## Summary
| Versuchsbezeichnung | a0 | b0 | L0 | S0 | mE | Rp0.2 | ReH | ReL | Ae | Rm | Ag | A50 | n2-20/Ag | r2-20/Ag | Comment
|  | mm | mm | mm | mm² | GPa | MPa | MPa | MPa | % | MPa | % | %
test-0.0001-a | test-0.0001-a | 1.48 | 12.67 | 50.076199 | 18.7516 | 295.2403 | 736.5594 |  |  |  | 988.0239 | 5.2271 | 11.08611 | 0.06479267 | 0.8801252 | o.k.
test-0.0001-b | test-0.0001-b | 1.48 | 12.68 | 49.96843 | 18.7664 | 178.0086 | 784.7061 |  |  |  | 986.1695 | 5.444518 | 11.65907 | 0.06167654 | 0.7802022 | 2 x gestartet
test-0.0001-c | test-0.0001-c | 1.48 | 12.68 | 50.067123 | 18.7664 | 191.8474 | 780.8988 |  |  |  | 980.9599 | 4.945556 | 10.96238 | 0.0620496 | 0.7482217 | mit Schleifp.
test-0.0001-d | test-0.0001-d | 1.47 | 12.7 | 50.052876 | 18.669 | 185.8263 | 777.839 |  |  |  | 978.3617 | 5.252641 | 10.16976 | 0.06157284 | 0.8107682 | mit Schleifp. ohne Termographie
| r2-20/Ag | n2-20/Ag | Versuchsbezeichnung | L0 | a0 | b0 | S0 | mE | Rp0.2 | Rm | Ag | A50 | Comment
|  |  |  | mm | mm | mm | mm² | GPa | MPa | MPa | % | %
DP1000-45°_V1-a | 0.8436013 | 0.05805137 | DP1000-45°_V1-a | 50.081726 | 1.5 | 12.44 | 18.66 | 201.1656 | 761.3489 | 971.6261 | 4.986841 | 9.106361 | Bruch an der Messmarke
DP1000-45°_V1-b | 1.165164 | 0.05764142 | DP1000-45°_V1-b | 50.814175 | 1.5 | 12.42 | 18.63 | 211.2468 | 752.2524 | 974.7371 | 4.92057 | 11.37465 | o.k.
DP1000-45°_V1-c | 0.9732056 | 0.0587326 | DP1000-45°_V1-c | 50.293499 | 1.5 | 12.4 | 18.6 | 180.9302 | 748.7904 | 974.0434 | 4.935389 | 10.53241 | Bruch an der Messmarke
| r2-20/Ag | n2-20/Ag | Versuchsbezeichnung | L0 | a0 | b0 | S0 | mE | Rp0.2 | Rm | Ag | A50 | Comment
|  |  |  | mm | mm | mm | mm² | GPa | MPa | MPa | % | %
DP1000-90°_V1-a | 0.9485014 | 0.05717961 | DP1000-90°_V1-a | 50.045135 | 1.5 | 12.23 | 18.345 | 208.9528 | 771.1129 | 1001.081 | 4.607873 | 9.076685 | ok
DP1000-90°_V1-b | 0.8074386 | 0.05723848 | DP1000-90°_V1-b | 50.588593 | 1.5 | 12.28 | 18.42 | 220.2854 | 752.4742 | 995.6911 | 4.842363 | 10.33784 | ok.
DP1000-90°_V1-c | 0.7943998 | 0.05799849 | DP1000-90°_V1-c | 50.490818 | 1.5 | 12.25 | 18.375 | 219.1081 | 741.2355 | 996.3103 | 4.893488 | 10.13765 | ok

## RD_RT_0.0001
test-0.0001-a | test-0.0001-a | test-0.0001-a | test-0.0001-a | test-0.0001-a | test-0.0001-a | test-0.0001-a | test-0.0001-a | test-0.0001-a |  |  | test-0.0001-a | test-0.0001-a | test-0.0001-a | test-0.0001-a | test-0.0001-a | test-0.0001-a | test-0.0001-b | test-0.0001-b | test-0.0001-b | test-0.0001-b | test-0.0001-b | test-0.0001-b | test-0.0001-b | test-0.0001-b | test-0.0001-b | test-0.0001-b | test-0.0001-b | test-0.0001-b | test-0.0001-b |  |  | test-0.0001-c | test-0.0001-c | test-0.0001-c | test-0.0001-c | test-0.0001-c | test-0.0001-c | test-0.0001-c | test-0.0001-c | test-0.0001-c | test-0.0001-c | test-0.0001-c | test-0.0001-c | test-0.0001-c | test-0.0001-d | test-0.0001-d | test-0.0001-d | test-0.0001-d | test-0.0001-d | test-0.0001-d | test-0.0001-d | test-0.0001-d | test-0.0001-d | test-0.0001-d | test-0.0001-d | test-0.0001-d | test-0.0001-d
Strain | Standard force | Strain | Stress | True strain | True stress | Specimen width | Test time | Strain increase rate | Strain increase rate | Strain increase rate | Crosshead speed | Change in width | Vertical anisotropy | Logarithmical width shape change | Work hardening exponent | Work | Strain | Stress | True strain | True stress | Specimen width | Test time | Strain increase rate | Crosshead speed | Change in width | Vertical anisotropy | Logarithmical width shape change | Work hardening exponent | Work |  |  | Strain | Stress | True strain | True stress | Specimen width | Test time | Strain increase rate | Crosshead speed | Change in width | Vertical anisotropy | Logarithmical width shape change | Work hardening exponent | Work | Strain | Stress | True strain | True stress | Specimen width | Test time | Strain increase rate | Crosshead speed | Change in width | Vertical anisotropy | Logarithmical width shape change | Work hardening exponent | Work
mm | N | % | MPa |  | MPa | mm | s | 1/s_exp | 1/s_delta | 1/s_cum… | mm/min | mm |  |  |  | J | % | MPa |  | MPa | mm | s | 1/s | mm/min | mm |  |  |  | J |  |  | % | MPa |  | MPa | mm | s | 1/s | mm/min | mm |  |  |  | J | % | MPa |  | MPa | mm | s | 1/s | mm/min | mm |  |  |  | J
0 | 486.2682 | 0 | 25.93209 | 0 | 0 | 12.677498 | 0 | -1.44993e-05 |  |  | 0.02388133 | 0 | 0 | 0 | 0 | 0 | 0 | 26.10622 | 0 | 0 | 12.69276 | 0 | -5.055242e-06 | 0.1595651 | 0 | 0 | 0 | 0 | 0 |  |  | 0 | 25.46501 | 0 | 0 | 12.671972 | 0 | -1.459066e-05 | 0.06697766 | 0 | 0 | 0 | 0 | 0 | 0 | 25.67587 | 0 | 0 | 12.711624 | 0 | -3.778005e-07 | 0.1401373 | 0 | 0 | 0 | 0 | 0
-0.000363035 | 487.2244 | -0.0007249652 | 25.98308 | 0 | 0 | 12.6777 | 0.5 | 4.21258e-06 | 0 | 0 | 0.1508734 | -0.0002010375 | 0 | 0 | 0 | -0.000176706 | -0.0005055242 | 27.56323 | 0 | 0 | 12.69245 | 1 | 1.792042e-05 | 0.3101491 | 0.0003091475 | 0 | 0 | 0 | -0.0001272084 |  |  | -0.001459066 | 25.79162 | 0 | 0 | 12.67195 | 1 | 1.013396e-06 | 0.1645281 | 2.34375e-05 | 0 | 0 | 0 | -0.0003513409 | -3.778005e-05 | 26.48506 | 0 | 0 | 12.71122 | 1 | 1.130408e-05 | 0.2269174 | 0.0004000425 | 0 | 0 | 0 | -9.207207e-06
0.00021095 | 499.5001 | 0.000421258 | 26.63773 | 0 | 0 | 12.67674 | 1 | 4.683463e-06 | 0 | 0 | 0.3644906 | 0.0007613725 | 0 | -3.299037e-05 | 0 | 0.0001064766 | 0.001625932 | 29.20347 | 0 | 0 | 12.69231 | 1.248775 | 1.792042e-05 | 0.3101491 | 0.0004468775 | 0 | 0 | 0 | 0.0004400967 |  |  | 0.0005639679 | 28.15531 | 0 | 0 | 12.67133 | 1.48 | 5.472411e-05 | 0.4385825 | 0.0006407125 | 0 | -6.533731e-06 | 0 | 0.0001613713 | 0.001984222 | 29.57207 | 0 | 0 | 12.71125 | 1.485775 | 4.153589e-05 | 0.4508892 | 0.000375485 | 0 | 0 | 0 | 0.0005203739
-0.000128505 | 543.3249 | -0.0002566189 | 28.97485 | 0 | 0 | 12.67714 | 1.5 | 1.388628e-05 | 0 | 0 | 0.4510358 | 0.00035755 | 0 | 0 | 0 | -7.05195e-05 | 0.003673224 | 34.817 | 0 | 0 | 12.69244 | 2.108775 | 3.171652e-05 | 0.4500252 | 0.0003248775 | 0 | 0 | 0 | 0.00105463 |  |  | 0.00265194 | 29.58247 | 0 | 0 | 12.67169 | 1.675125 | 5.472411e-05 | 0.4385825 | 0.000280625 | 0 | 0 | 0 | 0.0007277258 | 0.004074326 | 33.3701 | 0 | 0 | 12.71106 | 1.99 | 3.698719e-05 | 0.4497778 | 0.0005682725 | 0 | 0 | 0 | 0.001135027
0.00088862 | 591.0508 | 0.001774536 | 31.52002 | 0 | 0 | 12.67685 | 1.885775 | 5.305528e-05 | 0 | 0 | 0.4504251 | 0.00064429 | 0 | -1.879355e-05 | 0 | 0.0005063814 | 0.005688497 | 36.97714 | 0 | 0 | 12.6924 | 2.459775 | 3.366716e-05 | 0.4499844 | 0.0003628775 | 0 | 0 | 0 | 0.001733005 |  |  | 0.004661143 | 33.09534 | 0 | 0 | 12.6714 | 2.15 | 3.525017e-05 | 0.4499433 | 0.00057575 | 0 | 0 | 0 | 0.001319344 | 0.006091877 | 34.43359 | 0 | 0 | 12.71182 | 2.139775 | 3.698719e-05 | 0.4497778 | -0.000193515 | 0 | 0 | 0 | 0.00177417
0.001890747 | 638.6059 | 0.003775741 | 34.05608 | 0 | 0 | 12.67644 | 2.26 | 3.797248e-05 | 0 | 0 | 0.4494875 | 0.001057332 | 0 | -4.879838e-05 | 0 | 0.001122518 | 0.00784786 | 41.67445 | 0 | 0 | 12.69237 | 3.289775 | 2.171392e-05 | 0.4502231 | 0.0003918775 | 0 | 0 | 0 | 0.00252931 |  |  | 0.006720478 | 37.84323 | 0 | 0 | 12.67138 | 2.819125 | 2.894883e-05 | 0.4498525 | 0.000596625 | 0 | 0 | 0 | 0.002005642 | 0.00814171 | 40.78949 | 0 | 0 | 12.71067 | 3.116775 | 2.463686e-05 | 0.4500708 | 0.000953485 | 0 | -9.157964e-06 | 0 | 0.002494596
0.002577565 | 701.7664 | 0.005147285 | 37.42435 | 0 | 0 | 12.67625 | 2.76 | 2.136195e-05 | 0 | 0 | 0.4497116 | 0.001252255 | 0 | -6.075194e-05 | 0 | 0.001582813 | 0.00968411 | 46.80109 | 0 | 0 | 12.69233 | 4.29 | 2.593369e-05 | 0.4500578 | 0.00043368 | 0 | 0 | 0 | 0.003291041 |  |  | 0.008723789 | 42.55641 | 0 | 0 | 12.67119 | 3.552125 | 2.52643e-05 | 0.4499901 | 0.000780625 | 0 | 0 | 0 | 0.002762312 | 0.01020421 | 44.58082 | 0 | 0 | 12.71166 | 3.79 | 2.430852e-05 | 0.4500996 | -3.42125e-05 | 0 | 0 | 0 | 0.003317258
0.002960473 | 766.1716 | 0.005911936 | 40.859 | 0 | 0 | 12.67666 | 3.26 | 2.519501e-05 | 0 | 0 | 0.449779 | 0.0008336775 | 0 | -2.4243e-05 | 0 | 0.001863856 | 0.01168828 | 48.65218 | 0 | 0 | 12.69288 | 4.666775 | 2.694646e-05 | 0.4498499 | -0.0001181225 | 0 | 0 | 0 | 0.004188001 |  |  | 0.0107271 | 47.4157 | 0 | 47.42738 | 12.67114 | 4.402125 | 3.083694e-05 | 0.4500011 | 0.000831625 | 0 | 0 | 0 | 0.00360907 | 0.01222739 | 49.50752 | 0 | 49.52046 | 12.71142 | 4.776775 | 2.412494e-05 | 0.4498263 | 0.000199485 | 0 | 0 | 0 | 0.004206643
0.003839235 | 827.8799 | 0.007666786 | 44.14983 | 0 | 0 | 12.67594 | 3.76 | 3.494605e-05 | 0 | 0 | 0.4496702 | 0.001562668 | 0 | -7.840457e-05 | 0 | 0.002564252 | 0.01366266 | 52.72196 | 0 | 0 | 12.69214 | 5.67 | 2.188547e-05 | 0.4500331 | 0.00061805 | 0 | 0 | 0 | 0.005126436 |  |  | 0.01272442 | 49.42992 | 8.554623e-06 | 49.44308 | 12.671 | 4.793125 | 3.910158e-05 | 0.4500272 | 0.000972625 | 0 | 0 | 0 | 0.004517792 | 0.01432317 | 52.71967 | 0 | 52.73456 | 12.71104 | 5.479775 | 2.665837e-05 | 0.449852 | 0.000579485 | 0 | 0 | 0 | 0.00520764
0.004710438 | 888.7095 | 0.00940654 | 47.3938 | 0 | 0 | 12.67643 | 4.26 | 1.502735e-05 | 0 | 0 | 0.4497252 | 0.001067325 | 0 | -3.60333e-05 | 0 | 0.003312001 | 0.01568081 | 55.48599 | 0 | 0 | 12.69216 | 6.483775 | 2.160531e-05 | 0.4501093 | 0.0005958775 | 0 | 0 | 0 | 0.006150337 |  |  | 0.01480363 | 52.62495 | 1.269268e-05 | 52.64005 | 12.67104 | 5.427125 | 3.877474e-05 | 0.4500308 | 0.000932625 | 0 | 0 | 0 | 0.005514655 | 0.016381 | 55.94985 | 1.902247e-06 | 55.9668 | 12.71103 | 6.329775 | 1.150507e-05 | 0.450027 | 0.000590485 | 0 | 0 | 0 | 0.006252447
0.004591748 | 947.9529 | 0.009169521 | 50.55317 | 0 | 0 | 12.67648 | 4.76 | 1.958526e-05 | 0 | 0 | 0.4496661 | 0.00101646 | 0 | -2.881053e-05 | 0 | 0.003203004 | 0.01761203 | 58.46747 | 0 | 0 | 12.69293 | 7.489775 | 1.183371e-05 | 0.4499431 | -0.0001711225 | 0 | 0 | 0 | 0.007182162 |  |  | 0.01683091 | 54.53782 | 2.299449e-05 | 54.55458 | 12.67098 | 5.837125 | 2.263139e-05 | 0.4498195 | 0.000994625 | 0 | 0 | 0 | 0.006535268 | 0.01650878 | 58.91616 | 0 | 58.93409 | 12.71111 | 7.33 | 1.199059e-05 | 0.4499796 | 0.0005132325 | 0 | 0 | 0 | 0.006321026
0.00560362 | 981.4834 | 0.01119019 | 52.34131 | 0 | 0 | 12.67618 | 5.049775 | 2.634094e-05 | 0 | 0 | 0.4500994 | 0.00132129 | 0 | -5.103942e-05 | 0 | 0.004179175 | 0.01805349 | 60.86815 | 0 | 0 | 12.69245 | 8.49 | 5.757608e-06 | 0.4498774 | 0.0003098581 | 0 | 0 | 0 | 0.007429172 |  |  | 0.01827097 | 58.35845 | 1.748032e-05 | 58.37722 | 12.67114 | 6.84 | 6.731692e-06 | 0.4499871 | 0.0008277778 | 0 | 0 | 0 | 0.007299044 | 0.01852273 | 60.50393 | 0 | 60.52356 | 12.71094 | 7.979775 | 2.177461e-05 | 0.449959 | 0.000683485 | 0 | 0 | 0 | 0.007444715
0.005736502 | 1035.654 | 0.01145555 | 55.23018 | 0 | 0 | 12.67634 | 5.55 | 1.357618e-05 | 0 | 0 | 0.4496202 | 0.001156042 | 0 | -3.506857e-05 | 0 | 0.004313197 | 0.01876369 | 62.85729 | 0 | 0 | 12.69241 | 9.49 | 8.27659e-06 | 0.4499001 | 0.0003463325 | 0 | 0 | 0 | 0.007841158 |  |  | 0.01817845 | 61.24255 | 1.521888e-06 | 61.2622 | 12.67145 | 7.84 | 1.07512e-05 | 0.4500795 | 0.0005250625 | 0 | 0 | 0 | 0.007247056 | 0.02018081 | 62.44581 | 4.943241e-06 | 62.4671 | 12.7113 | 8.98 | 5.063687e-06 | 0.4499649 | 0.0003283025 | 0 | 0 | 0 | 0.00839719
0.006283647 | 1086.246 | 0.01254817 | 57.92818 | 0 | 0 | 12.67643 | 6.05 | 2.919731e-05 | 0 | 0 | 0.4496773 | 0.001063687 | 0 | -2.504183e-05 | 0 | 0.00489369 | 0.01970881 | 64.33737 | 0 | 0 | 12.69283 | 10.49 | 6.035894e-06 | 0.4499372 | -7.350583e-05 | 0 | 0 | 0 | 0.008404801 |  |  | 0.02019839 | 62.68313 | 1.42122e-05 | 62.7045 | 12.67143 | 8.425125 | 1.529722e-05 | 0.4499024 | 0.000538625 | 0 | 0 | 0 | 0.008423044 | 0.0195355 | 63.8893 | 0 | 63.91068 | 12.71155 | 9.98 | 7.344769e-06 | 0.4500056 | 7.05575e-05 | 0 | 0 | 0 | 0.008016285
0.007198593 | 1132.242 | 0.01437528 | 60.38106 | 0 | 0 | 12.67686 | 6.55 | 3.018904e-05 | 0 | 0 | 0.4499643 | 0.0006401625 | 0 | 0 | 0 | 0.005908587 | 0.01997087 | 65.35376 | 0 | 0 | 12.69271 | 11.49 | 7.514296e-06 | 0.4500796 | 5.226917e-05 | 0 | 0 | 0 | 0.00856415 |  |  | 0.0207856 | 64.64337 | 9.866639e-06 | 64.66579 | 12.67096 | 9.426125 | 6.9025e-06 | 0.4498922 | 0.001013625 | 0 | 0 | 0 | 0.008774295 | 0.02160784 | 64.74344 | 6.849037e-06 | 64.76644 | 12.71056 | 10.77 | 3.555693e-06 | 0.4500234 | 0.001063208 | 0 | 0 | 0 | 0.009261752
0.0077954 | 1174.038 | 0.01556708 | 62.61002 | 0 | 0 | 12.67767 | 7.05 | 1.250364e-05 | 0 | 0 | 0.4497984 | -0.000176835 | 0 | 0 | 0 | 0.00659679 | 0.02121167 | 66.17764 | 0 | 0 | 12.69252 | 12.49 | 7.208294e-06 | 0.4500561 | 0.0002388525 | 0 | 0 | 0 | 0.009329358 |  |  | 0.02158215 | 66.05516 | 1.047327e-05 | 66.0786 | 12.67127 | 10.43 | -5.448644e-06 | 0.4500745 | 0.0006997125 | 0 | 0 | 0 | 0.009263386 | 0.0203068 | 65.53624 | 0 | 65.55867 | 12.71155 | 11.77 | 2.804045e-06 | 0.4499213 | 7.16275e-05 | 0 | 0 | 0 | 0.008469827
0.007824727 | 1210.926 | 0.01562564 | 64.57719 | 0 | 0 | 12.67723 | 7.55 | 1.238552e-05 | 0 | 0 | 0.4498038 | 0.000272645 | 0 | 0 | 0 | 0.006631762 | 0.02141252 | 66.78678 | 0 | 0 | 12.69261 | 13.49 | -3.570803e-07 | 0.4499763 | 0.0001520275 | 0 | 0 | 0 | 0.009454575 |  |  | 0.01952728 | 66.4507 | 0 | 66.47291 | 12.67108 | 10.774125 | -1.519151e-06 | 0.4501953 | 0.000894625 | 0 | 0 | 0 | 0.007984234 | 0.02234069 | 65.9851 | 7.495798e-06 | 66.00903 | 12.71181 | 12.37477 | 1.05786e-05 | 0.4498753 | -0.000185515 | 0 | 0 | 0 | 0.009719636
0.00841562 | 1242.629 | 0.01680563 | 66.26789 | 0 | 0 | 12.67784 | 8.05 | 2.08029e-05 | 0 | 0 | 0.4496976 | -0.000342465 | 0 | 0 | 0 | 0.007356656 | 0.02114025 | 67.41768 | 0 | 0 | 12.69336 | 14.49 | 6.956753e-06 | 0.4500168 | -0.0006037225 | 0 | 0 | 0 | 0.009283253 |  |  | 0.02154657 | 66.76587 | 6.412962e-06 | 66.78954 | 12.67108 | 11.08712 | 1.509863e-05 | 0.4498047 | 0.000893625 | 0 | 0 | 0 | 0.009247981 | 0.02221882 | 66.78035 | 1.997609e-06 | 66.80448 | 12.71179 | 13.37677 | -1.011543e-06 | 0.4498895 | -0.000163515 | 0 | 0 | 0 | 0.009644039
0.008866457 | 1271.877 | 0.01770593 | 67.82765 | 0 | 0 | 12.67811 | 8.55 | 1.256086e-05 | 0 | 0 | 0.4499846 | -0.0006100675 | 0 | 0 | 0 | 0.007923472 | 0.02280387 | 68.26735 | 0 | 0 | 12.69293 | 15.49 | 3.846155e-06 | 0.4500125 | -0.0001693058 | 0 | 0 | 0 | 0.01034161 |  |  | 0.01948444 | 66.97419 | 0 | 66.99655 | 12.67138 | 11.33 | 1.509863e-05 | 0.4498047 | 0.00059135 | 0 | 0 | 0 | 0.007952351 | 0.02213785 | 67.53672 | 0 | 67.56107 | 12.71133 | 14.38 | -1.657951e-06 | 0.4499932 | 0.000295165 | 0 | 0 | 0 | 0.009593223
0.00904462 | 1299.416 | 0.01806171 | 69.29628 | 0 | 0 | 12.6777 | 9.05 | 7.75145e-06 | 0 | 0 | 0.4496545 | -0.0001980525 | 0 | 0 | 0 | 0.008152527 | 0.02190948 | 69.20905 | 0 | 0 | 12.69304 | 16.49 | 5.107152e-07 | 0.4499493 | -0.0002758025 | 0 | 0 | 0 | 0.009765108 |  |  | 0.02153072 | 67.24692 | 3.747022e-06 | 67.27074 | 12.66997 | 11.66 | 1.488131e-05 | 0.4499711 | 0.00200675 | 0 | -5.320582e-05 | 0 | 0.009242646 | 0.02188661 | 68.22276 | 0 | 68.24718 | 12.71152 | 15.38 | 3.623995e-06 | 0.4500584 | 0.0001060822 | 0 | 0 | 0 | 0.009433862
0.00925462 | 1323.842 | 0.01848108 | 70.59886 | 0 | 0 | 12.67751 | 9.55 | 4.205981e-06 | 0 | 0 | 0.4496728 | -1.0925e-05 | 0 | 0 | 0 | 0.008427969 | 0.02290602 | 70.15396 | 0 | 0 | 12.69318 | 17.49 | 6.883616e-06 | 0.4498686 | -0.0004159114 | 0 | 0 | 0 | 0.01041627 |  |  | 0.02191086 | 67.76776 | 4.833531e-06 | 67.79202 | 12.67031 | 12.66 | 1.024774e-05 | 0.4499158 | 0.001657287 | 0 | -2.481265e-05 | 0 | 0.009483762 | 0.02286265 | 68.97669 | 0 | 69.00206 | 12.71209 | 16.38 | 8.289197e-06 | 0.4499575 | -0.0004669125 | 0 | 0 | 0 | 0.01005952
0.00925524 | 1344.769 | 0.01848231 | 71.71491 | 0 | 0 | 12.67585 | 10.05 | 1.095021e-05 | 0 | 0 | 0.4497881 | 0.00165285 | 0 | -5.750727e-05 | 0 | 0.008428796 | 0.02328621 | 71.12971 | 0 | 0 | 12.69279 | 18.49 | 7.127004e-06 | 0.4499155 | -3.11725e-05 | 0 | 0 | 0 | 0.01066811 |  |  | 0.02358027 | 68.21115 | 1.921628e-05 | 68.23672 | 12.67036 | 13.66 | 3.420161e-06 | 0.4499102 | 0.00161385 | 0 | -2.069136e-05 | 0 | 0.01055021 | 0.02354445 | 69.76419 | 0 | 69.79033 | 12.71137 | 17.38 | 1.137535e-05 | 0.4499499 | 0.0002525625 | 0 | 0 | 0 | 0.01050148
0.009802965 | 1363.471 | 0.0195761 | 72.71227 | 0 | 0 | 12.67412 | 10.55 | 1.728017e-05 | 0 | 0 | 0.4497935 | 0.003375798 | 0 | -0.0001924166 | 0 | 0.009170482 | 0.02433142 | 72.0874 | 0 | 0 | 12.69311 | 19.49 | 4.166826e-06 | 0.450034 | -0.0003525225 | 0 | 0 | 0 | 0.01136997 |  |  | 0.02259489 | 68.69534 | 6.838814e-06 | 68.72041 | 12.6705 | 14.66 | -9.016277e-06 | 0.4499987 | 0.001472338 | 0 | -8.766676e-06 | 0 | 0.009916438 | 0.02513772 | 70.61888 | 1.052997e-05 | 70.64645 | 12.71142 | 18.38 | -2.059561e-06 | 0.4500099 | 0.0002009433 | 0 | 0 | 0 | 0.0115465
0.01012057 | 1380.799 | 0.02021033 | 73.63631 | 0 | 0 | 12.6721 | 11.05 | 1.43309e-05 | 0 | 0 | 0.4497702 | 0.005393155 | 0 | -0.0003506496 | 0 | 0.009606272 | 0.02411957 | 73.05622 | 0 | 0 | 12.69351 | 20.49 | 9.546229e-06 | 0.4501194 | -0.0007531419 | 0 | 0 | 0 | 0.0112258 |  |  | 0.02177701 | 69.20788 | 0 | 69.23257 | 12.67026 | 15.66 | 4.68853e-06 | 0.4499157 | 0.001715187 | 0 | -2.712987e-05 | 0 | 0.009386572 | 0.0230959 | 71.40083 | 0 | 71.42725 | 12.71125 | 19.29477 | -4.045653e-07 | 0.4499026 | 0.000375485 | 0 | 0 | 0 | 0.01019167
0.0105206 | 1397.764 | 0.02100919 | 74.54107 | 0 | 0 | 12.66915 | 11.55 | 5.07481e-06 | 0 | 0 | 0.44962 | 0.00834428 | 0 | -0.000582623 | 0 | 0.01016204 | 0.0261254 | 73.855 | 0 | 0 | 12.69336 | 21.25678 | 1.319158e-05 | 0.450056 | -0.0005981225 | 0 | 0 | 0 | 0.01260744 |  |  | 0.02380954 | 69.35751 | 1.553366e-05 | 69.38366 | 12.67032 | 15.92212 | 1.29185e-05 | 0.4499311 | 0.001651625 | 0 | -2.187978e-05 | 0 | 0.01070967 | 0.02509505 | 72.13813 | 1.927691e-06 | 72.16627 | 12.71161 | 20.17 | 1.305497e-05 | 0.4498809 | 1.11525e-05 | 0 | 0 | 0 | 0.01153238
0.01037469 | 1413.69 | 0.02071781 | 75.39034 | 0 | 0 | 12.66656 | 12.05 | -9.344303e-06 | 0 | 0 | 0.4501024 | 0.01093408 | 0 | -0.0007861829 | 0 | 0.009956926 | 0.02653926 | 74.86267 | 0 | 0 | 12.69357 | 22.26 | 7.309046e-07 | 0.4499932 | -0.0008118075 | 0 | 0 | 0 | 0.01289602 |  |  | 0.02396932 | 70.0894 | 1.331657e-05 | 70.11594 | 12.67034 | 16.92812 | 8.030466e-07 | 0.4500187 | 0.001628625 | 0 | -1.892019e-05 | 0 | 0.01081435 | 0.02558117 | 72.9975 | 2.164218e-06 | 73.02634 | 12.71103 | 21.17 | 8.21958e-06 | 0.4499759 | 0.000592785 | 0 | 0 | 0 | 0.01186202
0.01005268 | 1428.768 | 0.02007476 | 76.19445 | 0 | 0 | 12.66345 | 12.55 | -3.822172e-06 | 0 | 0 | 0.4497443 | 0.01404958 | 0 | -0.001031339 | 0 | 0.009499267 | 0.02627145 | 75.82466 | 0 | 0 | 12.69338 | 23.26 | 4.777572e-06 | 0.4499549 | -0.000620285 | 0 | 0 | 0 | 0.01270681 |  |  | 0.02397067 | 70.87304 | 9.245413e-06 | 70.89987 | 12.67055 | 17.93 | 1.182082e-06 | 0.4500504 | 0.001418113 | 0 | -1.082161e-06 | 0 | 0.01081524 | 0.02673897 | 73.94401 | 8.648704e-06 | 73.97408 | 12.71171 | 22.17 | 4.615271e-06 | 0.4499504 | -8.4075e-05 | 0 | 0 | 0 | 0.01265689
0.01018329 | 1443.785 | 0.02033559 | 76.99529 | 0 | 0 | 12.66119 | 13.05 | 3.858066e-06 | 0 | 0 | 0.4496799 | 0.01630811 | 0 | -0.001208876 | 0 | 0.009686869 | 0.02749478 | 76.81294 | 0 | 0 | 12.69396 | 24.26 | 7.006973e-06 | 0.4498038 | -0.001201572 | 0 | 0 | 0 | 0.01358229 |  |  | 0.02420603 | 71.76847 | 6.931627e-06 | 71.79581 | 12.67105 | 18.93 | 1.019008e-06 | 0.4500371 | 0.0009187083 | 0 | 0 | 0 | 0.01097296 | 0.02650422 | 74.88158 | 1.25585e-06 | 74.91185 | 12.71112 | 23.17 | -2.379909e-06 | 0.4500036 | 0.0005023025 | 0 | 0 | 0 | 0.01249366
0.01024587 | 1458.123 | 0.02046056 | 77.75991 | 0 | 0 | 12.65925 | 13.55 | 3.979381e-06 | 0 | 0 | 0.4497336 | 0.0182477 | 0 | -0.00136129 | 0 | 0.00977767 | 0.02767285 | 77.81577 | 0 | 0 | 12.69345 | 25.26 | 4.18989e-06 | 0.4499294 | -0.00069215 | 0 | 0 | 0 | 0.0137114 |  |  | 0.02417447 | 72.69614 | 1.780571e-06 | 72.72382 | 12.67028 | 19.93 | 4.488081e-06 | 0.4499151 | 0.00169225 | 0 | -1.986486e-05 | 0 | 0.01095154 | 0.02626299 | 75.86695 | 0 | 75.89744 | 12.71097 | 24.17 | 9.321287e-06 | 0.4500419 | 0.000655515 | 0 | 0 | 0 | 0.01232375
0.01038256 | 1472.798 | 0.02073353 | 78.54252 | 0 | 0 | 12.65859 | 14.05 | 1.569208e-05 | 0 | 0 | 0.4498364 | 0.01890769 | 0 | -0.001412626 | 0 | 0.009977987 | 0.02833275 | 78.89651 | 0 | 0 | 12.694 | 26.26 | 9.782204e-06 | 0.4500805 | -0.00123887 | 0 | 0 | 0 | 0.01419627 |  |  | 0.02510365 | 73.58823 | 6.422323e-06 | 73.61693 | 12.67047 | 20.93 | 7.709774e-06 | 0.4499459 | 0.001497975 | 0 | -3.138583e-06 | 0 | 0.0115901 | 0.0282924 | 76.70075 | 9.347995e-06 | 76.73312 | 12.71134 | 25.016775 | 6.3525e-06 | 0.4498856 | 0.000280485 | 0 | 0 | 0 | 0.01377037
0.01103167 | 1487.717 | 0.02202977 | 79.33812 | 0 | 0 | 12.65823 | 14.55 | 1.473355e-05 | 0 | 0 | 0.4497935 | 0.01926363 | 0 | -0.001439933 | 0 | 0.01093883 | 0.02962929 | 79.86492 | 0 | 0 | 12.6938 | 27.26 | 2.103155e-06 | 0.4500617 | -0.001042992 | 0 | 0 | 0 | 0.01516138 |  |  | 0.02571643 | 74.66473 | 6.938897e-06 | 74.69431 | 12.67049 | 21.93 | 7.502442e-07 | 0.4499097 | 0.001486412 | 0 | -5.427738e-07 | 0 | 0.01201689 | 0.02751998 | 77.72696 | 0 | 77.75917 | 12.71134 | 26.02 | 1.183693e-06 | 0.4498508 | 0.000282045 | 0 | 0 | 0 | 0.01321306
0.01112037 | 1501.616 | 0.02220689 | 80.07934 | 0 | 0 | 12.65869 | 15.05 | 8.861999e-08 | 0 | 0 | 0.449637 | 0.01880587 | 0 | -0.001403019 | 0 | 0.0110714 | 0.02875338 | 80.82021 | 0 | 0 | 12.6939 | 28.26 | 2.317756e-07 | 0.4499598 | -0.001139375 | 0 | 0 | 0 | 0.01450148 |  |  | 0.0252537 | 75.78346 | 0 | 75.81313 | 12.67027 | 22.93 | 1.66327e-06 | 0.4498632 | 0.001704362 | 0 | -1.599286e-05 | 0 | 0.01168984 | 0.02853048 | 78.81342 | 3.597646e-07 | 78.84687 | 12.71127 | 27.02 | 1.134274e-05 | 0.4499258 | 0.0003499375 | 0 | 0 | 0 | 0.01395212
0.01103611 | 1514.87 | 0.02203863 | 80.78615 | 0 | 0 | 12.6591 | 15.55 | 7.100088e-06 | 0 | 0 | 0.449789 | 0.01839825 | 0 | -0.001370102 | 0 | 0.01094432 | 0.02967564 | 81.82605 | 0 | 0 | 12.69368 | 29.26 | 1.793395e-05 | 0.4499714 | -0.0009227425 | 0 | 0 | 0 | 0.01520478 |  |  | 0.02604908 | 76.86223 | 0 | 76.89294 | 12.67031 | 23.93 | 8.793943e-06 | 0.4499352 | 0.00165995 | 0 | -1.080109e-05 | 0 | 0.01226022 | 0.02978853 | 79.86847 | 7.262616e-06 | 79.90337 | 12.71122 | 28.02 | 5.543963e-06 | 0.4499736 | 0.00040244 | 0 | 0 | 0 | 0.01488483
0.01147591 | 1528.032 | 0.0229169 | 81.48807 | 0 | 0 | 12.65951 | 16.05 | -3.330475e-06 | 0 | 0 | 0.4499772 | 0.01798346 | 0 | -0.001336625 | 0 | 0.01161346 | 0.03171982 | 82.39089 | 0 | 0 | 12.69395 | 29.81 | 8.455373e-06 | 0.4499615 | -0.001187272 | 0 | 0 | 0 | 0.01677871 |  |  | 0.02701249 | 78.0411 | 2.300235e-06 | 78.07303 | 12.67065 | 24.93 | 4.459389e-06 | 0.4499499 | 0.0013213 | 0 | 0 | 0 | 0.01296131 | 0.02963927 | 80.93014 | 5.682652e-08 | 80.96539 | 12.71083 | 29.02 | 9.432489e-06 | 0.4499171 | 0.0007917325 | 0 | 0 | 0 | 0.0147727
0.01086933 | 1540.141 | 0.02170559 | 82.13386 | 0 | 0 | 12.6611 | 16.55 | -1.166153e-05 | 0 | 0 | 0.4498444 | 0.0163931 | 0 | -0.00121036 | 0 | 0.01068291 | 0.0312649 | 83.30611 | 0 | 0 | 12.6942 | 30.81 | 4.368873e-06 | 0.4499106 | -0.001440015 | 0 | 0 | 0 | 0.01642528 |  |  | 0.02694096 | 79.18179 | 0 | 79.21413 | 12.67013 | 25.93 | 4.720916e-06 | 0.4499544 | 0.001840438 | 0 | -2.141712e-05 | 0 | 0.01290847 | 0.03166883 | 81.16212 | 1.910385e-05 | 81.19913 | 12.71082 | 29.24577 | 9.432489e-06 | 0.4499171 | 0.000803485 | 0 | 0 | 0 | 0.01630973
0.01089195 | 1554.149 | 0.02175074 | 82.88089 | 0 | 0 | 12.66207 | 17.05 | 2.180034e-05 | 0 | 0 | 0.4494917 | 0.01543039 | 0 | -0.001133573 | 0 | 0.0107179 | 0.03259359 | 84.27679 | 0 | 0 | 12.69436 | 31.81 | 1.060627e-05 | 0.4499361 | -0.001602078 | 0 | 0 | 0 | 0.01746928 |  |  | 0.02795667 | 80.36879 | 0 | 80.40243 | 12.67043 | 26.93 | 6.959902e-06 | 0.450047 | 0.001539837 | 0 | 0 | 0 | 0.0136698 | 0.03170788 | 82.30087 | 1.33664e-05 | 82.33842 | 12.71268 | 30.25 | -1.520451e-06 | 0.44996 | -0.001057558 | 0 | 0 | 0 | 0.01633955
0.01193208 | 1566.918 | 0.02382785 | 83.56183 | 0 | 0 | 12.66465 | 17.51 | 4.913855e-05 | 0 | 0 | 0.4499061 | 0.01284754 | 0 | -0.0009289356 | 0 | 0.01234107 | 0.03338615 | 85.1942 | 0 | 0 | 12.6944 | 32.81 | 9.056684e-07 | 0.4500282 | -0.001638307 | 0 | 0 | 0 | 0.01809904 |  |  | 0.02833294 | 81.57074 | 0 | 81.60519 | 12.67 | 27.93 | 8.812293e-06 | 0.4500648 | 0.001967513 | 0 | -2.77096e-05 | 0 | 0.01395606 | 0.03136383 | 83.44244 | 3.782757e-06 | 83.48022 | 12.71234 | 31.25 | 2.067194e-06 | 0.4500192 | -0.0007198675 | 0 | 0 | 0 | 0.01607313
0.01294119 | 1577.2 | 0.02584299 | 84.11016 | 0 | 0 | 12.66596 | 17.88 | -3.012258e-07 | 0 | 0 | 0.4499088 | 0.011541 | 0 | -0.0008252276 | 0 | 0.01392744 | 0.03277473 | 86.09826 | 0 | 0 | 12.69454 | 33.81 | -1.618394e-06 | 0.4501489 | -0.001781138 | 0 | 0 | 0 | 0.01760799 |  |  | 0.02971913 | 82.74727 | 4.835874e-06 | 82.78336 | 12.67037 | 28.93 | -2.610394e-06 | 0.4499211 | 0.0015978 | 0 | 0 | 0 | 0.01502613 | 0.03212132 | 84.52697 | 5.521426e-06 | 84.56588 | 12.71167 | 32.25 | 5.150281e-06 | 0.4500796 | -4.8845e-05 | 0 | 0 | 0 | 0.01666759
0.01191176 | 1586.528 | 0.02378727 | 84.60763 | 0 | 0 | 12.66907 | 18.24 | -2.780189e-05 | 0 | 0 | 0.4494883 | 0.008426207 | 0 | -0.0005788544 | 0 | 0.01229903 | 0.03306247 | 87.10001 | 0 | 0 | 12.69428 | 34.81 | 1.439509e-05 | 0.4500516 | -0.001523837 | 0 | 0 | 0 | 0.01784166 |  |  | 0.02768034 | 83.5321 | 0 | 83.56683 | 12.67025 | 29.62512 | 1.056343e-05 | 0.4498812 | 0.001720625 | 0 | -5.15921e-06 | 0 | 0.0134335 | 0.03239388 | 85.65368 | 2.183832e-06 | 85.69335 | 12.71224 | 33.25 | -5.425363e-07 | 0.4500988 | -0.0006197375 | 0 | 0 | 0 | 0.01688432
0.01087926 | 1588.39 | 0.02172541 | 84.70693 | 0 | 0 | 12.67036 | 18.31 | -2.780189e-05 | 0 | 0 | 0.4494883 | 0.007140605 | 0 | -0.0004772917 | 0 | 0.01065997 | 0.0351491 | 87.35067 | 1.71475e-06 | 87.39368 | 12.69444 | 35.09678 | 6.366378e-06 | 0.4500142 | -0.001677123 | 0 | 0 | 0 | 0.01954838 |  |  | 0.02969544 | 83.78437 | 0 | 83.82089 | 12.6695 | 29.83 | 6.721994e-06 | 0.4498269 | 0.002473338 | 0 | -6.416657e-05 | 0 | 0.01501744 | 0.03201281 | 86.69799 | 0 | 86.73782 | 12.71236 | 34.25 | 9.001951e-06 | 0.4498246 | -0.0007345175 | 0 | 0 | 0 | 0.01657745
0.01191362 | 1597.427 | 0.02379098 | 85.18882 | 0 | 0 | 12.66657 | 18.67377 | -3.63353e-07 | 0 | 0 | 0.4499771 | 0.01092729 | 0 | -0.0007756823 | 0 | 0.01230762 | 0.0344786 | 88.19839 | 0 | 88.24123 | 12.69441 | 36.1 | -1.877678e-06 | 0.4500161 | -0.001645908 | 0 | 0 | 0 | 0.0189965 |  |  | 0.03171093 | 83.95903 | 1.843741e-05 | 83.99732 | 12.67059 | 29.966125 | 3.235268e-05 | 0.4497931 | 0.001386625 | 0 | 0 | 0 | 0.01660573 | 0.03409227 | 87.06199 | 1.158898e-05 | 87.10378 | 12.7115 | 34.61677 | -3.826273e-06 | 0.4499233 | 0.000123485 | 0 | 0 | 0 | 0.01826563
0.01091362 | 1607.881 | 0.02179403 | 85.74634 | 0 | 0 | 12.67281 | 19.09378 | -2.371032e-05 | 0 | 0 | 0.4497179 | 0.00469229 | 0 | -0.0002830388 | 0 | 0.01070496 | 0.03477348 | 89.02053 | 0 | 89.06403 | 12.69443 | 37.1 | 1.038585e-05 | 0.4499629 | -0.001670243 | 0 | 0 | 0 | 0.01924152 |  |  | 0.02969906 | 84.33005 | 0 | 84.36681 | 12.67137 | 30.26 | 5.021533e-06 | 0.4498157 | 0.000601 | 0 | 0 | 0 | 0.01501513 | 0.03202046 | 87.87982 | 0 | 87.92019 | 12.71328 | 35.30977 | -2.706245e-06 | 0.4500098 | -0.001653515 | 0 | 0 | 0 | 0.01657222
0.01078372 | 1620.536 | 0.02153461 | 86.42121 | 0 | 0 | 12.67079 | 19.6 | 1.991245e-05 | 0 | 0 | 0.4494417 | 0.006705523 | 0 | -0.000441214 | 0 | 0.01049527 | 0.03655577 | 89.87295 | 1.611999e-06 | 89.91847 | 12.69456 | 38.1 | 1.04204e-05 | 0.4499924 | -0.001795213 | 0 | 0 | 0 | 0.02073645 |  |  | 0.0318028 | 84.90734 | 1.441323e-05 | 84.94614 | 12.67066 | 30.70912 | 1.811652e-05 | 0.4499423 | 0.001315625 | 0 | 0 | 0 | 0.01668774 | 0.03414621 | 88.31568 | 5.381909e-06 | 88.35812 | 12.71077 | 35.71977 | 1.44488e-05 | 0.4499823 | 0.000858485 | 0 | 0 | 0 | 0.01832218
0.01182962 | 1627.607 | 0.02362324 | 86.79832 | 0 | 0 | 12.67447 | 19.855775 | 2.183997e-05 | 0 | 0 | 0.450085 | 0.00302329 | 0 | -0.0001502905 | 0 | 0.01219389 | 0.03685756 | 90.63024 | 3.756481e-07 | 90.67641 | 12.69441 | 39.1 | 3.714709e-06 | 0.450063 | -0.00165054 | 0 | 0 | 0 | 0.02099186 |  |  | 0.03261638 | 86.08012 | 1.643586e-05 | 86.12016 | 12.67003 | 31.71 | 1.872513e-05 | 0.4499981 | 0.001941625 | 0 | -1.861499e-05 | 0 | 0.01734127 | 0.03443352 | 89.35848 | 2.643343e-06 | 89.40168 | 12.71236 | 36.72 | 8.390393e-06 | 0.4499937 | -0.0007333233 | 0 | 0 | 0 | 0.01856068
0.0128495 | 1631.56 | 0.0256599 | 87.00909 | 0 | 0 | 12.67802 | 20 | 2.183997e-05 | 0 | 0 | 0.450085 | -0.000526635 | 0 | 0 | 0 | 0.01385588 | 0.03729871 | 91.3896 | 5.213673e-07 | 91.43656 | 12.69438 | 40.1 | 4.031969e-06 | 0.4498753 | -0.001624307 | 0 | 0 | 0 | 0.02136835 |  |  | 0.03476683 | 86.50424 | 3.57291e-05 | 86.54633 | 12.671 | 32.095125 | 1.843511e-05 | 0.4500842 | 0.000973625 | 0 | 0 | 0 | 0.01908482 | 0.03582452 | 90.37904 | 1.106125e-05 | 90.424 | 12.71128 | 37.72 | 1.021462e-05 | 0.449954 | 0.0003489544 | 0 | 0 | 0 | 0.0197288
0.01182756 | 1643.352 | 0.02361913 | 87.63796 | 0 | 0 | 12.67631 | 20.45 | -2.111216e-05 | 0 | 0 | 0.4495034 | 0.001188337 | 0 | -4.685138e-06 | 0 | 0.01218249 | 0.03766395 | 92.07609 | 3.172541e-07 | 92.12374 | 12.6948 | 41.1 | -1.662324e-06 | 0.4497591 | -0.002040338 | 0 | 0 | 0 | 0.02168253 |  |  | 0.03680809 | 86.57581 | 5.576771e-05 | 86.61971 | 12.67072 | 32.17312 | -3.758405e-05 | 0.4501885 | 0.001255625 | 0 | 0 | 0 | 0.02074459 | 0.03647645 | 91.46195 | 1.175297e-05 | 91.50803 | 12.71188 | 38.72 | 3.095497e-06 | 0.4499674 | -0.000251565 | 0 | 0 | 0 | 0.02028267
0.01182631 | 1656.099 | 0.02361663 | 88.31775 | 0 | 0 | 12.67755 | 20.95 | -2.044684e-05 | 0 | 0 | 0.4496492 | -5.57075e-05 | 0 | 0 | 0 | 0.01218043 | 0.03696625 | 92.72972 | 0 | 92.77707 | 12.69458 | 42.1 | 2.129007e-06 | 0.4499477 | -0.001816425 | 0 | 0 | 0 | 0.02107798 |  |  | 0.03474353 | 86.77273 | 3.40967e-05 | 86.81493 | 12.67042 | 32.33 | -6.893295e-05 | 0.4499826 | 0.00154735 | 0 | 0 | 0 | 0.01906327 | 0.03644362 | 92.4615 | 6.045801e-06 | 92.50806 | 12.71203 | 39.72 | 7.714759e-06 | 0.449971 | -0.0004090011 | 0 | 0 | 0 | 0.02025446
0.01081862 | 1668.367 | 0.02160432 | 88.97196 | 0 | 0 | 12.67958 | 21.427775 | -3.524639e-06 | 0 | 0 | 0.449844 | -0.00207871 | 0 | 0 | 0 | 0.01050541 | 0.03808975 | 93.45747 | 0 | 93.50624 | 12.69455 | 43.1 | 8.669121e-06 | 0.4500613 | -0.001785888 | 0 | 0 | 0 | 0.02205876 |  |  | 0.03273223 | 86.82506 | 1.371141e-05 | 86.86555 | 12.67001 | 32.37 | -0.0001510157 | 0.4497508 | 0.001964137 | 0 | -1.922666e-05 | 0 | 0.01742297 | 0.0380194 | 93.43722 | 1.655272e-05 | 93.48575 | 12.71218 | 40.72 | 4.835212e-06 | 0.4499406 | -0.0005521261 | 0 | 0 | 0 | 0.02162311
0.01186542 | 1675.534 | 0.02369473 | 89.3542 | 0 | 0 | 12.67775 | 21.71 | 3.370558e-05 | 0 | 0 | 0.4498908 | -0.000252315 | 0 | 0 | 0 | 0.01225561 | 0.03870007 | 94.00248 | 0 | 94.05211 | 12.69488 | 44.1 | 2.941726e-06 | 0.4501113 | -0.00212268 | 0 | 0 | 0 | 0.02259519 |  |  | 0.03073287 | 86.87826 | 0 | 86.91703 | 12.66974 | 32.41 | -0.0001510157 | 0.4497508 | 0.002232875 | 0 | -4.035134e-05 | 0 | 0.0157914 | 0.03741066 | 94.41637 | 5.196313e-06 | 94.46484 | 12.71299 | 41.72 | 3.435276e-06 | 0.4498011 | -0.001367701 | 0 | 0 | 0 | 0.02108883
0.01223578 | 1688.413 | 0.02443433 | 90.04099 | 0 | 0 | 12.67737 | 22.21 | -1.009487e-05 | 0 | 0 | 0.4499102 | 0.0001304525 | 0 | 0 | 0 | 0.01287855 | 0.0386781 | 94.47382 | 0 | 94.52367 | 12.69448 | 45.1 | 1.637181e-07 | 0.4500881 | -0.001722703 | 0 | 0 | 0 | 0.02257577 |  |  | 0.02850324 | 86.92625 | 0 | 86.96311 | 12.66943 | 32.447125 | -0.0001735561 | 0.4496601 | 0.002543625 | 0 | -6.48002e-05 | 0 | 0.01397087 | 0.03870645 | 95.36041 | 1.307393e-05 | 95.4106 | 12.71163 | 42.72 | 9.450976e-06 | 0.449869 | -7.131667e-06 | 0 | 0 | 0 | 0.02223777
0.01135991 | 1701.908 | 0.02268524 | 90.76071 | 0 | 0 | 12.67511 | 22.71 | -1.358276e-06 | 0 | 0 | 0.4496992 | 0.002390743 | 0 | -9.636232e-05 | 0 | 0.0113938 | 0.03873281 | 94.98933 | 0 | 95.03951 | 12.6945 | 46.1 | 3.361589e-07 | 0.4499781 | -0.00174497 | 0 | 0 | 0 | 0.02262438 |  |  | 0.02648395 | 86.97223 | 0 | 87.00735 | 12.66937 | 32.48612 | -0.0001103819 | 0.4496024 | 0.002606625 | 0 | -6.970023e-05 | 0 | 0.0123212 | 0.03930086 | 96.37787 | 1.354266e-05 | 96.42916 | 12.71231 | 43.72 | -2.563083e-07 | 0.4500541 | -0.000687565 | 0 | 0 | 0 | 0.02277026
0.01216776 | 1714.07 | 0.0242985 | 91.40926 | 0 | 0 | 12.67428 | 23.21 | -1.898681e-07 | 0 | 0 | 0.449903 | 0.003219252 | 0 | -0.0001610644 | 0 | 0.01277361 | 0.03874533 | 95.52574 | 0 | 95.57621 | 12.69465 | 47.1 | 8.318051e-07 | 0.4499102 | -0.001894083 | 0 | 0 | 0 | 0.02263555 |  |  | 0.02849203 | 87.26947 | 0 | 87.30646 | 12.66967 | 32.73 | 3.614805e-05 | 0.4498173 | 0.00230195 | 0 | -4.51908e-05 | 0 | 0.01396495 | 0.03865519 | 97.29427 | 2.154602e-06 | 97.34542 | 12.71246 | 44.72 | -9.826982e-07 | 0.4500416 | -0.00083749 | 0 | 0 | 0 | 0.02218602
0.0113504 | 1726.183 | 0.02266626 | 92.05525 | 0 | 0 | 12.67233 | 23.71 | -9.687029e-06 | 0 | 0 | 0.4496133 | 0.005168627 | 0 | -0.0003142109 | 0 | 0.01136764 | 0.03889918 | 96.00566 | 0 | 96.05653 | 12.69483 | 48.1 | 7.300777e-06 | 0.4499128 | -0.002071403 | 0 | 0 | 0 | 0.02277371 |  |  | 0.0305385 | 87.33615 | 0 | 87.37495 | 12.67015 | 32.78912 | 3.840951e-05 | 0.4499177 | 0.001818625 | 0 | -6.944272e-06 | 0 | 0.01564364 | 0.03910432 | 98.13939 | 2.097953e-06 | 98.19143 | 12.71161 | 45.72 | 7.672038e-06 | 0.4500979 | 1.5835e-05 | 0 | 0 | 0 | 0.02259611
0.01168268 | 1737.323 | 0.0233298 | 92.6493 | 0 | 0 | 12.66926 | 24.21 | 7.996477e-06 | 0 | 0 | 0.4497184 | 0.008233765 | 0 | -0.00055549 | 0 | 0.01194306 | 0.04020548 | 96.62552 | 1.751794e-07 | 96.67799 | 12.69457 | 49.1 | 8.466803e-06 | 0.4499817 | -0.001810402 | 0 | 0 | 0 | 0.02395354 |  |  | 0.03254182 | 87.4961 | 8.309531e-06 | 87.53674 | 12.67099 | 32.90612 | 3.840951e-05 | 0.4499177 | 0.000986625 | 0 | 0 | 0 | 0.01728905 | 0.0401896 | 99.02976 | 8.159323e-06 | 99.08334 | 12.71182 | 46.72 | 2.856698e-06 | 0.4499987 | -0.0002006178 | 0 | 0 | 0 | 0.02359589
0.01268362 | 1739.157 | 0.02532864 | 92.74714 | 0 | 0 | 12.66856 | 24.28978 | 7.996477e-06 | 0 | 0 | 0.4497184 | 0.00893629 | 0 | -0.0006108379 | 0 | 0.01368294 | 0.04059254 | 97.17188 | 9.764607e-07 | 97.22501 | 12.69475 | 50.1 | -2.417191e-07 | 0.4499468 | -0.001988052 | 0 | 0 | 0 | 0.02430523 |  |  | 0.03050055 | 88.10975 | 0 | 88.14886 | 12.6707 | 33.43312 | -5.107095e-06 | 0.4500025 | 0.001274625 | 0 | 0 | 0 | 0.01560505 | 0.03967566 | 99.90696 | 0 | 99.9605 | 12.71053 | 47.72 | 1.333287e-06 | 0.4498351 | 0.001095677 | 0 | 0 | 0 | 0.02311819
0.01166562 | 1749.497 | 0.02329574 | 93.29854 | 0 | 0 | 12.66606 | 24.748775 | -1.169536e-06 | 0 | 0 | 0.4497613 | 0.01143529 | 0 | -0.000807538 | 0 | 0.01190722 | 0.04015714 | 97.91504 | 0 | 97.96816 | 12.69529 | 51.1 | -3.533862e-06 | 0.4499173 | -0.002525127 | 0 | 0 | 0 | 0.02390698 |  |  | 0.0325498 | 88.41619 | 3.593467e-06 | 88.45726 | 12.67082 | 33.707125 | -4.841692e-06 | 0.4500061 | 0.001149625 | 0 | 0 | 0 | 0.01730449 | 0.04045626 | 100.6323 | 2.202273e-06 | 100.687 | 12.71053 | 48.72 | 3.070285e-06 | 0.4499289 | 0.001091002 | 0 | 0 | 0 | 0.02384958
0.01259875 | 1761.478 | 0.02515915 | 93.93749 | 0 | 0 | 12.6635 | 25.25 | 1.193675e-05 | 0 | 0 | 0.4498319 | 0.01400145 | 0 | -0.00100949 | 0 | 0.01354531 | 0.03988576 | 98.70568 | 0 | 98.75896 | 12.69453 | 52.1 | -5.302573e-07 | 0.4500586 | -0.001771675 | 0 | 0 | 0 | 0.0236568 |  |  | 0.03052058 | 89.00992 | 0 | 89.04945 | 12.67068 | 34.22 | 2.532286e-06 | 0.4498166 | 0.001296088 | 0 | 0 | 0 | 0.01561307 | 0.04028971 | 101.3804 | 0 | 101.4354 | 12.71099 | 49.72 | 9.79191e-06 | 0.4498888 | 0.0006386933 | 0 | 0 | 0 | 0.02369239
0.01226358 | 1774.041 | 0.02448984 | 94.60745 | 0 | 0 | 12.66097 | 25.75 | 2.804483e-06 | 0 | 0 | 0.4497394 | 0.01652979 | 0 | -0.001208466 | 0 | 0.01295282 | 0.04005109 | 99.48827 | 0 | 99.54214 | 12.69422 | 53.1 | 5.929097e-06 | 0.4500371 | -0.001464305 | 0 | 0 | 0 | 0.02381043 |  |  | 0.03254182 | 90.07232 | 0 | 90.11415 | 12.66919 | 35.13212 | 1.104472e-05 | 0.449861 | 0.002778625 | 0 | -7.84264e-05 | 0 | 0.01731356 | 0.0423214 | 101.8981 | 1.404173e-05 | 101.9554 | 12.71121 | 50.55 | 1.166239e-05 | 0.4498788 | 0.0004189683 | 0 | 0 | 0 | 0.025622
0.01273919 | 1786.64 | 0.0254396 | 95.27936 | 0 | 0 | 12.65975 | 26.25 | 1.036281e-05 | 0 | 0 | 0.4497233 | 0.01774502 | 0 | -0.00130376 | 0 | 0.01379956 | 0.04107158 | 100.3502 | 0 | 100.4055 | 12.69489 | 54.1 | 9.886308e-06 | 0.4501185 | -0.002128962 | 0 | 0 | 0 | 0.02476661 |  |  | 0.03267164 | 91.33993 | 0 | 91.38247 | 12.67063 | 36.13812 | 6.79241e-06 | 0.4500772 | 0.001346625 | 0 | 0 | 0 | 0.0174242 | 0.04248783 | 102.5881 | 1.199299e-05 | 102.6459 | 12.711 | 51.55 | -9.308195e-06 | 0.4500669 | 0.000628015 | 0 | 0 | 0 | 0.025781
0.01278251 | 1798.381 | 0.02552612 | 95.90545 | 0 | 0 | 12.65787 | 26.75 | 6.574431e-08 | 0 | 0 | 0.4497626 | 0.01962879 | 0 | -0.00145192 | 0 | 0.01387722 | 0.04202835 | 101.2844 | 0 | 101.3412 | 12.69414 | 55.1 | 5.093341e-06 | 0.450021 | -0.001379345 | 0 | 0 | 0 | 0.02567112 |  |  | 0.03390641 | 92.49872 | 0 | 92.54294 | 12.67106 | 37.14 | 1.408831e-05 | 0.4500148 | 0.000909 | 0 | 0 | 0 | 0.01849062 | 0.0404875 | 103.3375 | 0 | 103.3938 | 12.70977 | 52.49977 | 6.775323e-06 | 0.4499966 | 0.001853485 | 0 | 0 | 0 | 0.02385644
0.01274248 | 1809.161 | 0.02544618 | 96.48037 | 0 | 0 | 12.65696 | 27.25 | -4.411118e-06 | 0 | 0 | 0.4497492 | 0.02053853 | 0 | -0.001523201 | 0 | 0.01380501 | 0.04209025 | 102.2535 | 0 | 102.3109 | 12.6938 | 56.1 | 4.610164e-06 | 0.4498976 | -0.00103858 | 0 | 0 | 0 | 0.0257302 |  |  | 0.03608423 | 92.6572 | 1.683149e-05 | 92.70351 | 12.67058 | 37.27 | 1.408831e-05 | 0.4500148 | 0.001395712 | 0 | 0 | 0 | 0.02038499 | 0.04256731 | 103.4559 | 8.117889e-06 | 103.5143 | 12.71021 | 52.70477 | 4.743306e-06 | 0.4500425 | 0.001418485 | 0 | 0 | 0 | 0.0258659
0.01256162 | 1821.61 | 0.02508501 | 97.14426 | 0 | 0 | 12.65666 | 27.75 | -4.425699e-06 | 0 | 0 | 0.4499111 | 0.02083832 | 0 | -0.001546209 | 0 | 0.01347668 | 0.04295038 | 103.2761 | 0 | 103.335 | 12.69461 | 57.1 | 1.076784e-05 | 0.4499137 | -0.00184657 | 0 | 0 | 0 | 0.02655907 |  |  | 0.03404192 | 93.01668 | 0 | 93.06127 | 12.67042 | 37.61 | -7.759945e-08 | 0.4500304 | 0.001550813 | 0 | 0 | 0 | 0.01860353 | 0.04457918 | 103.5101 | 2.794417e-05 | 103.5707 | 12.71017 | 52.802775 | 2.996278e-05 | 0.4499653 | 0.001451485 | 0 | 0 | 0 | 0.02781135
0.01252086 | 1833.699 | 0.02500361 | 97.78894 | 0 | 0 | 12.65654 | 28.25 | 5.405912e-06 | 0 | 0 | 0.4496214 | 0.02096234 | 0 | -0.001555351 | 0 | 0.01340218 | 0.04424382 | 104.2747 | 0 | 104.3355 | 12.69428 | 58.1 | 4.758785e-06 | 0.4498824 | -0.001515095 | 0 | 0 | 0 | 0.02781775 |  |  | 0.03549854 | 94.21844 | 2.836813e-06 | 94.26498 | 12.67053 | 38.61 | 2.276437e-05 | 0.4500366 | 0.001444275 | 0 | 0 | 0 | 0.01988479 | 0.04254326 | 103.7426 | 6.33462e-06 | 103.8011 | 12.70908 | 53.13 | 3.581508e-06 | 0.4500903 | 0.002548665 | 0 | -3.301622e-05 | 0 | 0.02583992
0.01283233 | 1845.704 | 0.0256256 | 98.42913 | 0 | 0 | 12.65687 | 28.75 | 2.005417e-05 | 0 | 0 | 0.4498681 | 0.02062534 | 0 | -0.001528076 | 0 | 0.01397519 | 0.04390214 | 105.232 | 0 | 105.293 | 12.69397 | 59.1 | 4.820347e-06 | 0.4499683 | -0.001210822 | 0 | 0 | 0 | 0.02748212 |  |  | 0.03754709 | 94.73863 | 2.061061e-05 | 94.78737 | 12.66979 | 39.03912 | -1.962462e-05 | 0.4501666 | 0.002178625 | 0 | -2.37781e-05 | 0 | 0.02170329 | 0.04455728 | 104.131 | 2.438408e-05 | 104.1919 | 12.71282 | 53.68 | 7.526267e-07 | 0.4500146 | -0.001198676 | 0 | 0 | 0 | 0.02779598
0.01352509 | 1857.162 | 0.02700902 | 99.04021 | 0 | 0 | 12.65796 | 29.25 | -8.558303e-06 | 0 | 0 | 0.4498273 | 0.01953983 | 0 | -0.001441702 | 0 | 0.0152578 | 0.04520789 | 106.3439 | 0 | 106.407 | 12.69407 | 60.1 | 1.108672e-05 | 0.4500344 | -0.001306115 | 0 | 0 | 0 | 0.02877742 |  |  | 0.0354356 | 94.98248 | 0 | 95.02934 | 12.6699 | 39.24 | -6.852674e-06 | 0.4500236 | 0.002075575 | 0 | -1.52645e-05 | 0 | 0.01982133 | 0.04300803 | 104.8955 | 4.777963e-06 | 104.9552 | 12.7103 | 54.68 | -3.720871e-06 | 0.4500514 | 0.00132506 | 0 | 0 | 0 | 0.02628297
0.01246262 | 1861.853 | 0.02488731 | 99.29034 | 0 | 0 | 12.6583 | 29.445775 | -8.558303e-06 | 0 | 0 | 0.4498273 | 0.01919629 | 0 | -0.00141431 | 0 | 0.01328212 | 0.04611948 | 107.3912 | 0 | 107.4559 | 12.69423 | 61.1 | 5.895791e-06 | 0.4500362 | -0.001468388 | 0 | 0 | 0 | 0.02969096 |  |  | 0.03342448 | 95.07074 | 0 | 95.11572 | 12.66996 | 39.32 | -1.001278e-05 | 0.4499731 | 0.002013837 | 0 | -1.025445e-05 | 0 | 0.0180257 | 0.0438131 | 105.7853 | 8.04055e-06 | 105.8463 | 12.71018 | 55.68 | 7.820688e-06 | 0.449886 | 0.001447443 | 0 | 0 | 0 | 0.02707544
0.01247888 | 1873.93 | 0.02491979 | 99.93441 | 0 | 0 | 12.65889 | 29.95 | 5.908431e-06 | 0 | 0 | 0.4498082 | 0.01860826 | 0 | -0.001367207 | 0 | 0.0133125 | 0.04638705 | 108.403 | 0 | 108.4685 | 12.6937 | 62.1 | 8.96243e-06 | 0.4499844 | -0.0009425175 | 0 | 0 | 0 | 0.02996167 |  |  | 0.0349889 | 96.22167 | 0 | 96.26871 | 12.67202 | 40.32 | -7.604145e-07 | 0.4497943 | -5.14375e-05 | 0 | 0 | 0 | 0.01943161 | 0.04457216 | 106.7036 | 1.068894e-05 | 106.7661 | 12.71006 | 56.68 | 5.839494e-06 | 0.4498601 | 0.001568933 | 0 | 0 | 0 | 0.02782902
0.01276011 | 1886.245 | 0.0254814 | 100.5911 | 0 | 0 | 12.66043 | 30.45 | 3.775453e-06 | 0 | 0 | 0.4497367 | 0.01707288 | 0 | -0.00124527 | 0 | 0.01384124 | 0.04791197 | 109.5046 | 4.889247e-06 | 109.5725 | 12.69401 | 63.1 | 1.104596e-05 | 0.4500273 | -0.001254717 | 0 | 0 | 0 | 0.03151967 |  |  | 0.03290732 | 96.81423 | 0 | 96.85954 | 12.66563 | 40.826125 | -2.944315e-05 | 0.4498716 | 0.006340625 | 0 | -0.0003490344 | 0 | 0.0175439 | 0.044981 | 107.6496 | 9.687017e-06 | 107.713 | 12.71089 | 57.68 | 6.655141e-06 | 0.4499003 | 0.0007371767 | 0 | 0 | 0 | 0.02823848
0.01266794 | 1899.322 | 0.02529734 | 101.2885 | 0 | 0 | 12.66208 | 30.95 | -1.831653e-06 | 0 | 0 | 0.4497707 | 0.01542059 | 0 | -0.001114074 | 0 | 0.01366678 | 0.04859624 | 110.5926 | 5.619535e-06 | 110.662 | 12.69381 | 64.1 | 4.18866e-06 | 0.4500559 | -0.001047282 | 0 | 0 | 0 | 0.03222581 |  |  | 0.03087206 | 96.90099 | 0 | 96.94437 | 12.66626 | 40.894125 | -2.944315e-05 | 0.4498716 | 0.005708625 | 0 | -0.0002990087 | 0 | 0.01569169 | 0.04590319 | 108.5967 | 1.381175e-05 | 108.6617 | 12.71068 | 58.68 | 5.003455e-06 | 0.4499057 | 0.0009431072 | 0 | 0 | 0 | 0.0291702
0.01266839 | 1910.582 | 0.02529823 | 101.889 | 0 | 0 | 12.66433 | 31.45 | -1.446529e-05 | 0 | 0 | 0.4497233 | 0.01317116 | 0 | -0.0009358464 | 0 | 0.01366764 | 0.0487497 | 111.6145 | 1.41371e-06 | 111.6846 | 12.694 | 65.1 | 5.230444e-06 | 0.4499611 | -0.00123746 | 0 | 0 | 0 | 0.03238569 |  |  | 0.0328866 | 97.2659 | 0 | 97.3114 | 12.67109 | 41.21 | 3.619207e-05 | 0.4498287 | 0.000885625 | 0 | 0 | 0 | 0.01752931 | 0.04598169 | 109.5637 | 9.393087e-06 | 109.6294 | 12.71059 | 59.68 | 3.300674e-06 | 0.4499531 | 0.001036216 | 0 | 0 | 0 | 0.02925022
0.01194358 | 1922.487 | 0.02385081 | 102.5239 | 0 | 0 | 12.6684 | 31.95 | 6.211433e-06 | 0 | 0 | 0.4497506 | 0.009099432 | 0 | -0.0006137741 | 0 | 0.0122785 | 0.04964233 | 112.7047 | 4.215794e-06 | 112.7765 | 12.69368 | 66.1 | 9.395489e-06 | 0.449928 | -0.000921455 | 0 | 0 | 0 | 0.03332451 |  |  | 0.0349346 | 98.12994 | 0 | 98.17786 | 12.66794 | 41.95912 | 2.823126e-05 | 0.4498257 | 0.004027625 | 0 | -0.0001644008 | 0 | 0.01940928 | 0.04656333 | 110.6378 | 9.429324e-06 | 110.7047 | 12.71012 | 60.68 | 5.948977e-06 | 0.4499844 | 0.001506268 | 0 | 0 | 0 | 0.02984862
0.01298228 | 1933.853 | 0.02592504 | 103.13 | 0 | 0 | 12.66946 | 32.44 | 4.614969e-05 | 0 | 0 | 0.4498364 | 0.008035965 | 0 | -0.0005292236 | 0 | 0.01428129 | 0.0506288 | 113.7234 | 8.357705e-06 | 113.797 | 12.6935 | 67.1 | 5.874282e-06 | 0.4498717 | -0.000738855 | 0 | 0 | 0 | 0.03437179 |  |  | 0.03699184 | 98.23885 | 0 | 98.28884 | 12.6683 | 42.05612 | 2.823126e-05 | 0.4498257 | 0.003675625 | 0 | -0.0001364484 | 0 | 0.02130712 | 0.04717149 | 111.6697 | 9.958088e-06 | 111.7379 | 12.71013 | 61.68 | 1.435752e-05 | 0.4500717 | 0.001495222 | 0 | 0 | 0 | 0.03048029
0.01403267 | 1936.091 | 0.02802264 | 103.2494 | 0 | 0 | 12.66971 | 32.54 | 4.614969e-05 | 0 | 0 | 0.4498364 | 0.00779055 | 0 | -0.0005097339 | 0 | 0.01631378 | 0.05081718 | 114.8717 | 3.790583e-06 | 114.9463 | 12.69341 | 68.1 | 4.188847e-06 | 0.4499531 | -0.00064608 | 0 | 0 | 0 | 0.0345737 |  |  | 0.03812816 | 99.35158 | 2.376609e-06 | 99.40327 | 12.67014 | 43.06 | 1.169076e-05 | 0.4499199 | 0.001833875 | 0 | 0 | 0 | 0.02236192 | 0.04919009 | 112.4674 | 2.585124e-05 | 112.5383 | 12.71029 | 62.46 | 5.002312e-06 | 0.4500259 | 0.00133736 | 0 | 0 | 0 | 0.03259419
0.01439063 | 1947.682 | 0.02873747 | 103.8675 | 0 | 0 | 12.67165 | 33.04 | -1.317421e-05 | 0 | 0 | 0.449741 | 0.005849635 | 0 | -0.0003559401 | 0 | 0.0170089 | 0.05146657 | 115.9796 | 4.060297e-06 | 116.0557 | 12.69356 | 69.1 | 9.050328e-06 | 0.4500282 | -0.000795495 | 0 | 0 | 0 | 0.03527658 |  |  | 0.03933457 | 100.5508 | 8.189949e-06 | 100.6043 | 12.67083 | 44.06 | 1.278207e-05 | 0.450035 | 0.001141437 | 0 | 0 | 0 | 0.02349489 | 0.04819077 | 113.5907 | 9.813163e-06 | 113.6613 | 12.70967 | 63.46 | 3.714098e-07 | 0.4498923 | 0.001958518 | 0 | 0 | 0 | 0.03153872
0.01337862 | 1959.047 | 0.02671652 | 104.4736 | 0 | 0 | 12.67422 | 33.50877 | -2.48187e-05 | 0 | 0 | 0.4498124 | 0.00327329 | 0 | -0.0001520505 | 0 | 0.01503207 | 0.05262725 | 117.0105 | 9.876011e-06 | 117.0886 | 12.69356 | 70.1 | 6.374532e-06 | 0.4500389 | -0.00080474 | 0 | 0 | 0 | 0.03654451 |  |  | 0.04143987 | 100.6608 | 2.866875e-05 | 100.7165 | 12.67099 | 44.15612 | 1.278207e-05 | 0.450035 | 0.000986625 | 0 | 0 | 0 | 0.02548496 | 0.04926437 | 114.7184 | 1.448069e-05 | 114.7909 | 12.70994 | 64.46 | 5.813147e-06 | 0.4498976 | 0.001684265 | 0 | 0 | 0 | 0.03268393
0.01317562 | 1971.699 | 0.02631114 | 105.1483 | 0 | 0 | 12.6747 | 34.01 | -2.734324e-06 | 0 | 0 | 0.4495767 | 0.002801158 | 0 | -0.0001141181 | 0 | 0.0146331 | 0.05274148 | 118.1018 | 4.887863e-06 | 118.1807 | 12.69356 | 71.1 | 4.78089e-07 | 0.4501176 | -0.000803415 | 0 | 0 | 0 | 0.03667043 |  |  | 0.03930673 | 101.0575 | 5.270254e-06 | 101.1113 | 12.67067 | 44.51712 | -0.0001012693 | 0.4503538 | 0.001297625 | 0 | 0 | 0 | 0.02346349 | 0.0493534 | 115.7804 | 9.655979e-06 | 115.8536 | 12.70984 | 65.46 | 8.513865e-06 | 0.4499111 | 0.001783485 | 0 | 0 | 0 | 0.03277981
0.01324164 | 1984.503 | 0.02644298 | 105.8311 | 0 | 0 | 12.67577 | 34.51 | -1.470106e-06 | 0 | 0 | 0.4498136 | 0.001726217 | 0 | -2.862704e-05 | 0 | 0.01476369 | 0.05272287 | 119.2466 | 0 | 119.3263 | 12.69313 | 72.1 | 4.769483e-06 | 0.4500443 | -0.00037421 | 0 | 0 | 0 | 0.03664972 |  |  | 0.03727199 | 101.1155 | 0 | 101.1672 | 12.67078 | 44.56 | -0.0001012693 | 0.4503538 | 0.001193363 | 0 | 0 | 0 | 0.02153092 | 0.05096714 | 116.9155 | 1.968474e-05 | 116.9914 | 12.71077 | 66.46 | 8.141934e-06 | 0.4499066 | 0.000850675 | 0 | 0 | 0 | 0.03453427
0.013102 | 1996.733 | 0.02616413 | 106.4833 | 0 | 0 | 12.67637 | 35.01 | 1.643864e-05 | 0 | 0 | 0.4497725 | 0.001127495 | 0 | 0 | 0 | 0.01448573 | 0.05369537 | 120.312 | 2.010499e-06 | 120.3935 | 12.69357 | 73.1 | 1.017608e-05 | 0.4499352 | -0.000810585 | 0 | 0 | 0 | 0.03774205 |  |  | 0.03515134 | 101.166 | 0 | 101.2156 | 12.67073 | 44.61 | -0.0001012693 | 0.4503538 | 0.001246138 | 0 | 0 | 0 | 0.01951567 | 0.05098178 | 117.9642 | 1.418784e-05 | 118.0408 | 12.70988 | 67.46 | 2.80726e-06 | 0.4499361 | 0.001745353 | 0 | 0 | 0 | 0.03455034
0.01406482 | 2007.481 | 0.02808684 | 107.0565 | 0 | 0 | 12.67656 | 35.51 | 1.620152e-05 | 0 | 0 | 0.4498583 | 0.0009347775 | 0 | 0 | 0 | 0.01641339 | 0.05475808 | 121.4537 | 6.22394e-06 | 121.5373 | 12.69338 | 74.1 | 4.282075e-06 | 0.4499227 | -0.000615525 | 0 | 0 | 0 | 0.03894668 |  |  | 0.03307235 | 101.2402 | 0 | 101.2877 | 12.67091 | 44.68 | -6.052233e-05 | 0.4501396 | 0.001063438 | 0 | 0 | 0 | 0.0175388 | 0.05152859 | 119.0916 | 1.358921e-05 | 119.1695 | 12.71002 | 68.46 | 7.214758e-06 | 0.4500514 | 0.001604845 | 0 | 0 | 0 | 0.03515597
0.01391331 | 2019.042 | 0.02778428 | 107.6731 | 0 | 0 | 12.67716 | 36.01 | -4.143528e-06 | 0 | 0 | 0.449751 | 0.00033631 | 0 | 0 | 0 | 0.01610837 | 0.05455179 | 122.5588 | 0 | 122.6429 | 12.69356 | 75.1 | 1.244586e-06 | 0.4498243 | -0.0007975675 | 0 | 0 | 0 | 0.03871066 |  |  | 0.03509439 | 101.5115 | 0 | 101.5612 | 12.67156 | 44.91812 | 5.695684e-05 | 0.4497156 | 0.000415625 | 0 | 0 | 0 | 0.0194648 | 0.05242474 | 120.2789 | 1.616107e-05 | 120.3587 | 12.70969 | 69.46 | 1.067979e-05 | 0.4501158 | 0.00193705 | 0 | 0 | 0 | 0.0361582
0.01385733 | 2031.385 | 0.02767249 | 108.3313 | 0 | 0 | 12.67705 | 36.51 | -4.855111e-06 | 0 | 0 | 0.4498315 | 0.0004495125 | 0 | 0 | 0 | 0.01599499 | 0.055007 | 123.6387 | 0 | 123.7241 | 12.69357 | 76.1 | 6.727782e-06 | 0.4499692 | -0.000811075 | 0 | 0 | 0 | 0.03923613 |  |  | 0.03721574 | 101.65 | 0 | 101.7019 | 12.67106 | 45.04 | 6.993186e-05 | 0.4497262 | 0.000912125 | 0 | 0 | 0 | 0.02148948 | 0.05366455 | 121.3743 | 2.26645e-05 | 121.4563 | 12.70997 | 70.46 | -2.676741e-06 | 0.4498407 | 0.001654668 | 0 | 0 | 0 | 0.03755801
0.01367019 | 2043.429 | 0.02729877 | 108.9736 | 0 | 0 | 12.67613 | 37.01 | -1.571801e-06 | 0 | 0 | 0.4498011 | 0.001364433 | 0 | 0 | 0 | 0.0156137 | 0.05589734 | 124.8599 | 0 | 124.9473 | 12.69338 | 77.1 | 8.838206e-06 | 0.4500711 | -0.0006244925 | 0 | 0 | 0 | 0.04027349 |  |  | 0.03921685 | 102.1632 | 0 | 102.2175 | 12.67069 | 45.54312 | 1.949315e-05 | 0.4498755 | 0.001284625 | 0 | 0 | 0 | 0.02340554 | 0.05165969 | 121.9401 | 0 | 122.0201 | 12.70986 | 70.97577 | -1.854295e-06 | 0.4497617 | 0.001761485 | 0 | 0 | 0 | 0.03527886
0.01377862 | 2054.819 | 0.02751531 | 109.581 | 0 | 0 | 12.67578 | 37.51 | 1.521976e-06 | 0 | 0 | 0.4497045 | 0.001713325 | 0 | -2.379963e-05 | 0 | 0.0158359 | 0.05677464 | 125.9522 | 1.118362e-06 | 126.0414 | 12.69294 | 78.1 | 6.2674e-06 | 0.4498798 | -0.0001783625 | 0 | 0 | 0 | 0.04130516 |  |  | 0.04035932 | 103.235 | 4.446046e-06 | 103.291 | 12.67083 | 46.54812 | 7.908968e-06 | 0.4499362 | 0.001141625 | 0 | 0 | 0 | 0.02450795 | 0.05301325 | 123.1091 | 6.81631e-06 | 123.1915 | 12.70973 | 71.98 | 5.909035e-06 | 0.4499663 | 0.00189091 | 0 | 0 | 0 | 0.03682858
0.0137464 | 2065.974 | 0.02745097 | 110.1759 | 0 | 0 | 12.67419 | 38.01 | 9.249546e-06 | 0 | 0 | 0.4498476 | 0.003312802 | 0 | -0.0001493727 | 0 | 0.01576951 | 0.05715082 | 127.037 | 0 | 127.1276 | 12.69312 | 79.1 | 7.544751e-07 | 0.4500121 | -0.000362275 | 0 | 0 | 0 | 0.04175138 |  |  | 0.04080372 | 104.318 | 3.244651e-06 | 104.3751 | 12.67119 | 47.55 | 6.459771e-07 | 0.4499541 | 0.0007850833 | 0 | 0 | 0 | 0.02494127 | 0.05284292 | 124.3217 | 0 | 124.4047 | 12.70991 | 72.98 | 7.441854e-06 | 0.4500192 | 0.001718375 | 0 | 0 | 0 | 0.03663167
0.0142418 | 2077.984 | 0.02844026 | 110.8164 | 0 | 0 | 12.67342 | 38.51 | 4.529104e-06 | 0 | 0 | 0.4496312 | 0.004076495 | 0 | -0.0002089725 | 0 | 0.01679597 | 0.05692554 | 128.2479 | 0 | 128.339 | 12.69302601 | 80.1 | 9.422234e-06 | 0.4502014 | -0.00026601 | 0 | 0 | 0 | 0.04148172 |  |  | 0.0404884 | 105.3477 | 0 | 105.405 | 12.67107 | 48.55 | 7.167894e-07 | 0.4500371 | 0.0009021666 | 0 | 0 | 0 | 0.02463068 | 0.05450162 | 125.4632 | 9.031287e-06 | 125.5491 | 12.70983 | 73.98 | 1.367829e-05 | 0.4500335 | 0.001798015 | 0 | 0 | 0 | 0.03856744
0.0139732 | 2091.495 | 0.02790388 | 111.5369 | 0 | 0 | 12.67052 | 39.01 | -8.491059e-06 | 0 | 0 | 0.4499406 | 0.00697996 | 0 | -0.0004373393 | 0 | 0.01623601 | 0.05893612 | 129.2122 | 4.41908e-06 | 129.3066 | 12.69321 | 80.89878 | 7.714716e-06 | 0.4499547 | -0.0004461225 | 0 | 0 | 0 | 0.04390877 |  |  | 0.04094708 | 106.3192 | 0 | 106.3775 | 12.67077 | 49.55 | 5.223537e-06 | 0.4500076 | 0.0012052 | 0 | 0 | 0 | 0.02508679 | 0.05557858 | 126.6507 | 1.341043e-05 | 126.7388 | 12.70964 | 74.98 | 2.775889e-06 | 0.4500711 | 0.001979362 | 0 | 0 | 0 | 0.03983602
0.0138166 | 2104.336 | 0.02759116 | 112.2217 | 0 | 0 | 12.66838 | 39.51 | 1.207436e-05 | 0 | 0 | 0.4496759 | 0.009118245 | 0 | -0.0006053987 | 0 | 0.01590748 | 0.05841496 | 130.3905 | 0 | 130.485 | 12.69268 | 81.9 | 7.189783e-06 | 0.4499224 | 7.71375e-05 | 0 | 0 | 0 | 0.04327442 |  |  | 0.0415331 | 107.2701 | 0 | 107.3296 | 12.67094 | 50.55 | 8.708692e-06 | 0.4499862 | 0.001035319 | 0 | 0 | 0 | 0.02567482 | 0.0550568 | 127.7619 | 2.213337e-06 | 127.85 | 12.71006 | 75.98 | -8.513716e-07 | 0.4500014 | 0.001564665 | 0 | 0 | 0 | 0.0392158
0.01457784 | 2116.604 | 0.02911132 | 112.8759 | 0 | 0 | 12.66683 | 40.01 | 2.096701e-05 | 0 | 0 | 0.4497796 | 0.01066995 | 0 | -0.0007272136 | 0 | 0.01751405 | 0.06037546 | 131.61 | 5.34224e-06 | 131.708 | 12.69256 | 82.9 | 9.427212e-06 | 0.4499155 | 0.0001985875 | 0 | 0 | 0 | 0.04568275 |  |  | 0.04268882 | 108.164 | 2.04878e-06 | 108.2252 | 12.67084 | 51.55 | 9.487127e-06 | 0.4500523 | 0.00113425 | 0 | 0 | 0 | 0.0268445 | 0.05540831 | 128.9788 | 0 | 129.0683 | 12.7103 | 76.98 | 7.931454e-06 | 0.449912 | 0.00132532 | 0 | 0 | 0 | 0.03963744
0.01486655 | 2128.547 | 0.02968786 | 113.5128 | 0 | 0 | 12.66448 | 40.51 | -7.819835e-06 | 0 | 0 | 0.4498672 | 0.01302018 | 0 | -0.0009121037 | 0 | 0.01812686 | 0.0603004 | 132.7927 | 0 | 132.8915 | 12.69271 | 83.9 | 8.25703e-06 | 0.4498601 | 5.1525e-05 | 0 | 0 | 0 | 0.0455897 |  |  | 0.04343053 | 109.1306 | 4.427225e-06 | 109.1932 | 12.67044 | 52.55 | 7.292357e-06 | 0.4499701 | 0.001532083 | 0 | 0 | 0 | 0.02760166 | 0.05664309 | 130.2147 | 4.876762e-06 | 130.3065 | 12.70959 | 77.98 | 1.304184e-05 | 0.4499352 | 0.002033717 | 0 | 0 | 0 | 0.04113277
0.01418625 | 2140.168 | 0.02832933 | 114.1325 | 0 | 0 | 12.66312 | 41.01 | 6.976364e-06 | 0 | 0 | 0.4498262 | 0.01438266 | 0 | -0.001019049 | 0 | 0.01667486 | 0.06202687 | 134.0191 | 8.322932e-06 | 134.1211 | 12.69243 | 84.9 | 1.04744e-05 | 0.4500335 | 0.000334565 | 0 | 0 | 0 | 0.04774948 |  |  | 0.04414729 | 109.9012 | 7.578125e-06 | 109.965 | 12.6713 | 53.55 | 1.156398e-06 | 0.4498824 | 0.0006756806 | 0 | 0 | 0 | 0.0283392 | 0.05801667 | 131.3595 | 1.245198e-05 | 131.454 | 12.70961 | 78.98 | 3.70699e-06 | 0.4498529 | 0.002012102 | 0 | 0 | 0 | 0.04281145
0.01521662 | 2152.082 | 0.03038693 | 114.7679 | 0 | 0 | 12.6628 | 41.50678 | 1.044455e-05 | 0 | 0 | 0.449793 | 0.01469329 | 0 | -0.001042931 | 0 | 0.01888615 | 0.06239528 | 135.2507 | 5.088081e-06 | 135.3542 | 12.69246 | 85.9 | 6.33966e-06 | 0.4501069 | 0.0002972775 | 0 | 0 | 0 | 0.04821461 |  |  | 0.04366181 | 110.6503 | 0 | 110.714 | 12.6711 | 54.55 | 2.762394e-06 | 0.4497761 | 0.0008765875 | 0 | 0 | 0 | 0.02783618 | 0.05738449 | 132.5646 | 0 | 132.6591 | 12.70934 | 79.98 | 2.858559e-06 | 0.4498923 | 0.00228725 | 0 | 0 | 0 | 0.04203191
0.01471258 | 2164.771 | 0.02938039 | 115.4446 | 0 | 0 | 12.66112 | 42.01 | -4.514879e-06 | 0 | 0 | 0.4496702 | 0.01638285 | 0 | -0.001175663 | 0 | 0.01779823 | 0.0632948 | 136.4167 | 7.532861e-06 | 136.5223 | 12.69272 | 86.9 | 7.361799e-06 | 0.4500496 | 4.274e-05 | 0 | 0 | 0 | 0.04936037 |  |  | 0.04469977 | 111.4518 | 5.020479e-06 | 111.5171 | 12.67108 | 55.55 | 7.995269e-06 | 0.449869 | 0.0008924305 | 0 | 0 | 0 | 0.0289192 | 0.05858839 | 133.8069 | 4.998404e-06 | 133.904 | 12.70958 | 80.98 | 1.045963e-05 | 0.4500228 | 0.002047165 | 0 | 0 | 0 | 0.0435302
0.01499064 | 2177.621 | 0.02993566 | 116.1299 | 0 | 0 | 12.65847 | 42.51 | -1.00467e-06 | 0 | 0 | 0.4499727 | 0.01903152 | 0 | -0.00138416 | 0 | 0.01840194 | 0.06386764 | 137.6373 | 6.404321e-06 | 137.7446 | 12.69231 | 87.9 | 4.397651e-06 | 0.4500639 | 0.0004488675 | 0 | 0 | 0 | 0.05009644 |  |  | 0.04526086 | 112.2884 | 6.270534e-06 | 112.3549 | 12.67077 | 56.55 | 6.504603e-06 | 0.449945 | 0.00119925 | 0 | 0 | 0 | 0.02950897 | 0.05947642 | 135.0264 | 7.316398e-06 | 135.1255 | 12.7094 | 81.98 | 5.687309e-06 | 0.4499388 | 0.002225172 | 0 | 0 | 0 | 0.0446456
0.01466227 | 2189.917 | 0.02927992 | 116.7856 | 0 | 0 | 12.6582 | 43.01 | 1.499751e-07 | 0 | 0 | 0.449785 | 0.01929534 | 0 | -0.001404332 | 0 | 0.01768487 | 0.06417433 | 138.9115 | 2.31315e-06 | 139.0203 | 12.69293 | 88.9 | 5.589155e-06 | 0.4499531 | -0.000169735 | 0 | 0 | 0 | 0.0504941 |  |  | 0.04600069 | 113.0939 | 9.470215e-06 | 113.1617 | 12.67114 | 57.55 | 4.3398e-06 | 0.4499844 | 0.0008347639 | 0 | 0 | 0 | 0.03029232 | 0.05972585 | 136.2358 | 3.302622e-06 | 136.3361 | 12.70949 | 82.98 | 6.250071e-06 | 0.4499888 | 0.002138288 | 0 | 0 | 0 | 0.04496173
0.01499815 | 2201.785 | 0.02995066 | 117.4185 | 0 | 0 | 12.65767 | 43.51 | 1.643864e-05 | 0 | 0 | 0.4497743 | 0.01982351 | 0 | -0.00144541 | 0 | 0.0184224 | 0.06498547 | 140.1445 | 3.498397e-06 | 140.2553 | 12.69268 | 89.9 | 8.048542e-06 | 0.4498601 | 8.38125e-05 | 0 | 0 | 0 | 0.05155539 |  |  | 0.04612882 | 113.9518 | 6.279757e-06 | 114.0202 | 12.67092 | 58.55 | 2.717267e-06 | 0.4501605 | 0.001055931 | 0 | 0 | 0 | 0.03042899 | 0.06072643 | 137.451 | 6.768797e-06 | 137.5536 | 12.70975 | 83.98 | 6.949761e-06 | 0.4500711 | 0.001871618 | 0 | 0 | 0 | 0.04624119
0.01548546 | 2212.826 | 0.03092379 | 118.0073 | 0 | 0 | 12.65712 | 44.01 | 7.671552e-06 | 0 | 0 | 0.4495668 | 0.02037617 | 0 | -0.001488468 | 0 | 0.01949804 | 0.06578404 | 141.4038 | 4.409587e-06 | 141.5167 | 12.69242 | 90.9 | 1.151797e-05 | 0.4499102 | 0.0003369375 | 0 | 0 | 0 | 0.05260956 |  |  | 0.04654414 | 114.7947 | 6.039577e-06 | 114.8641 | 12.67077 | 59.55 | 4.957927e-06 | 0.4500103 | 0.001202625 | 0 | 0 | 0 | 0.0308753 | 0.0611158 | 138.6422 | 4.252141e-06 | 138.7462 | 12.7091 | 84.98 | 1.373042e-05 | 0.449815 | 0.002524103 | 0 | 0 | 0 | 0.04674346
0.01538231 | 2225.152 | 0.03071781 | 118.6646 | 0 | 0 | 12.65719 | 44.51 | -3.267371e-06 | 0 | 0 | 0.4498422 | 0.02030415 | 0 | -0.001482109 | 0 | 0.01926916 | 0.06728906 | 142.6609 | 1.23977e-05 | 142.777 | 12.69277 | 91.9 | 9.749802e-06 | 0.4499531 | -1.241e-05 | 0 | 0 | 0 | 0.05461407 |  |  | 0.04712041 | 115.7958 | 6.583941e-06 | 115.8665 | 12.67091 | 60.55 | 3.355558e-06 | 0.4498994 | 0.001065125 | 0 | 0 | 0 | 0.03149957 | 0.06314554 | 139.5035 | 1.991462e-05 | 139.611 | 12.70928 | 85.63477 | 3.37512e-06 | 0.449947 | 0.002347485 | 0 | 0 | 0 | 0.04938121
0.01532184 | 2236.557 | 0.03059705 | 119.2729 | 0 | 0 | 12.65706 | 45.01 | 2.38902e-06 | 0 | 0 | 0.4498547 | 0.02043887 | 0 | -0.001492133 | 0 | 0.01913426 | 0.067734 | 143.8621 | 1.009896e-05 | 143.9798 | 12.6925 | 92.9 | 4.73463e-06 | 0.449971 | 0.0002572725 | 0 | 0 | 0 | 0.0552118 |  |  | 0.04721525 | 116.8325 | 2.128719e-06 | 116.9039 | 12.67062 | 61.55 | -3.310896e-06 | 0.4499343 | 0.001348528 | 0 | 0 | 0 | 0.03160322 | 0.06112473 | 140.0317 | 0 | 140.1368 | 12.71018 | 86.02 | -2.457565e-06 | 0.4505528 | 0.001448188 | 0 | 0 | 0 | 0.04674194
0.01550195 | 2248.17 | 0.03095671 | 119.8922 | 0 | 0 | 12.65777 | 45.51 | -2.343715e-06 | 0 | 0 | 0.4496974 | 0.01973188 | 0 | -0.001435654 | 0 | 0.01953812 | 0.06823599 | 145.2166 | 7.509716e-06 | 145.3362 | 12.69231 | 93.9 | 7.824436e-06 | 0.4500228 | 0.00045359 | 0 | 0 | 0 | 0.05589219 |  |  | 0.04645823 | 117.8104 | 0 | 117.8815 | 12.67069 | 62.55 | 2.822458e-06 | 0.4498985 | 0.001281613 | 0 | 0 | 0 | 0.03076873 | 0.06317551 | 140.391 | 1.543856e-05 | 140.4992 | 12.70928 | 86.30777 | 1.643519e-05 | 0.4499012 | 0.002348485 | 0 | 0 | 0 | 0.04942885
0.01520448 | 2259.517 | 0.03036268 | 120.4973 | 0 | 0 | 12.65813 | 46.01 | 8.919839e-07 | 0 | 0 | 0.449869 | 0.01936313 | 0 | -0.00140591 | 0 | 0.01886767 | 0.06929888 | 146.4117 | 1.142518e-05 | 146.5338 | 12.69243 | 94.9 | 9.287462e-06 | 0.4500872 | 0.0003256075 | 0 | 0 | 0 | 0.05734553 |  |  | 0.04777975 | 118.8342 | 0 | 118.9075 | 12.67094 | 63.55 | 1.307634e-05 | 0.4499191 | 0.001034889 | 0 | 0 | 0 | 0.0322379 | 0.06373665 | 141.6893 | 1.406286e-05 | 141.7994 | 12.70912 | 87.31 | 5.014671e-06 | 0.4499067 | 0.00250569 | 0 | 0 | 0 | 0.05016839
0.01554661 | 2271.12 | 0.03104591 | 121.116 | 0 | 0 | 12.6589 | 46.51 | 4.112079e-06 | 0 | 0 | 0.4494971 | 0.01859896 | 0 | -0.001344919 | 0 | 0.01964272 | 0.07009348 | 147.6286 | 1.25348e-05 | 147.7529 | 12.69227 | 95.9 | 8.644183e-06 | 0.450021 | 0.00049475 | 0 | 0 | 0 | 0.058441 |  |  | 0.0490735 | 119.9594 | 4.412247e-06 | 120.0349 | 12.67066 | 64.55 | 5.137412e-06 | 0.4498628 | 0.001315875 | 0 | 0 | 0 | 0.03368927 | 0.06417952 | 142.9467 | 1.172543e-05 | 143.0583 | 12.70899 | 88.31 | 4.736057e-06 | 0.4499584 | 0.002635875 | 0 | 0 | 0 | 0.05075735
0.01541039 | 2282.48 | 0.03077389 | 121.7219 | 0 | 0 | 12.65945 | 47.01 | -6.29081e-06 | 0 | 0 | 0.449785 | 0.01805015 | 0 | -0.001300956 | 0 | 0.01933257 | 0.07102772 | 148.935 | 1.453812e-05 | 149.0618 | 12.69238 | 96.9 | 8.97188e-06 | 0.4500407 | 0.00037956 | 0 | 0 | 0 | 0.05974004 |  |  | 0.04880723 | 121.0342 | 0 | 121.1101 | 12.67037 | 65.55 | 4.00635e-06 | 0.4499397 | 0.001597833 | 0 | 0 | 0 | 0.03338781 | 0.06468386 | 144.284 | 9.572139e-06 | 144.3974 | 12.70923 | 89.31 | 1.357423e-05 | 0.4498375 | 0.002397865 | 0 | 0 | 0 | 0.05143418
0.01523159 | 2295.551 | 0.03041683 | 122.4189 | 0 | 0 | 12.66042 | 47.51 | -2.699032e-06 | 0 | 0 | 0.4499584 | 0.01708198 | 0 | -0.001223781 | 0 | 0.0189233 | 0.07188786 | 150.2696 | 1.564188e-05 | 150.3988 | 12.69203 | 97.9 | 8.786653e-06 | 0.4499441 | 0.0007311275 | 0 | 0 | 0 | 0.06094669 |  |  | 0.04987477 | 122.1817 | 8.411267e-07 | 122.2596 | 12.67012 | 66.55 | 3.729485e-06 | 0.4500112 | 0.001856542 | 0 | 0 | 0 | 0.03460758 | 0.06671813 | 145.3949 | 2.393655e-05 | 145.5121 | 12.70894 | 90.14 | 5.281516e-06 | 0.4498497 | 0.002688275 | 0 | 0 | 0 | 0.05418742
0.01527524 | 2307.546 | 0.03050398 | 123.0586 | 0 | 0 | 12.66151 | 48.01 | -2.294449e-07 | 0 | 0 | 0.4497761 | 0.01598642 | 0 | -0.001136611 | 0 | 0.01902374 | 0.07278505 | 151.5313 | 1.752629e-05 | 151.6629 | 12.69195 | 98.9 | 6.635989e-06 | 0.4498851 | 0.00081181 | 0 | 0 | 0 | 0.06221625 |  |  | 0.04955313 | 123.3063 | 0 | 123.3846 | 12.671 | 67.55 | 8.990308e-06 | 0.4498908 | 0.000970775 | 0 | 0 | 0 | 0.03423664 | 0.06471363 | 145.7801 | 1.819114e-06 | 145.8947 | 12.70961 | 90.45 | 5.011057e-06 | 0.4497454 | 0.002017525 | 0 | 0 | 0 | 0.05146046
0.0152201 | 2318.32 | 0.03039389 | 123.6332 | 0 | 0 | 12.66223 | 48.51 | 4.449858e-06 | 0 | 0 | 0.4496366 | 0.01527231 | 0 | -0.001079635 | 0 | 0.01889622 | 0.07321506 | 152.866 | 1.432857e-05 | 152.9994 | 12.69229 | 99.9 | 4.966899e-06 | 0.4499263 | 0.0004664825 | 0 | 0 | 0 | 0.06282996 |  |  | 0.05155229 | 123.6685 | 9.866369e-06 | 123.7495 | 12.67075 | 67.908125 | -4.354619e-06 | 0.4501055 | 0.001217625 | 0 | 0 | 0 | 0.0365562 | 0.0667232 | 146.7483 | 1.670425e-05 | 146.8666 | 12.70918 | 91.21 | 1.13089e-05 | 0.4498912 | 0.002448983 | 0 | 0 | 0 | 0.05420703
0.01549807 | 2329.023 | 0.03094897 | 124.204 | 0 | 0 | 12.66315 | 49.01 | 1.634738e-05 | 0 | 0 | 0.4498458 | 0.01434761 | 0 | -0.001006038 | 0 | 0.01954212 | 0.07377843 | 154.1172 | 1.293295e-05 | 154.2527 | 12.69183 | 100.9 | 8.024723e-06 | 0.449937 | 0.0009347275 | 0 | 0 | 0 | 0.06364084 |  |  | 0.04951789 | 124.4822 | 0 | 124.5611 | 12.67025 | 68.63 | -1.286313e-07 | 0.4500978 | 0.001721236 | 0 | 0 | 0 | 0.03418451 | 0.06680401 | 148.0483 | 1.051666e-05 | 148.1678 | 12.70942 | 92.21 | 6.661932e-06 | 0.4501516 | 0.002207935 | 0 | 0 | 0 | 0.05431833
0.01603872 | 2339.378 | 0.03202862 | 124.7562 | 0 | 0 | 12.66539 | 49.51 | -4.315877e-06 | 0 | 0 | 0.4497099 | 0.01210628 | 0 | -0.0008285178 | 0 | 0.02080411 | 0.07482 | 155.486 | 1.565945e-05 | 155.6242 | 12.69168 | 101.9 | 1.129118e-05 | 0.4500031 | 0.00107759 | 0 | 0 | 0 | 0.06515281 |  |  | 0.05152608 | 125.4043 | 5.565685e-07 | 125.4863 | 12.67034 | 69.36 | 5.648139e-06 | 0.4499017 | 0.001627125 | 0 | 0 | 0 | 0.03654201 | 0.06805559 | 149.2696 | 1.645996e-05 | 149.392 | 12.70907 | 93.21 | 5.996852e-06 | 0.4501158 | 0.00255127 | 0 | 0 | 0 | 0.05605693
0.01528194 | 2350.176 | 0.03051738 | 125.332 | 0 | 0 | 12.66615 | 50.01 | -3.206329e-05 | 0 | 0 | 0.4497707 | 0.01135218 | 0 | -0.0007684014 | 0 | 0.01902964 | 0.07603667 | 156.8511 | 2.015696e-05 | 156.9925 | 12.69219 | 102.9 | 9.235275e-06 | 0.450114 | 0.000570795 | 0 | 0 | 0 | 0.06693453 |  |  | 0.05065285 | 126.5042 | 0 | 126.5859 | 12.67086 | 70.36 | 4.68335e-06 | 0.4498905 | 0.001111662 | 0 | 0 | 0 | 0.0355086 | 0.06800338 | 150.653 | 8.493585e-06 | 150.7764 | 12.70905 | 94.21 | 1.613393e-06 | 0.45003 | 0.00257414 | 0 | 0 | 0 | 0.05598377
0.01443311 | 2360.865 | 0.0288223 | 125.902 | 0 | 0 | 12.66731 | 50.51 | -2.536131e-06 | 0 | 0 | 0.4498708 | 0.01019146 | 0 | -0.0006761983 | 0 | 0.0170302 | 0.07666706 | 158.1351 | 1.924777e-05 | 158.2787 | 12.69195 | 103.9 | 3.737559e-06 | 0.4500765 | 0.00081158 | 0 | 0 | 0 | 0.06786553 |  |  | 0.05246275 | 127.6152 | 0 | 127.6998 | 12.67026 | 71.36 | 8.704693e-06 | 0.4499209 | 0.00171035 | 0 | 0 | 0 | 0.0376693 | 0.06837827 | 151.9226 | 5.410036e-06 | 152.0477 | 12.70896 | 95.21 | 9.62681e-06 | 0.449912 | 0.002662298 | 0 | 0 | 0 | 0.05651374
0.01515494 | 2372.34 | 0.03026377 | 126.514 | 0 | 0 | 12.66935 | 51.01 | 1.349402e-05 | 0 | 0 | 0.4497921 | 0.0081497 | 0 | -0.0005144264 | 0 | 0.01873849 | 0.07678418 | 159.5446 | 1.250104e-05 | 159.6896 | 12.69171 | 104.9 | 1.025553e-05 | 0.4499835 | 0.001053815 | 0 | 0 | 0 | 0.06803998 |  |  | 0.05239379 | 128.8378 | 0 | 128.9232 | 12.67031 | 72.36 | 8.72841e-06 | 0.449937 | 0.001664413 | 0 | 0 | 0 | 0.03758622 | 0.06992874 | 153.1589 | 1.426181e-05 | 153.2873 | 12.70893 | 96.21 | 9.525738e-06 | 0.4498476 | 0.002696205 | 0 | 0 | 0 | 0.05872378
0.01510884 | 2382.962 | 0.0301717 | 127.0804 | 0 | 0 | 12.67076 | 51.51 | 2.104097e-06 | 0 | 0 | 0.4498798 | 0.0067375 | 0 | -0.0004024052 | 0 | 0.01862887 | 0.07871816 | 160.9499 | 2.394614e-05 | 161.0993 | 12.69177 | 105.9 | 3.889573e-06 | 0.4499906 | 0.0009882851 | 0 | 0 | 0 | 0.07094614 |  |  | 0.05420843 | 130.104 | 2.882915e-06 | 130.1926 | 12.67018 | 73.36 | 1.160943e-05 | 0.4499441 | 0.001792887 | 0 | 0 | 0 | 0.0397937 | 0.07028341 | 154.463 | 1.07907e-05 | 154.5931 | 12.70916 | 97.21 | -8.860183e-06 | 0.4499308 | 0.00246083 | 0 | 0 | 0 | 0.05923355
0.01526031 | 2393.723 | 0.03047418 | 127.6543 | 0 | 0 | 12.67295 | 52.01 | 8.819595e-07 | 0 | 0 | 0.4495901 | 0.00454994 | 0 | -0.0002292129 | 0 | 0.01899063 | 0.07756209 | 162.3461 | 4.542131e-06 | 162.4949 | 12.69176 | 106.9 | 1.898943e-06 | 0.4499445 | 0.0009975175 | 0 | 0 | 0 | 0.06919375 |  |  | 0.05471567 | 131.2865 | 1.791834e-06 | 131.3765 | 12.67037 | 74.36 | 2.667415e-06 | 0.4500371 | 0.00160275 | 0 | 0 | 0 | 0.04041659 | 0.06824415 | 154.8867 | 0 | 155.0139 | 12.70877 | 97.52877 | 4.403168e-06 | 0.44975 | 0.002857485 | 0 | 0 | 0 | 0.05628612
0.015153 | 2402.968 | 0.03025989 | 128.1473 | 0 | 0 | 12.67401 | 52.51 | -2.931136e-06 | 0 | 0 | 0.4498994 | 0.003486065 | 0 | -0.0001447777 | 0 | 0.01873328 | 0.07957114 | 162.7404 | 2.241761e-05 | 162.8928 | 12.69175 | 107.1878 | 1.160893e-05 | 0.450046 | 0.001011878 | 0 | 0 | 0 | 0.07225598 |  |  | 0.05474191 | 132.5559 | 0 | 132.6469 | 12.66992 | 75.36 | 1.531441e-06 | 0.4501051 | 0.00205465 | 0 | 0 | 0 | 0.04044911 | 0.07025602 | 155.8054 | 3.292838e-06 | 155.9366 | 12.70894 | 98.20277 | 1.180609e-05 | 0.4498571 | 0.002688485 | 0 | 0 | 0 | 0.05920658
0.01511353 | 2413.69 | 0.03018106 | 128.7191 | 0 | 0 | 12.67473 | 53.01 | -2.293853e-06 | 0 | 0 | 0.4497099 | 0.002770368 | 0 | -8.773594e-05 | 0 | 0.01863821 | 0.07958171 | 164.1806 | 1.443286e-05 | 164.3344 | 12.69152 | 108.19 | 8.43872e-06 | 0.4500104 | 0.001242877 | 0 | 0 | 0 | 0.07227217 |  |  | 0.05502196 | 133.7434 | 0 | 133.8355 | 12.67018 | 76.36 | 1.193549e-05 | 0.4499326 | 0.00179165 | 0 | 0 | 0 | 0.04079947 | 0.07037789 | 157.1157 | 0 | 157.2482 | 12.70886 | 99.208775 | 6.426529e-06 | 0.4499727 | 0.002768485 | 0 | 0 | 0 | 0.05938475
0.01503814 | 2423.937 | 0.03003051 | 129.2656 | 0 | 0 | 12.67584 | 53.51 | -1.890758e-06 | 0 | 0 | 0.449751 | 0.00165379 | 0 | 0 | 0 | 0.01845585 | 0.08126139 | 165.5437 | 2.357156e-05 | 165.7016 | 12.69202 | 109.19 | 2.542887e-06 | 0.4498744 | 0.0007436875 | 0 | 0 | 0 | 0.07486888 |  |  | 0.05704492 | 134.8378 | 6.573111e-06 | 134.9334 | 12.67084 | 77.263125 | 1.205565e-05 | 0.4498397 | 0.001133625 | 0 | 0 | 0 | 0.04335197 | 0.07154681 | 158.4984 | 1.708909e-06 | 158.6338 | 12.70934 | 100.21 | 1.513017e-05 | 0.4499939 | 0.002287827 | 0 | 0 | 0 | 0.06110844
0.01501885 | 2434.388 | 0.02999199 | 129.823 | 0 | 0 | 12.67537 | 54.01 | 6.219077e-06 | 0 | 0 | 0.4498798 | 0.00213231 | 0 | -3.62812e-05 | 0 | 0.01840899 | 0.08009029 | 166.9743 | 3.824383e-06 | 167.1316 | 12.69158 | 110.19 | -3.813231e-06 | 0.4499012 | 0.001176412 | 0 | 0 | 0 | 0.07304307 |  |  | 0.0573565 | 136.1389 | 2.907056e-06 | 136.2359 | 12.67054 | 78.269125 | 7.838922e-06 | 0.4498819 | 0.001428625 | 0 | 0 | 0 | 0.04374862 | 0.07340592 | 159.8091 | 1.324632e-05 | 159.9487 | 12.70865 | 101.21 | 7.167516e-06 | 0.4500192 | 0.002973068 | 0 | 0 | 0 | 0.0638733
0.01534957 | 2443.893 | 0.03065242 | 130.3298 | 0 | 0 | 12.67582 | 54.51 | 2.308081e-06 | 0 | 0 | 0.4496884 | 0.001678245 | 0 | 0 | 0 | 0.01921566 | 0.08049874 | 168.4478 | 0 | 168.6071 | 12.69111 | 111.19 | 1.504151e-05 | 0.4500558 | 0.001646688 | 0 | 0 | 0 | 0.07368543 |  |  | 0.05861891 | 137.3617 | 9.157189e-06 | 137.4613 | 12.67025 | 79.27 | 6.924991e-06 | 0.4499315 | 0.001722413 | 0 | 0 | 0 | 0.04537066 | 0.07298031 | 161.1718 | 1.657118e-06 | 161.3119 | 12.70872 | 102.21 | -3.372069e-06 | 0.4500675 | 0.00290835 | 0 | 0 | 0 | 0.06323502
0.01513443 | 2453.891 | 0.0302228 | 130.863 | 0 | 130.9209 | 12.67604 | 55.01 | -2.675617e-06 | 0 | 0 | 0.4497975 | 0.00145637 | 0 | 0 | 0 | 0.01868881 | 0.08255655 | 168.9602 | 1.733083e-05 | 169.1235 | 12.69156 | 111.58 | 1.495069e-05 | 0.4500558 | 0.001200552 | 0 | 0 | 0 | 0.07694085 |  |  | 0.05874194 | 138.595 | 3.958966e-06 | 138.6957 | 12.66987 | 80.27 | 1.15525e-05 | 0.4500253 | 0.002098962 | 0 | 0 | 0 | 0.04553016 | 0.07273151 | 162.5761 | 0 | 162.717 | 12.70864 | 103.21 | 3.184856e-06 | 0.4499772 | 0.00298381 | 0 | 0 | 0 | 0.06285868
0.01521558 | 2464.68 | 0.03038485 | 131.4384 | 0 | 131.4967 | 12.67679 | 55.51 | 1.138141e-05 | 0 | 0 | 0.4497725 | 0.0007032925 | 0 | 0 | 0 | 0.01888839 | 0.08295328 | 170.3038 | 1.375011e-05 | 170.4691 | 12.69083 | 112.58 | 7.991919e-06 | 0.4499978 | 0.00193208 | 0 | 0 | 0 | 0.07757193 |  |  | 0.06077776 | 139.6419 | 1.885997e-05 | 139.7462 | 12.66999 | 81.07 | 1.574087e-05 | 0.4500171 | 0.001977863 | 0 | 0 | 0 | 0.04819123 | 0.07483718 | 162.8533 | 1.11769e-05 | 162.9979 | 12.70862 | 103.4368 | 7.780236e-06 | 0.4499944 | 0.003007485 | 0 | 0 | 0 | 0.06606028
0.01570437 | 2476.474 | 0.03136094 | 132.0673 | 6.354529e-06 | 132.1273 | 12.67607 | 56.01 | 9.200428e-06 | 1.270906e-05 | 1.134535e-07 | 0.4499638 | 0.00142867 | 0 | 0 | 0 | 0.02009597 | 0.08415493 | 171.7086 | 1.787479e-05 | 171.8773 | 12.69127 | 113.58 | 1.394985e-05 | 0.449962 | 0.001493658 | 0 | 0 | 0 | 0.07949886 |  |  | 0.06163076 | 140.9266 | 2.069343e-05 | 141.0331 | 12.67056 | 82.07 | 1.590309e-05 | 0.4499781 | 0.00140975 | 0 | 0 | 0 | 0.04931557 | 0.07262229 | 163.1145 | 0 | 163.2557 | 12.70866 | 103.63 | 1.73465e-05 | 0.4498541 | 0.00295905 | 0 | 0 | 0 | 0.06268705
0.0156763 | 2487.159 | 0.0313049 | 132.6371 | 3.864163e-06 | 132.6973 | 12.67603 | 56.51 | -4.463918e-07 | -4.980733e-06 | 6.838016e-08 | 0.4496384 | 0.001467755 | 0 | 0 | 0 | 0.02002632 | 0.08574325 | 173.1857 | 2.545995e-05 | 173.3586 | 12.6909 | 114.58 | 1.015913e-05 | 0.4498708 | 0.001860698 | 0 | 0 | 0 | 0.08206731 |  |  | 0.06379586 | 142.0252 | 3.661783e-05 | 142.1355 | 12.67021 | 82.947125 | -4.4266e-06 | 0.4498853 | 0.001757625 | 0 | 0 | 0 | 0.05219358 | 0.07475775 | 163.6095 | 6.313219e-06 | 163.7546 | 12.70897 | 104.01 | 1.442606e-05 | 0.4499627 | 0.002657152 | 0 | 0 | 0 | 0.06594685
0.01568201 | 2497.001 | 0.0313163 | 133.162 | 2.200378e-06 | 133.2224 | 12.67488 | 57.01 | 1.13017e-06 | -3.327569e-06 | 3.859636e-08 | 0.4498243 | 0.002616768 | 0 | -7.110415e-05 | 0 | 0.02004055 | 0.08618676 | 174.5779 | 2.207424e-05 | 174.7529 | 12.691 | 115.58 | 6.542686e-06 | 0.4499066 | 0.001759222 | 0 | 0 | 0 | 0.08279046 |  |  | 0.06150006 | 142.2747 | 1.235979e-05 | 142.382 | 12.66936 | 83.12 | -4.4266e-06 | 0.4498853 | 0.00261425 | 0 | 0 | 0 | 0.04912729 | 0.07502658 | 164.9123 | 1.991105e-06 | 165.0589 | 12.7089 | 105.01 | 1.254618e-06 | 0.449869 | 0.002720285 | 0 | 0 | 0 | 0.06635949
0.0157329 | 2507.242 | 0.03141791 | 133.7082 | 1.366734e-06 | 133.7689 | 12.67395 | 57.51 | 1.59279e-05 | -1.667289e-06 | 2.376515e-08 | 0.4497707 | 0.003548645 | 0 | -0.0001440635 | 0 | 0.02016787 | 0.08705179 | 176.0334 | 2.254789e-05 | 176.2114 | 12.69079 | 116.58 | 8.009067e-06 | 0.4499227 | 0.001969791 | 0 | 0 | 0 | 0.08421248 |  |  | 0.05949763 | 142.3568 | 0 | 142.4613 | 12.66935 | 83.18112 | -4.4266e-06 | 0.4498853 | 0.002619625 | 0 | 0 | 0 | 0.04644969 | 0.07500867 | 166.3203 | 0 | 166.4682 | 12.70914 | 106.01 | 4.071646e-06 | 0.4499298 | 0.002479932 | 0 | 0 | 0 | 0.06633177
0.01647962 | 2516.667 | 0.03290909 | 134.2108 | 1.457603e-05 | 134.2737 | 12.67323 | 58.01 | 2.413227e-05 | 2.641858e-05 | 2.512675e-07 | 0.4497439 | 0.004270155 | 0 | -0.0002004751 | 0 | 0.02204361 | 0.08778857 | 177.402 | 2.222708e-05 | 177.5828 | 12.69082 | 117.58 | 1.145054e-05 | 0.4500246 | 0.001938198 | 0 | 0 | 0 | 0.08543342 |  |  | 0.06159044 | 142.8406 | 1.031378e-05 | 142.9484 | 12.67075 | 83.56 | 1.570867e-05 | 0.4499618 | 0.001221912 | 0 | 0 | 0 | 0.0492537 | 0.07584091 | 167.7403 | 0 | 167.8909 | 12.70819 | 107.01 | 9.988265e-06 | 0.4498655 | 0.003432149 | 0 | 0 | 0 | 0.06763072
0.01694135 | 2526.832 | 0.03383114 | 134.7529 | 2.196028e-05 | 134.8173 | 12.67226 | 58.51 | -3.85178e-06 | 1.476852e-05 | 3.753253e-07 | 0.4498279 | 0.00523373 | 0 | -0.000275949 | 0 | 0.02320797 | 0.0893419 | 178.7845 | 2.999392e-05 | 178.9694 | 12.691 | 118.58 | 7.96385e-06 | 0.4501677 | 0.0017645 | 0 | 0 | 0 | 0.08802752 |  |  | 0.06205469 | 144.0972 | 8.406546e-06 | 144.2066 | 12.6703 | 84.56 | 9.786983e-07 | 0.4499871 | 0.001667812 | 0 | 0 | 0 | 0.04987952 | 0.07700632 | 169.1125 | 0 | 169.2662 | 12.70882 | 108.01 | 6.879185e-06 | 0.4499424 | 0.002800979 | 0 | 0 | 0 | 0.0694649
0.01628674 | 2537.097 | 0.03252391 | 135.3003 | 7.033969e-06 | 135.3633 | 12.67264 | 59.01 | -1.099025e-05 | -2.985263e-05 | 1.191996e-07 | 0.4497045 | 0.004858403 | 0 | -0.0002457791 | 0 | 0.02155052 | 0.08938134 | 180.3079 | 2.183069e-05 | 180.4944 | 12.69102 | 119.58 | 5.753395e-06 | 0.4500139 | 0.001736823 | 0 | 0 | 0 | 0.08809393 |  |  | 0.06178618 | 145.3575 | 0 | 145.4675 | 12.67025 | 85.56 | 9.479269e-06 | 0.4499521 | 0.001720775 | 0 | 0 | 0 | 0.04951439 | 0.07721674 | 170.5076 | 0 | 170.663 | 12.70823 | 109.01 | 4.24882e-06 | 0.450139 | 0.003390985 | 0 | 0 | 0 | 0.06979879
0.016391 | 2548.184 | 0.03273212 | 135.8915 | 7.113459e-06 | 135.9551 | 12.6701 | 59.51 | 3.615584e-06 | 1.589806e-07 | 1.195338e-07 | 0.4499388 | 0.007402925 | 0 | -0.0004459592 | 0 | 0.02181562 | 0.09049257 | 181.6666 | 2.531019e-05 | 181.8566 | 12.69069 | 120.58 | 1.509278e-05 | 0.4499495 | 0.00207079 | 0 | 0 | 0 | 0.08997988 |  |  | 0.06383381 | 146.419 | 1.409509e-05 | 146.5328 | 12.67025 | 86.306125 | 1.198642e-05 | 0.4500233 | 0.001723625 | 0 | 0 | 0 | 0.05232114 | 0.07785609 | 171.8349 | 0 | 171.9926 | 12.70826 | 110.01 | 1.053843e-05 | 0.4499996 | 0.00336786 | 0 | 0 | 0 | 0.07082141
0.01646779 | 2558.806 | 0.03288547 | 136.458 | 6.728252e-06 | 136.522 | 12.66816 | 60.01 | 1.550628e-05 | -7.704148e-07 | 1.121188e-07 | 0.4496884 | 0.009341017 | 0 | -0.0005983397 | 0 | 0.02201171 | 0.0923999 | 183.0468 | 3.662915e-05 | 183.2418 | 12.69022 | 121.58 | 5.757793e-06 | 0.4499871 | 0.002539355 | 0 | 0 | 0 | 0.09324142 |  |  | 0.06399175 | 147.7112 | 8.938847e-06 | 147.8263 | 12.67012 | 87.31 | 7.807817e-06 | 0.4498487 | 0.001850375 | 0 | 0 | 0 | 0.05253938 | 0.07932443 | 173.3262 | 0 | 173.4878 | 12.708 | 111.01 | 7.583675e-06 | 0.4499656 | 0.003623374 | 0 | -5.22443e-06 | 0 | 0.07318934
0.0171675 | 2568.801 | 0.03428274 | 136.991 | 1.889563e-05 | 137.0572 | 12.66622 | 60.51 | 1.577432e-05 | 2.433475e-05 | 3.122728e-07 | 0.4497367 | 0.01128135 | 0 | -0.0007509542 | 0 | 0.02380561 | 0.09164413 | 184.4876 | 2.097827e-05 | 184.6826 | 12.69044 | 122.58 | 2.92415e-06 | 0.4499048 | 0.002320073 | 0 | 0 | 0 | 0.09193906 |  |  | 0.0653992 | 148.9403 | 1.660694e-05 | 149.0584 | 12.67014 | 88.31 | 6.610966e-07 | 0.4498637 | 0.0018285 | 0 | 0 | 0 | 0.05450087 | 0.07937282 | 174.7703 | 0 | 174.9333 | 12.70777 | 112.01 | 6.186269e-06 | 0.4499459 | 0.003853377 | 0 | -2.098723e-05 | 0 | 0.07326805
0.01725771 | 2578.862 | 0.0344629 | 137.5276 | 1.887979e-05 | 137.5942 | 12.66459 | 61.01 | -2.382566e-06 | -3.167224e-08 | 3.094541e-07 | 0.4497975 | 0.01290446 | 0 | -0.0008785437 | 0 | 0.02403781 | 0.09298473 | 185.9399 | 2.622523e-05 | 186.139 | 12.69045 | 123.58 | 1.342955e-05 | 0.4499459 | 0.00230675 | 0 | 0 | 0 | 0.09426741 |  |  | 0.06412397 | 150.2937 | 0 | 150.411 | 12.66987 | 89.31 | 2.946177e-06 | 0.4499656 | 0.002104213 | 0 | 0 | 0 | 0.05270818 | 0.08056168 | 176.1313 | 0 | 176.2977 | 12.70868 | 113.01 | 8.522684e-06 | 0.4498065 | 0.002945174 | 0 | 0 | 0 | 0.07521716
0.01704819 | 2589.872 | 0.03404449 | 138.1147 | 1.2707e-05 | 138.1811 | 12.66296 | 61.51 | -9.705237e-07 | -1.234559e-05 | 2.065843e-07 | 0.4497671 | 0.01453595 | 0 | -0.00100676 | 0 | 0.02349632 | 0.09433004 | 187.4007 | 3.14722e-05 | 187.6038 | 12.69037 | 124.58 | 6.069984e-06 | 0.4500121 | 0.002386395 | 0 | 0 | 0 | 0.09662232 |  |  | 0.06598844 | 151.6836 | 8.200062e-06 | 151.8047 | 12.66972 | 90.31 | 8.023711e-06 | 0.4499388 | 0.002248012 | 0 | 0 | 0 | 0.05535323 | 0.08107736 | 177.5421 | 0 | 177.7107 | 12.70806 | 114.01 | 1.482737e-05 | 0.4499092 | 0.00356566 | 0 | 0 | 0 | 0.07606928
0.01720911 | 2600.303 | 0.03436585 | 138.671 | 1.403642e-05 | 138.7381 | 12.66147 | 62.01 | -3.911443e-06 | 2.658848e-06 | 2.263574e-07 | 0.4496562 | 0.01603271 | 0 | -0.001124384 | 0 | 0.02391393 | 0.09419873 | 188.8666 | 2.192411e-05 | 189.0711 | 12.6905 | 125.58 | 1.058478e-05 | 0.450087 | 0.002257932 | 0 | 0 | 0 | 0.09639066 |  |  | 0.06572871 | 152.9624 | 0 | 153.0842 | 12.67017 | 91.31 | -3.524013e-06 | 0.4500836 | 0.001800737 | 0 | 0 | 0 | 0.0549815 | 0.08319035 | 178.5285 | 1.035469e-05 | 178.7019 | 12.70813 | 114.6968 | 1.407945e-05 | 0.4501109 | 0.003498485 | 0 | 0 | 0 | 0.0795845
0.01685232 | 2610.602 | 0.03365334 | 139.2202 | 5.051289e-06 | 139.2866 | 12.66003 | 62.51 | -2.429285e-07 | -1.797027e-05 | 8.08077e-08 | 0.4497886 | 0.0174644 | 0 | -0.00123689 | 0 | 0.02298432 | 0.09620907 | 189.4303 | 3.886009e-05 | 189.6393 | 12.68994 | 125.97 | 9.300444e-06 | 0.4499623 | 0.00281761 | 0 | 0 | 0 | 0.09995639 |  |  | 0.06528363 | 154.3239 | 0 | 154.4461 | 12.66953 | 92.31 | 8.226222e-06 | 0.4500681 | 0.002438712 | 0 | 0 | 0 | 0.05433899 | 0.08117048 | 178.7854 | 0 | 178.9554 | 12.70798 | 114.8828 | 1.407945e-05 | 0.4501109 | 0.003644485 | 0 | 0 | 0 | 0.07621246
0.01719695 | 2620.524 | 0.03434156 | 139.7494 | 1.014106e-05 | 139.8169 | 12.65997 | 63.01 | 1.080866e-05 | 1.017955e-05 | 1.609437e-07 | 0.4497743 | 0.01753069 | 0 | -0.001241588 | 0 | 0.02388572 | 0.09591201 | 190.8901 | 2.768915e-05 | 191.1001 | 12.6903 | 126.97 | 5.421038e-06 | 0.4498386 | 0.00246116 | 0 | 0 | 0 | 0.09942669 |  |  | 0.06728406 | 155.2148 | 2.750047e-06 | 155.3408 | 12.67075 | 93 | 1.15052e-05 | 0.4497972 | 0.001217708 | 0 | 0 | 0 | 0.05724798 | 0.08328842 | 179.4388 | 6.436791e-06 | 179.6132 | 12.70829 | 115.33 | 1.735361e-05 | 0.4500362 | 0.00333227 | 0 | 0 | 0 | 0.07975723
0.01739357 | 2630.921 | 0.03473421 | 140.3038 | 1.218969e-05 | 140.3722 | 12.65896 | 63.51 | -2.124388e-06 | 4.097243e-06 | 1.919333e-07 | 0.4498029 | 0.0185416 | 0 | -0.001320867 | 0 | 0.02440201 | 0.09729327 | 192.4537 | 3.27179e-05 | 192.6681 | 12.69021 | 127.97 | 8.999688e-06 | 0.4499477 | 0.002553368 | 0 | 0 | 0 | 0.1019093 |  |  | 0.06736706 | 156.5609 | 0 | 156.6882 | 12.6702 | 94 | 7.938665e-06 | 0.4498476 | 0.001775188 | 0 | 0 | 0 | 0.05736954 | 0.08398503 | 180.8297 | 5.917906e-06 | 181.0068 | 12.70817 | 116.33 | -6.763021e-06 | 0.4499398 | 0.003450505 | 0 | 0 | 0 | 0.0809298
0.01709056 | 2641.882 | 0.03412912 | 140.8884 | 4.158919e-06 | 140.9562 | 12.65794 | 64.01 | 1.432426e-06 | -1.606153e-05 | 6.497295e-08 | 0.4497564 | 0.01956028 | 0 | -0.001400734 | 0 | 0.02360316 | 0.09771195 | 193.8854 | 2.886179e-05 | 194.1022 | 12.69007 | 128.97 | 6.622048e-06 | 0.4499978 | 0.002686857 | 0 | 0 | 0 | 0.1026677 |  |  | 0.06887179 | 158.034 | 3.932218e-06 | 158.1648 | 12.67014 | 95 | 1.377652e-05 | 0.4499298 | 0.001830208 | 0 | 0 | 0 | 0.05959344 | 0.08195838 | 181.7371 | 0 | 181.9114 | 12.70801 | 116.94 | -4.483888e-05 | 0.4497091 | 0.003609033 | 0 | 0 | 0 | 0.0774967
0.0174653 | 2653.5 | 0.03487745 | 141.5079 | 9.543757e-06 | 141.5771 | 12.65749 | 64.51 | 1.222e-05 | 1.076968e-05 | 1.479423e-07 | 0.4498029 | 0.02000697 | 0 | -0.001435389 | 0 | 0.02459535 | 0.09861768 | 195.297 | 2.99895e-05 | 195.5171 | 12.69012 | 129.97 | 6.543916e-06 | 0.4500586 | 0.002643945 | 0 | 0 | 0 | 0.1043204 |  |  | 0.07012236 | 159.3511 | 9.57251e-06 | 159.485 | 12.6697 | 96 | 2.270459e-06 | 0.4499441 | 0.002272625 | 0 | 0 | 0 | 0.0614581 | 0.07980592 | 182.1244 | 0 | 182.2951 | 12.7078 | 117.2168 | 2.895735e-05 | 0.4499169 | 0.003826485 | 0 | -6.998932e-06 | 0 | 0.07383745
0.0177025 | 2664.71875 | 0.03535112 | 142.1062 | 1.22539e-05 | 142.1763 | 12.65701 | 65.01 | 9.145657e-06 | 5.420285e-06 | 1.884925e-07 | 0.4500192 | 0.02048979 | 0 | -0.00147292 | 0 | 0.02522607 | 0.09902073 | 196.8438 | 2.533029e-05 | 197.0665 | 12.68978 | 130.97 | 6.072742e-06 | 0.4500586 | 0.002982572 | 0 | 0 | 0 | 0.1050615 |  |  | 0.06932588 | 160.6499 | 0 | 160.7836 | 12.6701 | 97 | 4.443894e-06 | 0.4500407 | 0.0018734 | 0 | 0 | 0 | 0.06026073 | 0.08185279 | 182.4398 | 0 | 182.6145 | 12.70793 | 117.43 | 2.745748e-05 | 0.4499468 | 0.003691268 | 0 | 0 | 0 | 0.0773239
0.01792328 | 2674.882 | 0.03579202 | 142.6482 | 1.482718e-05 | 142.7192 | 12.6564 | 65.51 | 1.577916e-05 | 5.146567e-06 | 2.263346e-07 | 0.4495364 | 0.0210946 | 0 | -0.001520147 | 0 | 0.02581553 | 0.09983223 | 198.3743 | 2.484735e-05 | 198.6003 | 12.69054 | 131.97 | 7.714695e-06 | 0.4499674 | 0.002222885 | 0 | 0 | 0 | 0.1065652 |  |  | 0.07101114 | 161.994 | 4.684226e-06 | 162.1315 | 12.6702 | 98 | 6.368551e-06 | 0.450021 | 0.001768639 | 0 | 0 | 0 | 0.06281515 | 0.0838976 | 182.5573 | 0 | 182.7359 | 12.70759 | 117.5098 | 3.478845e-05 | 0.4499956 | 0.004032485 | 0 | -2.250592e-05 | 0 | 0.08081098
0.01849266 | 2684.961 | 0.03692903 | 143.1857 | 2.437643e-05 | 143.2587 | 12.65582 | 66.01 | 6.050783e-06 | 1.90985e-05 | 3.692839e-07 | 0.4497904 | 0.02167315 | 0 | -0.001565307 | 0 | 0.0273414 | 0.1005637 | 199.8663 | 2.378034e-05 | 200.0955 | 12.69022 | 132.97 | 6.293456e-06 | 0.4499692 | 0.002544815 | 0 | 0 | 0 | 0.107931 |  |  | 0.07059959 | 163.432 | 0 | 163.5701 | 12.66976 | 99 | 8.317343e-06 | 0.4499867 | 0.002207688 | 0 | 0 | 0 | 0.06218597 | 0.08524249 | 183.9107 | 1.912644e-06 | 184.0931 | 12.70749 | 118.51 | 7.367645e-06 | 0.4498631 | 0.004138188 | 0 | -2.863662e-05 | 0 | 0.08311373
0.01822628 | 2694.907 | 0.0363971 | 143.7161 | 1.726073e-05 | 143.7886 | 12.65639 | 66.51 | -1.194445e-05 | -1.423141e-05 | 2.595208e-07 | 0.4497832 | 0.02111262 | 0 | -0.001520484 | 0 | 0.02662488 | 0.1010909 | 201.3991 | 2.044198e-05 | 201.6311 | 12.68966 | 133.97 | 8.71087e-06 | 0.4500085 | 0.003099555 | 0 | 0 | 0 | 0.1089229 |  |  | 0.07263943 | 164.637 | 7.19048e-06 | 164.7795 | 12.67037 | 99.91 | 4.988787e-06 | 0.4499772 | 0.001603537 | 0 | 0 | 0 | 0.06532984 | 0.08537125 | 185.4616 | 0 | 185.6457 | 12.7075 | 119.51 | 2.972135e-06 | 0.4499334 | 0.004124582 | 0 | -2.506247e-05 | 0 | 0.08333592
0.01789452 | 2706.21 | 0.03573459 | 144.3189 | 8.594154e-06 | 144.3907 | 12.65642 | 67.01 | 6.876799e-06 | -1.733315e-05 | 1.282518e-07 | 0.4497761 | 0.02107917 | 0 | -0.001517228 | 0 | 0.02572894 | 0.1023058 | 202.8625 | 2.437018e-05 | 203.0986 | 12.68979 | 134.97 | 7.452865e-06 | 0.4499888 | 0.002969625 | 0 | 0 | 0 | 0.1112257 |  |  | 0.0716015 | 166.0565 | 0 | 166.1985 | 12.66935 | 100.91 | 2.793966e-06 | 0.4498886 | 0.002621487 | 0 | 0 | 0 | 0.06371734 | 0.08583692 | 186.9512 | 0 | 187.1377 | 12.70769 | 120.51 | 1.263023e-05 | 0.4500143 | 0.003929046 | 0 | -7.274817e-06 | 0 | 0.08414619
0.01857065 | 2717.29 | 0.03708478 | 144.9098 | 2.00945e-05 | 144.9838 | 12.65629 | 67.51 | 8.149505e-06 | 2.30007e-05 | 2.976522e-07 | 0.449962 | 0.02120387 | 0 | -0.001526478 | 0 | 0.02756242 | 0.1025815 | 204.5184 | 1.782443e-05 | 204.757 | 12.68923 | 135.97 | 8.454446e-06 | 0.4498351 | 0.003525022 | 0 | 0 | 0 | 0.1117522 |  |  | 0.0736328 | 166.4023 | 7.922506e-06 | 166.548 | 12.66992 | 101.17 | 9.921908e-06 | 0.4499616 | 0.002051975 | 0 | 0 | 0 | 0.06688995 | 0.0878614 | 188.2983 | 4.490309e-06 | 188.49 | 12.70792 | 121.4738 | 9.012359e-07 | 0.4500838 | 0.003706485 | 0 | 0 | 0 | 0.08769559
0.01830262 | 2728.58 | 0.03654954 | 145.5118 | 1.270298e-05 | 145.5854 | 12.65703 | 68.01 | -4.586108e-06 | -1.478305e-05 | 1.867811e-07 | 0.4495811 | 0.02046509 | 0 | -0.001467503 | 0 | 0.0268326 | 0.1039967 | 206.0754 | 2.323023e-05 | 206.3187 | 12.68946 | 136.97 | 1.261837e-05 | 0.4498637 | 0.003302245 | 0 | 0 | 0 | 0.1144768 |  |  | 0.07343231 | 167.7418 | 0 | 167.8883 | 12.67031 | 102.17 | 1.058786e-05 | 0.4499655 | 0.001660083 | 0 | 0 | 0 | 0.06657522 | 0.08574165 | 189.2882 | 0 | 189.4769 | 12.7077 | 122.1478 | 4.281104e-06 | 0.4499904 | 0.003926485 | 0 | -3.30038e-06 | 0 | 0.08395601
0.01834099 | 2739.941 | 0.03662617 | 146.1177 | 1.141714e-05 | 146.1917 | 12.65711 | 68.51 | 7.677262e-06 | -2.57168e-06 | 1.666493e-07 | 0.4496992 | 0.02038751 | 0 | -0.001460758 | 0 | 0.02693752 | 0.1051052 | 207.5703 | 2.591661e-05 | 207.8177 | 12.68935 | 137.97 | 1.054025e-05 | 0.4500496 | 0.003407953 | 0 | 0 | 0 | 0.1166265 |  |  | 0.07553325 | 168.42 | 1.640978e-05 | 168.5706 | 12.67027 | 102.64 | 9.957738e-06 | 0.449908 | 0.001699 | 0 | 0 | 0 | 0.06989314 | 0.08776151 | 189.4499 | 0 | 189.6425 | 12.7075 | 122.2558 | 4.281104e-06 | 0.4499904 | 0.004123485 | 0 | -1.853721e-05 | 0 | 0.08753022
0.01868707 | 2750.769 | 0.03731726 | 146.6951 | 1.637228e-05 | 146.7704 | 12.6576 | 69.01 | 3.251991e-06 | 9.910271e-06 | 2.37245e-07 | 0.44976 | 0.01989554 | 0 | -0.001421308 | 0 | 0.02788762 | 0.1061048 | 209.1072 | 2.727856e-05 | 209.3586 | 12.68928 | 138.97 | 5.396883e-06 | 0.450139 | 0.003478328 | 0 | 0 | 0 | 0.1185794 |  |  | 0.07524648 | 169.8909 | 5.87518e-06 | 170.0424 | 12.6706 | 103.64 | 9.097339e-06 | 0.4500164 | 0.0013737 | 0 | 0 | 0 | 0.06943736 | 0.08827631 | 190.9168 | 0 | 191.112 | 12.70805 | 123.26 | 5.263099e-06 | 0.4499431 | 0.003573327 | 0 | 0 | 0 | 0.08844511
0.01850384 | 2761.28 | 0.03695137 | 147.2557 | 1.081465e-05 | 147.3307 | 12.65812 | 69.51 | -5.426891e-06 | -1.111526e-05 | 1.55584e-07 | 0.449971 | 0.01938051 | 0 | -0.001380055 | 0 | 0.02738264 | 0.1061845 | 210.7092 | 1.907684e-05 | 210.9627 | 12.68929 | 139.97 | 7.772958e-06 | 0.4500461 | 0.003472275 | 0 | 0 | 0 | 0.1187364 |  |  | 0.07734167 | 171.2031 | 1.998735e-05 | 171.3593 | 12.66952 | 104.618125 | 8.507278e-06 | 0.4500203 | 0.002452625 | 0 | 0 | 0 | 0.07279475 | 0.08881637 | 192.4119 | 0 | 192.6096 | 12.70704 | 124.26 | 8.710129e-06 | 0.4499066 | 0.004579968 | 0 | -4.9667e-05 | 0 | 0.08941234
0.01841531 | 2772.958 | 0.03677458 | 147.8785 | 6.93745e-06 | 147.9536 | 12.65905 | 70.01 | -2.124759e-06 | -7.754391e-06 | 9.909227e-08 | 0.4498637 | 0.01844865 | 0 | -0.001305818 | 0 | 0.02713767 | 0.1076594 | 212.2591 | 2.51185e-05 | 212.5175 | 12.68933 | 140.97 | 3.840964e-06 | 0.4499745 | 0.003431337 | 0 | 0 | 0 | 0.1216612 |  |  | 0.07518107 | 171.4637 | 0 | 171.6165 | 12.66927 | 104.82 | 8.507278e-06 | 0.4500203 | 0.002704313 | 0 | 0 | 0 | 0.06931659 | 0.09001834 | 193.9335 | 0 | 194.135 | 12.7075 | 125.26 | 1.47545e-05 | 0.4498744 | 0.004120177 | 0 | -1.103849e-05 | 0 | 0.09158198
0.01839744 | 2783.901 | 0.03673889 | 148.462 | 4.604054e-06 | 148.5374 | 12.65965 | 70.51 | 1.443332e-05 | -4.666792e-06 | 6.529646e-08 | 0.4497671 | 0.01784866 | 0 | -0.001257836 | 0 | 0.02708801 | 0.1069527 | 213.8706 | 8.999088e-06 | 214.1295 | 12.68899 | 141.97 | 1.707783e-06 | 0.4500139 | 0.003765357 | 0 | 0 | 0 | 0.1202494 |  |  | 0.07727238 | 172.7821 | 1.106359e-05 | 172.9397 | 12.67012 | 105.76 | 7.756268e-06 | 0.4499195 | 0.001852403 | 0 | 0 | 0 | 0.07269871 | 0.09176727 | 195.3941 | 5.363875e-06 | 195.6006 | 12.70777 | 126.26 | 8.593024e-06 | 0.4500798 | 0.00385366 | 0 | 0 | 0 | 0.09476331
0.01913808 | 2795.284 | 0.03821791 | 149.0691 | 1.733799e-05 | 149.1469 | 12.66091 | 71.01 | -1.952914e-05 | 2.546788e-05 | 2.441627e-07 | 0.4497563 | 0.01658972 | 0 | -0.001157794 | 0 | 0.02915409 | 0.1080009 | 215.4143 | 1.080921e-05 | 215.6773 | 12.68863 | 142.97 | 8.038925e-06 | 0.4499173 | 0.00413167 | 0 | 0 | 0 | 0.1223591 |  |  | 0.07671359 | 174.2585 | 0 | 174.4164 | 12.67014 | 106.76 | 7.187328e-06 | 0.4499095 | 0.001833712 | 0 | 0 | 0 | 0.07178768 | 0.08975141 | 195.6799 | 0 | 195.8828 | 12.70732 | 126.4648 | 8.593024e-06 | 0.4500798 | 0.004300485 | 0 | -2.240371e-05 | 0 | 0.09107998
0.01810062 | 2797.464 | 0.03614615 | 149.1853 | 0 | 149.2602 | 12.66094 | 71.11877 | -1.952914e-05 | -0.0001593932 | 0 | 0.4497563 | 0.01655529 | 0 | -0.001154956 | 0 | 0.02625297 | 0.1085605 | 217.0048 | 7.470088e-06 | 217.271 | 12.68883 | 143.97 | 1.026019e-05 | 0.4499531 | 0.003930322 | 0 | 0 | 0 | 0.1234937 |  |  | 0.07874392 | 174.7325 | 1.561271e-05 | 174.8944 | 12.67002 | 107.09 | 8.715439e-06 | 0.4499876 | 0.001950982 | 0 | 0 | 0 | 0.07511646 | 0.09182521 | 196.0787 | 2.259508e-06 | 196.286 | 12.70799 | 126.747775 | 5.454823e-06 | 0.4499242 | 0.003638485 | 0 | 0 | 0 | 0.09487581
0.01709333 | 2800.042 | 0.03413464 | 149.3229 | 0 | 149.3947 | 12.6608 | 71.24 | -1.952914e-05 | 0 | 0 | 0.4497563 | 0.01669495 | 0 | -0.001165845 | 0 | 0.02343381 | 0.110053 | 218.673 | 1.302315e-05 | 218.9445 | 12.68869 | 144.97 | 1.013994e-05 | 0.4499602 | 0.004069805 | 0 | 0 | 0 | 0.1265423 |  |  | 0.07837387 | 176.1617 | 4.462614e-06 | 176.3242 | 12.67019 | 108.09 | 4.445902e-06 | 0.4499817 | 0.001778 | 0 | 0 | 0 | 0.07450644 | 0.09105599 | 197.6143 | 0 | 197.8218 | 12.70768 | 127.75 | 6.249259e-06 | 0.4498336 | 0.003947135 | 0 | 0 | 0 | 0.09346089
0.01753529 | 2810.267 | 0.03501722 | 149.8681 | 0 | 149.9416 | 12.66132 | 71.74 | 7.507052e-06 | 0 | 0 | 0.4498994 | 0.01617645 | 0 | -0.001124345 | 0 | 0.02467359 | 0.1105885 | 220.2064 | 9.764581e-06 | 220.4809 | 12.68822 | 145.97 | 6.895657e-06 | 0.4498351 | 0.004542863 | 0 | 0 | 0 | 0.1276444 |  |  | 0.0796331 | 177.6313 | 9.394768e-06 | 177.7974 | 12.66992 | 109.09 | 1.576405e-05 | 0.4499513 | 0.00205 | 0 | 0 | 0 | 0.07659939 | 0.09305991 | 198.888 | 0 | 199.1008 | 12.70784 | 128.5448 | 1.160329e-05 | 0.4498719 | 0.003787485 | 0 | 0 | 0 | 0.09717322
0.01746925 | 2821.793 | 0.03488534 | 150.4828 | 0 | 150.5564 | 12.66286 | 72.24 | 1.351272e-05 | 0 | 0 | 0.4495811 | 0.01464021 | 0 | -0.001002412 | 0 | 0.02448762 | 0.1114321 | 221.7667 | 9.434855e-06 | 222.0451 | 12.68788 | 146.97 | 1.538103e-05 | 0.4500783 | 0.004880778 | 0 | -1.078638e-05 | 0 | 0.1293925 |  |  | 0.08152668 | 179.028 | 2.10502e-05 | 179.1988 | 12.67041 | 110.09 | 1.169609e-05 | 0.4498529 | 0.001560363 | 0 | 0 | 0 | 0.07977217 | 0.09322573 | 200.397 | 0 | 200.6117 | 12.7075 | 129.55 | 5.53693e-06 | 0.4499666 | 0.004121787 | 0 | -7.303677e-07 | 0 | 0.09748257
0.01821196 | 2834.354 | 0.03636849 | 151.1526 | 0 | 151.2288 | 12.66458 | 72.74 | 1.243734e-05 | 0 | 0 | 0.4497743 | 0.01292254 | 0 | -0.0008661142 | 0 | 0.02658804 | 0.1134685 | 223.1263 | 2.216136e-05 | 223.4109 | 12.68803 | 147.816775 | 1.945155e-05 | 0.4501697 | 0.004725878 | 0 | 0 | 0 | 0.1336404 |  |  | 0.08197232 | 180.5214 | 1.772204e-05 | 180.6945 | 12.67002 | 111.09 | -3.055777e-06 | 0.4498798 | 0.001950958 | 0 | 0 | 0 | 0.08052491 | 0.09417087 | 201.8703 | 0 | 202.0885 | 12.70815 | 130.55 | -7.575974e-06 | 0.4501009 | 0.00347591 | 0 | 0 | 0 | 0.09925892
0.01809207 | 2846.665 | 0.03612908 | 151.8092 | 0 | 151.8853 | 12.66574 | 73.24 | 8.033639e-07 | 0 | 0 | 0.4498744 | 0.01175553 | 0 | -0.0007733172 | 0 | 0.0262475 | 0.115052 | 224.7622 | 2.880576e-05 | 225.0524 | 12.68817 | 148.82 | 7.647364e-06 | 0.4499785 | 0.004590203 | 0 | 0 | 0 | 0.1369656 |  |  | 0.08091552 | 182.0681 | 0 | 182.2407 | 12.66992 | 112.09 | 3.942419e-06 | 0.4499805 | 0.002055325 | 0 | 0 | 0 | 0.07872476 | 0.09171906 | 203.3653 | 0 | 203.5802 | 12.70651 | 131.5 | -5.928155e-06 | 0.4499666 | 0.005111088 | 0 | -7.376736e-05 | 0 | 0.09461682
0.01825219 | 2857.215 | 0.03644883 | 152.3718 | 0 | 152.4487 | 12.66727 | 73.74 | 3.910438e-07 | 0 | 0 | 0.4496491 | 0.01022427 | 0 | -0.0006518734 | 0 | 0.02670415 | 0.1149996 | 226.3193 | 1.953447e-05 | 226.6115 | 12.68825 | 149.82 | -1.007955e-07 | 0.4499209 | 0.004511072 | 0 | 0 | 0 | 0.1368548 |  |  | 0.08294215 | 182.7407 | 1.585261e-05 | 182.9176 | 12.67044 | 112.568125 | 1.423982e-05 | 0.450004 | 0.001527625 | 0 | 0 | 0 | 0.08219807 | 0.08964447 | 203.4054 | 0 | 203.616 | 12.70609 | 131.53 | 7.506953e-06 | 0.4499352 | 0.005537955 | 0 | -0.0001072866 | 0 | 0.09067405
0.01811165 | 2868.141 | 0.03616818 | 152.9545 | 0 | 153.0312 | 12.66883 | 74.24 | 4.868576e-06 | 0 | 0 | 0.4497206 | 0.008664679 | 0 | -0.0005281883 | 0 | 0.02630183 | 0.1150318 | 227.9464 | 1.071666e-05 | 228.2407 | 12.68785 | 150.82 | 6.108639e-06 | 0.4499173 | 0.004914415 | 0 | -3.021826e-06 | 0 | 0.1369234 |  |  | 0.08330702 | 184.1323 | 1.224771e-05 | 184.3112 | 12.66994 | 113.57 | 3.809271e-06 | 0.4500086 | 0.002030087 | 0 | 0 | 0 | 0.08282693 | 0.09170803 | 203.672 | 0 | 203.8871 | 12.70715 | 131.7 | 3.01873e-05 | 0.449955 | 0.004469507 | 0 | -2.279795e-05 | 0 | 0.09459882
0.01849599 | 2878.606 | 0.03693568 | 153.5126 | 0 | 153.5908 | 12.66944 | 74.74 | 8.553121e-06 | 0 | 0 | 0.4497278 | 0.00806082 | 0 | -0.0004799646 | 0 | 0.02740618 | 0.1162213 | 229.5089 | 1.383401e-05 | 229.808 | 12.68773 | 151.82 | 1.085684e-05 | 0.4499745 | 0.005032025 | 0 | -9.654437e-06 | 0 | 0.1394748 |  |  | 0.08370473 | 185.606 | 8.542874e-06 | 185.7872 | 12.66953 | 114.57 | 7.789258e-06 | 0.4499888 | 0.0024441 | 0 | 0 | 0 | 0.08351775 | 0.09375317 | 203.7102 | 0 | 203.9296 | 12.7073 | 131.727775 | 3.01873e-05 | 0.449955 | 0.004325485 | 0 | -1.140604e-05 | 0 | 0.09849148
0.01853996 | 2890.336 | 0.03702349 | 154.1381 | 0 | 154.2168 | 12.67121 | 75.24 | -9.492846e-06 | 0 | 0 | 0.4499674 | 0.006285355 | 0 | -0.0003392228 | 0 | 0.02753301 | 0.1172032 | 231.2428 | 1.391157e-05 | 231.5465 | 12.68727 | 152.82 | 1.283335e-05 | 0.4499567 | 0.005491319 | 0 | -4.291855e-05 | 0 | 0.1415958 |  |  | 0.08486487 | 187.1767 | 1.195706e-05 | 187.3616 | 12.66948 | 115.57 | 2.559303e-06 | 0.4498261 | 0.002496138 | 0 | 0 | 0 | 0.0855495 | 0.09577884 | 203.757 | 4.760834e-07 | 203.9805 | 12.70761 | 131.76 | 0.0001824483 | 0.4497336 | 0.004018932 | 0 | 0 | 0 | 0.1023479
0.01802062 | 2901.695 | 0.0359864 | 154.7439 | 0 | 154.8212 | 12.67211 | 75.74 | 7.408225e-06 | 0 | 0 | 0.4498424 | 0.005387898 | 0 | -0.0002677942 | 0 | 0.026029 | 0.118788 | 232.9115 | 2.038537e-05 | 233.221 | 12.68736 | 153.82 | 9.721472e-06 | 0.4499888 | 0.005396647 | 0 | -3.264717e-05 | 0 | 0.1450448 |  |  | 0.08421659 | 188.6425 | 0 | 188.8276 | 12.67001 | 116.57 | 4.804576e-06 | 0.4498297 | 0.0019613 | 0 | 0 | 0 | 0.08440493 | 0.09779477 | 203.8404 | 2.018629e-05 | 204.0681 | 12.70809 | 131.81 | 0.0001412193 | 0.4499521 | 0.003537992 | 0 | 0 | 0 | 0.1061869
0.01903191 | 2906.583 | 0.0380059 | 155.0045 | 0 | 155.0851 | 12.67259 | 75.97 | 7.408225e-06 | 0 | 0 | 0.4498424 | 0.004910837 | 0 | -0.0002298895 | 0 | 0.02896593 | 0.1191475 | 234.4949 | 1.508528e-05 | 234.8074 | 12.68735 | 154.82 | 6.816109e-06 | 0.4500246 | 0.005405813 | 0 | -3.070077e-05 | 0 | 0.1458326 |  |  | 0.08582578 | 190.1714 | 5.956332e-06 | 190.3611 | 12.66981 | 117.57 | 1.279231e-05 | 0.449962 | 0.002158188 | 0 | 0 | 0 | 0.08726869 | 0.09979834 | 204.0139 | 3.928791e-05 | 204.2458 | 12.70829 | 131.91 | 2.886407e-05 | 0.4500385 | 0.00333581 | 0 | 0 | 0 | 0.1100049
0.01882311 | 2918.624 | 0.03758893 | 155.6467 | 0 | 155.727 | 12.67394 | 76.47 | -4.869357e-06 | 0 | 0 | 0.4497921 | 0.003560828 | 0 | -0.0001227294 | 0 | 0.02835777 | 0.1201512 | 236.1867 | 1.561851e-05 | 236.5038 | 12.68703 | 155.82 | 6.139653e-06 | 0.4500353 | 0.005730993 | 0 | -5.346974e-05 | 0 | 0.1480477 |  |  | 0.08677505 | 191.631 | 7.840985e-06 | 191.8239 | 12.66988 | 118.57 | 6.679271e-06 | 0.4500067 | 0.0020963 | 0 | 0 | 0 | 0.08897137 | 0.09778491 | 204.1648 | 1.834194e-05 | 204.3929 | 12.70818 | 132.010775 | -5.358094e-05 | 0.4501364 | 0.003439485 | 0 | 0 | 0 | 0.1061651
0.01878807 | 2930.508 | 0.03751897 | 156.2804 | 0 | 156.3609 | 12.67478 | 76.97 | 5.519175e-07 | 0 | 0 | 0.4496384 | 0.002720472 | 0 | -5.579232e-05 | 0 | 0.02825531 | 0.1203754 | 237.8941 | 8.269025e-06 | 238.214 | 12.68723 | 156.82 | 8.476886e-06 | 0.4500282 | 0.005530437 | 0 | -3.479072e-05 | 0 | 0.148546 |  |  | 0.08716164 | 193.1477 | 3.801108e-06 | 193.3429 | 12.67017 | 119.57 | 5.584127e-06 | 0.4500604 | 0.001797838 | 0 | 0 | 0 | 0.08967018 | 0.09543739 | 204.26 | 0 | 204.4833 | 12.70792 | 132.069775 | -7.602089e-05 | 0.4501678 | 0.003707485 | 0 | 0 | 0 | 0.1016855
0.01885075 | 2941.814 | 0.03764413 | 156.8833 | 0 | 156.9644 | 12.67479 | 77.47 | -3.123218e-06 | 0 | 0 | 0.4498816 | 0.00270794 | 0 | -5.419103e-05 | 0 | 0.02843933 | 0.1218466 | 239.5318 | 1.378098e-05 | 239.8574 | 12.68707 | 157.82 | 1.587182e-05 | 0.4500496 | 0.005692894 | 0 | -4.483032e-05 | 0 | 0.1518393 |  |  | 0.08789188 | 194.734 | 2.83521e-06 | 194.9322 | 12.66941 | 120.57 | 4.994162e-06 | 0.4500175 | 0.002561912 | 0 | 0 | 0 | 0.09100084 | 0.09343526 | 204.9889 | 0 | 205.2089 | 12.70758 | 132.53 | 9.388747e-06 | 0.4500231 | 0.004042932 | 0 | 0 | 0 | 0.09785723
0.01863167 | 2952.429 | 0.03720665 | 157.4495 | 0 | 157.5301 | 12.67492 | 77.97 | -2.928644e-06 | 0 | 0 | 0.4496956 | 0.002576187 | 0 | -4.322261e-05 | 0 | 0.02779369 | 0.1235498 | 241.2227 | 2.131339e-05 | 241.5547 | 12.68684 | 158.82 | 1.372239e-05 | 0.450021 | 0.005922135 | 0 | -6.00421e-05 | 0 | 0.1556784 |  |  | 0.08816047 | 196.1777 | 0 | 196.3779 | 12.67044 | 121.57 | 3.236285e-06 | 0.4499942 | 0.00153665 | 0 | 0 | 0 | 0.0914941 | 0.09546009 | 205.3466 | 0 | 205.5712 | 12.70678 | 132.77 | 9.388747e-06 | 0.4500231 | 0.004848183 | 0 | -4.988513e-05 | 0 | 0.1017392
0.01870409 | 2964.269 | 0.03735126 | 158.0809 | 0 | 158.162 | 12.67513 | 78.47 | 6.551072e-06 | 0 | 0 | 0.449971 | 0.002366468 | 0 | -2.603776e-05 | 0 | 0.02800793 | 0.1245911 | 242.8554 | 2.255458e-05 | 243.1922 | 12.68716 | 159.82 | -4.735812e-06 | 0.4498124 | 0.005595114 | 0 | -3.152486e-05 | 0 | 0.1580418 |  |  | 0.08853914 | 197.678 | 0 | 197.8805 | 12.66982 | 122.57 | 1.286881e-05 | 0.4498928 | 0.002152062 | 0 | 0 | 0 | 0.09219475 | 0.09639405 | 206.9649 | 0 | 207.1932 | 12.70766 | 133.77 | 4.493276e-06 | 0.4500818 | 0.00396169 | 0 | 0 | 0 | 0.1035383
0.01895973 | 2975.936 | 0.03786175 | 158.7031 | 0 | 158.7854 | 12.67558 | 78.97 | 1.386976e-05 | 0 | 0 | 0.4498065 | 0.001917018 | 0 | 0 | 0 | 0.02876719 | 0.1225453 | 243.9449 | 0 | 244.2783 | 12.6874 | 160.49 | 5.60182e-06 | 0.4499067 | 0.005359713 | 0 | -1.114214e-05 | 0 | 0.1533723 |  |  | 0.09054595 | 198.8771 | 7.780062e-06 | 199.0848 | 12.66956 | 123.369125 | 9.344196e-06 | 0.4498496 | 0.002407625 | 0 | 0 | 0 | 0.09593338 | 0.09635875 | 208.5157 | 0 | 208.7457 | 12.70718 | 134.77 | 3.147596e-06 | 0.4499441 | 0.004448135 | 0 | -1.329667e-05 | 0 | 0.1034698
0.01939864 | 2986.98 | 0.03873824 | 159.292 | 0 | 159.376 | 12.67473 | 79.47 | 1.368025e-05 | 0 | 0 | 0.4496562 | 0.002772817 | 0 | -5.68612e-05 | 0 | 0.03007579 | 0.124548 | 244.3575 | 1.3686e-05 | 244.6962 | 12.68734 | 160.72 | 5.60182e-06 | 0.4499067 | 0.005416045 | 0 | -1.488503e-05 | 0 | 0.1579576 |  |  | 0.09031186 | 200.4517 | 0 | 200.6606 | 12.66982 | 124.37 | 4.950122e-06 | 0.4498135 | 0.002154412 | 0 | 0 | 0 | 0.09549423 | 0.09702357 | 210.0284 | 0 | 210.2614 | 12.70716 | 135.77 | 1.16184e-05 | 0.4499245 | 0.004459322 | 0 | -1.17347e-05 | 0 | 0.1047699
0.01964478 | 2997.406 | 0.03922978 | 159.848 | 0 | 159.9331 | 12.67488 | 79.97 | 7.511106e-06 | 0 | 0 | 0.4498422 | 0.002619033 | 0 | -4.416506e-05 | 0 | 0.0308123 | 0.1252095 | 246.1599 | 1.017549e-05 | 246.5028 | 12.68747 | 161.72 | 9.617433e-06 | 0.4500067 | 0.005289225 | 0 | -1.855776e-06 | 0 | 0.159479 |  |  | 0.09153662 | 201.9513 | 1.6626e-06 | 202.1642 | 12.66985 | 125.37 | 6.595415e-06 | 0.4499334 | 0.002125012 | 0 | 0 | 0 | 0.09780957 | 0.09868243 | 211.765 | 0 | 212.0034 | 12.70743 | 136.77 | 1.554883e-05 | 0.4498744 | 0.004189407 | 0 | 0 | 0 | 0.108039
0.01977476 | 3008.167 | 0.03948935 | 160.4219 | 0 | 160.5077 | 12.67342 | 80.47 | 1.677226e-05 | 0 | 0 | 0.4497063 | 0.004079055 | 0 | -0.00015876 | 0 | 0.03120261 | 0.1264715 | 247.8129 | 1.350951e-05 | 248.1612 | 12.6874 | 162.72 | 1.554428e-06 | 0.4500282 | 0.005358942 | 0 | -4.562686e-06 | 0 | 0.1624018 |  |  | 0.09163094 | 203.5088 | 0 | 203.7236 | 12.66981 | 126.37 | 9.586496e-06 | 0.4501623 | 0.002165875 | 0 | 0 | 0 | 0.09798924 | 0.1001333 | 213.2986 | 0 | 213.5418 | 12.70673 | 137.77 | 5.638543e-06 | 0.4499703 | 0.004897705 | 0 | -4.094277e-05 | 0 | 0.1109205
0.02048467 | 3019.998 | 0.040907 | 161.0528 | 3.639355e-06 | 161.1413 | 12.6734 | 80.97 | 5.814438e-06 | 7.278709e-06 | 4.494695e-08 | 0.4497671 | 0.004098667 | 0 | -0.0001596661 | 0 | 0.03334233 | 0.1255204 | 249.4944 | 0 | 249.8428 | 12.68654 | 163.72 | 4.600016e-06 | 0.4501174 | 0.00622048 | 0 | -6.960742e-05 | 0 | 0.1601841 |  |  | 0.09345392 | 204.9975 | 4.95698e-06 | 205.2176 | 12.66981 | 127.37 | 4.727752e-06 | 0.4500353 | 0.002162625 | 0 | 0 | 0 | 0.1014878 | 0.09811186 | 213.6572 | 0 | 213.8965 | 12.70691 | 138 | 8.327069e-06 | 0.4500068 | 0.004714152 | 0 | -2.592357e-05 | 0 | 0.106888
0.02006593 | 3032.497 | 0.04007079 | 161.7194 | 0 | 161.8068 | 12.67258 | 81.47 | 1.489374e-06 | -7.278709e-06 | 0 | 0.4497206 | 0.004914713 | 0 | -0.0002233705 | 0 | 0.03207511 | 0.1275374 | 250.3029 | 1.017994e-05 | 250.6575 | 12.68687 | 164.183775 | 1.658897e-05 | 0.4498269 | 0.005892877 | 0 | -4.243312e-05 | 0 | 0.1649107 |  |  | 0.09257649 | 206.639 | 0 | 206.859 | 12.66888 | 128.37 | 5.168363e-06 | 0.4498003 | 0.003094675 | 0 | 0 | 0 | 0.09979097 | 0.1001924 | 213.8028 | 0 | 214.0468 | 12.70709 | 138.0948 | 4.679203e-06 | 0.4500927 | 0.004532485 | 0 | -1.139673e-05 | 0 | 0.1110431
0.02055926 | 3043.774 | 0.04105594 | 162.3208 | 8.340916e-07 | 162.4101 | 12.67071 | 81.97 | 1.07538e-06 | 1.668183e-06 | 1.017557e-08 | 0.4499781 | 0.00678975 | 0 | -0.000370706 | 0 | 0.0335739 | 0.1282319 | 252.0569 | 7.271177e-06 | 252.4156 | 12.68713 | 165.189775 | 2.590384e-07 | 0.4500325 | 0.005627878 | 0 | -1.859838e-05 | 0 | 0.1665464 |  |  | 0.09457774 | 207.4542 | 3.389933e-06 | 207.6792 | 12.66928 | 128.87 | -1.772777e-06 | 0.4499776 | 0.002690338 | 0 | 0 | 0 | 0.1036841 | 0.1022148 | 213.9603 | 9.928273e-06 | 214.2088 | 12.70763 | 138.19 | 4.679203e-06 | 0.4500927 | 0.003996092 | 0 | 0 | 0 | 0.1150852
0.02011978 | 3054.722 | 0.04017833 | 162.9046 | 0 | 162.9929 | 12.66919 | 82.47 | -1.92416e-07 | -1.668183e-06 | 0 | 0.4498708 | 0.0083077 | 0 | -0.0004898998 | 0 | 0.03223383 | 0.126194 | 252.4759 | 0 | 252.8301 | 12.68643 | 165.42 | 5.055459e-06 | 0.4500358 | 0.006330107 | 0 | -7.321991e-05 | 0 | 0.1617256 |  |  | 0.09253877 | 208.4502 | 0 | 208.6721 | 12.66938 | 129.51 | -6.503318e-06 | 0.4501249 | 0.0025875 | 0 | 0 | 0 | 0.09970023 | 0.1002122 | 215.2967 | 0 | 215.5424 | 12.70724 | 139.04 | -6.620961e-06 | 0.4498721 | 0.004379535 | 0 | 0 | 0 | 0.1110688
0.02054962 | 3065.643 | 0.0410367 | 163.487 | 0 | 163.577 | 12.66824 | 82.97 | 5.066869e-06 | 0 | 0 | 0.4496062 | 0.009257647 | 0 | -0.000564279 | 0 | 0.03354922 | 0.1282939 | 252.8382 | 3.502387e-06 | 253.1982 | 12.68648 | 165.628775 | 9.403908e-06 | 0.4500977 | 0.006281877 | 0 | -6.880928e-05 | 0 | 0.1667008 |  |  | 0.09453858 | 208.8471 | 0 | 209.0736 | 12.66952 | 129.765125 | 2.38315e-05 | 0.4499177 | 0.002456625 | 0 | 0 | 0 | 0.1036207 | 0.1009142 | 216.8933 | 0 | 217.1423 | 12.70667 | 140.04 | 1.363969e-05 | 0.449908 | 0.004950805 | 0 | -3.931667e-05 | 0 | 0.1124863
0.02037351 | 3076.299 | 0.04068502 | 164.0553 | 0 | 164.145 | 12.66652 | 83.47 | -5.34889e-06 | 0 | 0 | 0.4497457 | 0.01097658 | 0 | -0.0006993762 | 0 | 0.03300839 | 0.1288185 | 254.4998 | 0 | 254.8635 | 12.68585 | 166.63 | 8.418967e-06 | 0.4499493 | 0.006909927 | 0 | -0.0001154942 | 0 | 0.1679487 |  |  | 0.09600227 | 210.3752 | 2.409541e-06 | 210.6064 | 12.66966 | 130.77 | 1.445404e-05 | 0.4500006 | 0.002307812 | 0 | 0 | 0 | 0.1065034 | 0.1029355 | 217.2685 | 0 | 217.5223 | 12.70744 | 140.262775 | 1.363969e-05 | 0.449908 | 0.004180485 | 0 | 0 | 0 | 0.1165864
0.02028177 | 3087.997 | 0.04050181 | 164.6791 | 0 | 164.7689 | 12.66553 | 83.97 | 5.982491e-06 | 0 | 0 | 0.4499102 | 0.01196948 | 0 | -0.0007771195 | 0 | 0.03272563 | 0.1299789 | 256.2314 | 1.290207e-06 | 256.6005 | 12.68634 | 167.63 | 1.134889e-05 | 0.4498458 | 0.006418148 | 0 | -7.382717e-05 | 0 | 0.1707273 |  |  | 0.09743642 | 212.0144 | 8.206911e-06 | 212.2504 | 12.66958 | 131.77 | 9.545796e-06 | 0.4500031 | 0.00238865 | 0 | 0 | 0 | 0.1093492 | 0.1030813 | 218.8985 | 0 | 219.1546 | 12.70715 | 141.2688 | 4.445204e-06 | 0.44988 | 0.004474485 | 0 | 0 | 0 | 0.1168836
0.02067309 | 3099.136 | 0.04128327 | 165.2731 | 0 | 165.3645 | 12.66357 | 84.47 | 6.686913e-06 | 0 | 0 | 0.4496384 | 0.01392953 | 0 | -0.0009312558 | 0 | 0.03393621 | 0.1310883 | 257.8788 | 3.129438e-06 | 258.2532 | 12.6857 | 168.63 | 3.734726e-06 | 0.4498923 | 0.007061102 | 0 | -0.0001217106 | 0 | 0.1734015 |  |  | 0.09791143 | 213.6536 | 4.412565e-06 | 213.8925 | 12.67021 | 132.77 | 3.975062e-06 | 0.4499924 | 0.001763187 | 0 | 0 | 0 | 0.1102991 | 0.1038282 | 220.5172 | 0 | 220.7769 | 12.70684 | 142.27 | 1.123637e-06 | 0.44991 | 0.004787148 | 0 | -2.059092e-05 | 0 | 0.118417
0.02061662 | 3110.825 | 0.0411705 | 165.8965 | 0 | 165.9881 | 12.66196 | 84.97 | -1.087766e-06 | 0 | 0 | 0.4497206 | 0.01553722 | 0 | -0.001057563 | 0 | 0.03376088 | 0.1307258 | 259.6584 | 0 | 260.0345 | 12.68577 | 169.63 | 9.154609e-06 | 0.4501627 | 0.006985365 | 0 | -0.0001127434 | 0 | 0.172522 |  |  | 0.09823143 | 215.2624 | 0 | 215.5038 | 12.66939 | 133.77 | 1.345073e-06 | 0.4499656 | 0.002577875 | 0 | 0 | 0 | 0.1109439 | 0.1033059 | 222.1051 | 0 | 222.3655 | 12.70696 | 143.27 | 1.101893e-07 | 0.4499424 | 0.004664848 | 0 | -8.406075e-06 | 0 | 0.1173369
0.02061862 | 3121.887 | 0.04117449 | 166.4864 | 0 | 166.5783 | 12.66102 | 85.47 | 1.132558e-05 | 0 | 0 | 0.4498315 | 0.01648098 | 0 | -0.001131488 | 0 | 0.0337671 | 0.1327988 | 260.3826 | 6.168485e-06 | 260.7651 | 12.68639 | 170.019775 | 9.759012e-06 | 0.4499068 | 0.006370877 | 0 | -6.310603e-05 | 0 | 0.1775765 |  |  | 0.09818045 | 216.9014 | 0 | 217.1445 | 12.66947 | 134.77 | 5.196881e-06 | 0.4498315 | 0.002503325 | 0 | 0 | 0 | 0.1108404 | 0.1038502 | 223.6501 | 0 | 223.9135 | 12.7064 | 144.27 | 1.615513e-05 | 0.450015 | 0.005226558 | 0 | -5.010179e-05 | 0 | 0.1184705
0.02118376 | 3132.697 | 0.04230306 | 167.0629 | 0 | 167.157 | 12.65919 | 85.97 | 1.283753e-05 | 0 | 0 | 0.4496312 | 0.01831202 | 0 | -0.001275508 | 0 | 0.03553448 | 0.1325146 | 262.1011 | 0 | 262.4854 | 12.68547 | 171.02 | 8.98406e-06 | 0.4499047 | 0.007287988 | 0 | -0.0001324712 | 0 | 0.1768803 |  |  | 0.09927081 | 218.4894 | 0 | 218.7366 | 12.66938 | 135.77 | 1.754416e-05 | 0.4498489 | 0.002595375 | 0 | 0 | 0 | 0.1130707 | 0.1058863 | 224.2144 | 0 | 224.483 | 12.70697 | 144.598775 | 4.822291e-05 | 0.4501388 | 0.004654485 | 0 | -4.185683e-06 | 0 | 0.1227311
0.02126147 | 3143.256 | 0.04245824 | 167.626 | 0 | 167.7206 | 12.65789 | 86.47 | -1.404418e-06 | 0 | 0 | 0.4499066 | 0.01960709 | 0 | -0.001377225 | 0 | 0.03577833 | 0.1345761 | 263.6781 | 5.429463e-06 | 264.0701 | 12.68463 | 171.98 | 9.703733e-06 | 0.4500375 | 0.008125065 | 0 | -0.0001957732 | 0 | 0.1819624 |  |  | 0.1012815 | 219.6857 | 6.671237e-06 | 219.9388 | 12.66988 | 136.495125 | 1.005396e-05 | 0.4499585 | 0.002087625 | 0 | 0 | 0 | 0.1172097 | 0.1079961 | 225.1336 | 7.61341e-06 | 225.408 | 12.70655 | 145.116775 | -1.605064e-05 | 0.4497515 | 0.005078485 | 0 | -3.605765e-05 | 0 | 0.1271604
0.02111344 | 3154.552 | 0.04216262 | 168.2284 | 0 | 168.3229 | 12.6571 | 86.97 | 4.538608e-06 | 0 | 0 | 0.4496455 | 0.02040134 | 0 | -0.001439351 | 0 | 0.03531217 | 0.1344318 | 265.4661 | 0 | 265.8604 | 12.68502 | 172.98 | 5.470541e-06 | 0.4500461 | 0.007738547 | 0 | -0.0001623019 | 0 | 0.1816043 |  |  | 0.1011412 | 221.447 | 0 | 221.7018 | 12.66953 | 137.5 | 6.56867e-06 | 0.4499934 | 0.0024408 | 0 | 0 | 0 | 0.116919 | 0.1059781 | 225.3442 | 0 | 225.6144 | 12.70603 | 145.25 | -9.72726e-06 | 0.4497984 | 0.005597963 | 0 | -7.658621e-05 | 0 | 0.122913
0.02148875 | 3164.922 | 0.0429121 | 168.7815 | 0 | 168.8775 | 12.65621 | 87.47 | -1.080022e-05 | 0 | 0 | 0.4497635 | 0.02128413 | 0 | -0.001508525 | 0 | 0.03649806 | 0.1356702 | 267.2336 | 0 | 267.6338 | 12.68519 | 173.98 | 1.733884e-05 | 0.450052 | 0.007573285 | 0 | -0.0001463006 | 0 | 0.1846975 |  |  | 0.1025998 | 223.0529 | 2.30223e-06 | 223.3128 | 12.66986 | 138.5 | 9.307994e-06 | 0.450021 | 0.002114875 | 0 | 0 | 0 | 0.1199647 | 0.1038425 | 225.6312 | 0 | 225.8969 | 12.70587 | 145.4198 | 1.065429e-05 | 0.4501734 | 0.005749485 | 0 | -8.804386e-05 | 0 | 0.1184133
0.0205726 | 3175.845 | 0.0410826 | 169.364 | 0 | 169.4573 | 12.65595 | 87.97 | -1.512826e-05 | 0 | 0 | 0.44976 | 0.02154421 | 0 | -0.001528478 | 0 | 0.03359352 | 0.1376758 | 268.6768 | 8.345062e-06 | 269.0846 | 12.68492 | 174.835775 | 1.175583e-05 | 0.4499227 | 0.007844877 | 0 | -0.0001652687 | 0 | 0.1897369 |  |  | 0.1030028 | 224.7061 | 0 | 224.9688 | 12.66971 | 139.5 | 2.00271e-06 | 0.4499424 | 0.00225975 | 0 | 0 | 0 | 0.1208126 | 0.1059543 | 225.9708 | 0 | 226.2417 | 12.70683 | 145.634775 | 3.227304e-05 | 0.4503477 | 0.004792485 | 0 | -1.22063e-05 | 0 | 0.1228691
0.02073118 | 3185.579 | 0.04139928 | 169.8831 | 0 | 169.9772 | 12.65571 | 88.47 | 6.315806e-06 | 0 | 0 | 0.4498029 | 0.02179047 | 0 | -0.001547406 | 0 | 0.03409793 | 0.1379086 | 270.4732 | 5.814512e-07 | 270.8843 | 12.68503 | 175.84 | 3.294373e-06 | 0.4500002 | 0.007731427 | 0 | -0.0001533011 | 0 | 0.1903254 |  |  | 0.1030003 | 226.3523 | 0 | 226.6169 | 12.66993 | 140.5 | 1.081202e-05 | 0.449855 | 0.002042528 | 0 | 0 | 0 | 0.1208072 | 0.1080164 | 226.7905 | 0 | 227.0671 | 12.70631 | 146.17 | 1.310826e-05 | 0.4500137 | 0.005311065 | 0 | -5.167994e-05 | 0 | 0.1272312
0.02088887 | 3196.619 | 0.04171418 | 170.4718 | 0 | 170.5668 | 12.65544 | 88.97 | 8.472889e-06 | 0 | 0 | 0.4498136 | 0.02205594 | 0 | -0.001567779 | 0 | 0.03460113 | 0.1383362 | 272.1663 | 0 | 272.5811 | 12.68441 | 176.84 | 7.106157e-06 | 0.4499781 | 0.008352975 | 0 | -0.0001994245 | 0 | 0.1914134 |  |  | 0.1050205 | 227.7017 | 2.27813e-06 | 227.9725 | 12.67001 | 141.28 | 1.07685e-05 | 0.4498508 | 0.001966625 | 0 | 0 | 0 | 0.1251165 | 0.1082161 | 228.3492 | 0 | 228.6281 | 12.70632 | 147.17 | 2.907271e-06 | 0.4498351 | 0.005305885 | 0 | -4.875601e-05 | 0 | 0.1276559
0.02115547 | 3207.467 | 0.04224657 | 171.0503 | 0 | 171.1465 | 12.65573 | 89.47 | -1.848764e-06 | 0 | 0 | 0.4498315 | 0.02176642 | 0 | -0.001544317 | 0 | 0.0354548 | 0.1393299 | 273.9598 | 0 | 274.3801 | 12.68481 | 177.84 | 1.27308e-05 | 0.4499531 | 0.007950467 | 0 | -0.0001646839 | 0 | 0.1939576 |  |  | 0.1050105 | 229.3138 | 0 | 229.5865 | 12.66922 | 142.28 | 6.413865e-06 | 0.4500389 | 0.002753563 | 0 | 0 | 0 | 0.125095 | 0.1085978 | 229.9408 | 0 | 230.2226 | 12.70701 | 148.17 | 1.352625e-05 | 0.449887 | 0.004611573 | 0 | 0 | 0 | 0.1284733
0.0207963 | 3219.756 | 0.0415293 | 171.7056 | 0 | 171.801 | 12.65525 | 89.97 | -4.292369e-06 | 0 | 0 | 0.4500031 | 0.0222489 | 0 | -0.001581768 | 0 | 0.03430053 | 0.1408824 | 275.8677 | 1.438315e-08 | 276.2952 | 12.68447 | 178.84 | 1.482447e-05 | 0.4498994 | 0.008292955 | 0 | -0.0001884557 | 0 | 0.19796 |  |  | 0.1063033 | 231.026 | 0 | 231.3037 | 12.66953 | 143.28 | 6.77105e-06 | 0.4500461 | 0.002441688 | 0 | 0 | 0 | 0.1278909 | 0.1106285 | 231.0767 | 1.955127e-06 | 231.3645 | 12.70641 | 148.86 | 2.759084e-05 | 0.449992 | 0.005209368 | 0 | -3.675935e-05 | 0 | 0.1328473
0.02094053 | 3230.948 | 0.04181733 | 172.3025 | 0 | 172.3987 | 12.65601 | 90.47 | 8.593442e-07 | 0 | 0 | 0.4497063 | 0.02148472 | 0 | -0.001520789 | 0 | 0.03476574 | 0.1422948 | 277.608 | 4.361178e-06 | 278.0422 | 12.68451 | 179.84 | 1.043353e-05 | 0.449903 | 0.008246752 | 0 | -0.0001818813 | 0 | 0.2016251 |  |  | 0.1063647 | 232.6219 | 0 | 232.9017 | 12.66968 | 144.28 | 7.126822e-06 | 0.4499817 | 0.002296937 | 0 | 0 | 0 | 0.1280247 | 0.112821 | 232.4422 | 1.653179e-05 | 232.7368 | 12.70672 | 149.6978 | -5.714391e-06 | 0.4498683 | 0.004903485 | 0 | -1.049101e-05 | 0 | 0.1375955
0.02083933 | 3240.608 | 0.04161524 | 172.8177 | 0 | 172.9138 | 12.65704 | 90.97 | -7.357821e-06 | 0 | 0 | 0.4498494 | 0.02045899 | 0 | -0.001439234 | 0 | 0.03443827 | 0.1429691 | 279.4226 | 9.111317e-07 | 279.8615 | 12.68411 | 180.84 | 1.699903e-05 | 0.4501408 | 0.008648435 | 0 | -0.0002104755 | 0 | 0.2033863 |  |  | 0.1077287 | 234.4073 | 0 | 234.6924 | 12.66993 | 145.28 | 1.452909e-05 | 0.4499853 | 0.002044 | 0 | 0 | 0 | 0.1310172 | 0.1107327 | 232.7386 | 0 | 233.0287 | 12.70662 | 149.89 | -2.084322e-05 | 0.4499173 | 0.004999443 | 0 | -1.756141e-05 | 0 | 0.1330568
0.02057208 | 3250.777 | 0.04108155 | 173.36 | 0 | 173.4555 | 12.65681 | 91.47 | 8.359664e-06 | 0 | 0 | 0.4495311 | 0.02068622 | 0 | -0.001456633 | 0 | 0.03357086 | 0.1450651 | 280.2466 | 1.724153e-05 | 280.6926 | 12.68483 | 181.3 | 1.557141e-05 | 0.4500882 | 0.00793318 | 0 | -0.0001527249 | 0 | 0.2088863 |  |  | 0.1092705 | 236.1008 | 9.982299e-07 | 236.3916 | 12.66973 | 146.28 | 1.050027e-05 | 0.4498851 | 0.002237425 | 0 | 0 | 0 | 0.1344254 | 0.1086821 | 232.8218 | 0 | 233.1072 | 12.70606 | 149.95 | -5.454477e-05 | 0.449984 | 0.005561313 | 0 | -6.163014e-05 | 0 | 0.1285963
0.02125795 | 3260.422 | 0.0424512 | 173.8744 | 0 | 173.9725 | 12.65789 | 91.97 | 8.845707e-06 | 0 | 0 | 0.4496026 | 0.01961264 | 0 | -0.001371306 | 0 | 0.03580378 | 0.1455454 | 282.1056 | 1.16013e-05 | 282.556 | 12.68492 | 182.3 | 3.956521e-07 | 0.4499352 | 0.00783866 | 0 | -0.0001421435 | 0 | 0.2101527 |  |  | 0.1098287 | 237.7342 | 0 | 238.0283 | 12.66929 | 147.28 | 2.270831e-06 | 0.4499567 | 0.002680538 | 0 | 0 | 0 | 0.1356679 | 0.1065496 | 232.9911 | 0 | 233.2718 | 12.70556 | 150.049775 | 1.140684e-06 | 0.4500585 | 0.006066485 | 0 | -0.000101101 | 0 | 0.1239553
0.02101504 | 3271.767 | 0.04196612 | 174.4794 | 0 | 174.577 | 12.65899 | 92.47 | -1.364037e-05 | 0 | 0 | 0.4498959 | 0.01851032 | 0 | -0.001283624 | 0 | 0.03501041 | 0.1451442 | 283.9044 | 0 | 284.3565 | 12.68448 | 183.3 | -2.512432e-08 | 0.4498672 | 0.008282263 | 0 | -0.0001740663 | 0 | 0.209088 |  |  | 0.1097247 | 239.4491 | 0 | 239.7451 | 12.66977 | 148.28 | 9.947881e-06 | 0.4498325 | 0.0022025 | 0 | 0 | 0 | 0.1354347 | 0.1089491 | 233.1622 | 0 | 233.4487 | 12.70504 | 150.1468 | 1.791371e-05 | 0.4499844 | 0.006585485 | 0 | -0.0001416584 | 0 | 0.1291812
0.02057489 | 3282.74 | 0.04108716 | 175.0645 | 0 | 175.1609 | 12.65987 | 92.97 | -2.866526e-06 | 0 | 0 | 0.4498529 | 0.01762621 | 0 | -0.001213203 | 0 | 0.03356794 | 0.1455404 | 285.7461 | 0 | 286.2023 | 12.68446 | 184.3 | 1.338768e-05 | 0.4500084 | 0.008303482 | 0 | -0.000172634 | 0 | 0.2101461 |  |  | 0.1117697 | 241.0266 | 3.140057e-07 | 241.3294 | 12.66947 | 149.2 | 1.217009e-05 | 0.4497721 | 0.0024982 | 0 | 0 | 0 | 0.1400507 | 0.1110524 | 233.2829 | 0 | 233.5744 | 12.70543 | 150.22 | 2.352297e-05 | 0.4499745 | 0.006196341 | 0 | -0.0001108464 | 0 | 0.1337651
0.02087149 | 3294.465 | 0.04167947 | 175.6898 | 0 | 175.7876 | 12.66046 | 93.47 | 3.145312e-07 | 0 | 0 | 0.4498351 | 0.0170369 | 0 | -0.001166027 | 0 | 0.03454334 | 0.1475813 | 287.0866 | 3.97857e-06 | 287.5508 | 12.68427 | 185.05 | 1.528841e-05 | 0.4501827 | 0.008485467 | 0 | -0.0001847147 | 0 | 0.2156277 |  |  | 0.1120867 | 242.6976 | 0 | 243.0033 | 12.66971 | 150.2 | 4.70145e-06 | 0.4500926 | 0.002264213 | 0 | 0 | 0 | 0.1407712 | 0.1130568 | 233.5116 | 1.313436e-05 | 233.8081 | 12.70692 | 150.351775 | 2.192393e-05 | 0.4499064 | 0.004700485 | 0 | 0 | 0 | 0.1381364
0.02059064 | 3305.835 | 0.04111862 | 176.2962 | 0 | 176.3933 | 12.66301 | 93.97 | 4.418911e-07 | 0 | 0 | 0.4497099 | 0.01449209 | 0 | -0.0009644613 | 0 | 0.03361649 | 0.1482971 | 288.8334 | 1.323955e-06 | 289.3025 | 12.68479 | 186.05 | 6.984636e-06 | 0.4500461 | 0.007973235 | 0 | -0.0001414074 | 0 | 0.2175607 |  |  | 0.1127099 | 244.4458 | 0 | 244.7553 | 12.66919 | 151.2 | 8.836484e-06 | 0.4500961 | 0.002785312 | 0 | 0 | 0 | 0.1421975 | 0.1110338 | 234.9731 | 0 | 235.2667 | 12.70662 | 151.23 | -4.16297e-06 | 0.4499077 | 0.0050042 | 0 | -1.432817e-05 | 0 | 0.1337085
0.02089362 | 3316.476 | 0.04172365 | 176.8636 | 0 | 176.9622 | 12.66355 | 94.47 | 7.601456e-06 | 0 | 0 | 0.4496598 | 0.01395156 | 0 | -0.000921207 | 0 | 0.0346197 | 0.1489782 | 290.8178 | 0 | 291.2921 | 12.68447 | 187.05 | 1.480877e-05 | 0.4498682 | 0.00829157 | 0 | -0.0001631464 | 0 | 0.2194117 |  |  | 0.113854 | 246.0966 | 0 | 246.411 | 12.66949 | 152.2 | 1.372268e-05 | 0.4498422 | 0.002485975 | 0 | 0 | 0 | 0.144834 | 0.1122047 | 236.5845 | 0 | 236.8829 | 12.70686 | 152.23 | 1.399088e-05 | 0.449878 | 0.004760135 | 0 | 0 | 0 | 0.1362882
0.02097129 | 3326.922 | 0.04187876 | 177.4207 | 0 | 177.5199 | 12.66522 | 94.97 | -6.69305e-06 | 0 | 0 | 0.44976 | 0.01227865 | 0 | -0.0007885684 | 0 | 0.03487771 | 0.1510355 | 292.2405 | 9.56814e-06 | 292.723 | 12.68465 | 187.86 | 9.874144e-06 | 0.4498071 | 0.00810782 | 0 | -0.0001462695 | 0 | 0.2250358 |  |  | 0.1154545 | 247.8395 | 1.650076e-06 | 248.16 | 12.66956 | 153.2 | 6.974662e-06 | 0.4499888 | 0.002409575 | 0 | 0 | 0 | 0.1485478 | 0.113832 | 238.288 | 0 | 238.5924 | 12.70677 | 153.23 | 6.030046e-06 | 0.4499781 | 0.004852945 | 0 | 0 | 0 | 0.1398987
0.02055846 | 3337.858 | 0.04105435 | 178.0039 | 0 | 178.1019 | 12.66659 | 95.47 | 1.783819e-06 | 0 | 0 | 0.449928 | 0.01090497 | 0 | -0.0006795403 | 0 | 0.03350198 | 0.1508505 | 294.0736 | 0 | 294.5587 | 12.68447 | 188.86 | 4.268301e-06 | 0.4499674 | 0.008290278 | 0 | -0.0001575567 | 0 | 0.2245271 |  |  | 0.1152489 | 249.7195 | 0 | 250.042 | 12.6699 | 154.2 | 6.350843e-06 | 0.4500604 | 0.002071512 | 0 | 0 | 0 | 0.1480674 | 0.1134108 | 240.0061 | 0 | 240.3117 | 12.70605 | 154.23 | 8.375823e-06 | 0.450107 | 0.005571237 | 0 | -5.081189e-05 | 0 | 0.1389573
0.02106062 | 3348.923 | 0.04205714 | 178.594 | 0 | 178.6941 | 12.66866 | 95.97 | 1.324304e-05 | 0 | 0 | 0.4496992 | 0.00883712 | 0 | -0.0005157311 | 0 | 0.0351809 | 0.1518892 | 295.9541 | 0 | 296.4453 | 12.68404 | 189.86 | 8.810808e-06 | 0.4500461 | 0.00872427 | 0 | -0.0001885851 | 0 | 0.2274007 |  |  | 0.1167247 | 251.4734 | 0 | 251.8019 | 12.66926 | 155.2 | 1.726418e-05 | 0.4499137 | 0.00271565 | 0 | 0 | 0 | 0.151542 | 0.1154155 | 240.7286 | 0 | 241.0399 | 12.70686 | 154.66 | 2.306541e-05 | 0.4498325 | 0.004761035 | 0 | 0 | 0 | 0.1434602
0.02122162 | 3359.64 | 0.04237865 | 179.1655 | 0 | 179.2665 | 12.67106 | 96.47 | -8.097616e-08 | 0 | 0 | 0.44981 | 0.0064358 | 0 | -0.0003256545 | 0 | 0.03572094 | 0.1526126 | 297.8137 | 0 | 298.3101 | 12.6835 | 190.86 | 6.88466e-06 | 0.4500246 | 0.0092619 | 0 | -0.0002278164 | 0 | 0.2294147 |  |  | 0.1187018 | 253.1704 | 6.335576e-06 | 253.5061 | 12.66934 | 156.2 | 1.111509e-05 | 0.4498887 | 0.002633875 | 0 | 0 | 0 | 0.1562293 | 0.1169467 | 242.3437 | 4.505263e-06 | 242.6609 | 12.70663 | 155.66 | 5.437925e-07 | 0.4500689 | 0.00499762 | 0 | -1.911247e-06 | 0 | 0.1469161
0.02105656 | 3369.783 | 0.04204905 | 179.7064 | 0 | 179.8072 | 12.67149 | 96.97 | 1.268689e-06 | 0 | 0 | 0.4498744 | 0.006003025 | 0 | -0.0002909569 | 0 | 0.03516558 | 0.1532661 | 299.6607 | 0 | 300.1622 | 12.68351 | 191.86 | 1.25175e-05 | 0.4500782 | 0.009253088 | 0 | -0.0002240085 | 0 | 0.2312453 |  |  | 0.1189477 | 255.0037 | 0 | 255.3425 | 12.6689 | 157.2 | -1.288004e-06 | 0.4498136 | 0.003071575 | 0 | 0 | 0 | 0.1568163 | 0.11494 | 242.9762 | 0 | 243.2893 | 12.70592 | 156.02 | -1.214859e-05 | 0.4500292 | 0.005708375 | 0 | -5.68055e-05 | 0 | 0.1423658
0.02128515 | 3380.055 | 0.04250552 | 180.2542 | 0 | 180.3561 | 12.67262 | 97.47 | 6.915037e-06 | 0 | 0 | 0.4497743 | 0.00487423 | 0 | -0.0002013389 | 0 | 0.03593704 | 0.1551161 | 301.5555 | 0 | 302.0657 | 12.68307 | 192.86 | 1.320794e-05 | 0.4500067 | 0.009694972 | 0 | -0.0002556367 | 0 | 0.2364603 |  |  | 0.1184442 | 256.859 | 0 | 257.1989 | 12.66903 | 158.2 | 7.747798e-06 | 0.4499696 | 0.002941438 | 0 | 0 | 0 | 0.1556056 | 0.1148689 | 244.6802 | 0 | 244.9953 | 12.70628 | 157.02 | 1.467494e-05 | 0.4499557 | 0.005341398 | 0 | -2.518393e-05 | 0 | 0.1422039
0.02140284 | 3392.158 | 0.04274055 | 180.8997 | 0 | 181.0023 | 12.67333 | 97.97 | 4.526445e-06 | 0 | 0 | 0.449717 | 0.004165288 | 0 | -0.000144752 | 0 | 0.03633556 | 0.1559077 | 303.3436 | 0 | 303.8593 | 12.68274 | 193.86 | 1.277814e-05 | 0.4499352 | 0.01002348 | 0 | -0.0002785106 | 0 | 0.2387053 |  |  | 0.1204897 | 257.4292 | 2.016298e-06 | 257.7752 | 12.66949 | 158.537125 | 3.145475e-05 | 0.4500538 | 0.002479625 | 0 | 0 | 0 | 0.1605479 | 0.1168987 | 245.0972 | 0 | 245.4178 | 12.70614 | 157.2568 | 1.467494e-05 | 0.4499557 | 0.005483485 | 0 | -3.568881e-05 | 0 | 0.1468487
0.02151182 | 3404.915 | 0.04295817 | 181.58 | 0 | 181.6834 | 12.6742 | 98.47 | 1.827926e-05 | 0 | 0 | 0.4498565 | 0.003301898 | 0 | -7.594898e-05 | 0 | 0.03670591 | 0.1576717 | 305.2259 | 2.982292e-06 | 305.7502 | 12.68323 | 194.86 | 9.58422e-06 | 0.4500067 | 0.009528132 | 0 | -0.0002363017 | 0 | 0.2437388 |  |  | 0.1225036 | 259.0193 | 1.386636e-05 | 259.3726 | 12.66884 | 159.41 | 4.376239e-06 | 0.4500441 | 0.003131525 | 0 | 0 | 0 | 0.1654339 | 0.1180485 | 246.7857 | 0 | 247.1114 | 12.70603 | 158.26 | 1.361461e-05 | 0.4498607 | 0.005589052 | 0 | -4.126777e-05 | 0 | 0.149491
0.0223182 | 3415.437 | 0.04456848 | 182.1411 | 0 | 182.2478 | 12.67438 | 98.97 | 1.758924e-05 | 0 | 0 | 0.4499459 | 0.003119282 | 0 | -6.097313e-05 | 0 | 0.03945582 | 0.1578245 | 307.1505 | 0 | 307.6785 | 12.68304 | 195.86 | 8.762125e-06 | 0.4498887 | 0.00971604 | 0 | -0.0002478652 | 0 | 0.2441775 |  |  | 0.1204977 | 259.6779 | 0 | 260.0269 | 12.66927 | 159.767125 | 4.434844e-06 | 0.4499453 | 0.002699625 | 0 | 0 | 0 | 0.1605461 | 0.1196262 | 248.4885 | 0 | 248.8203 | 12.70637 | 159.26 | 5.758983e-06 | 0.4498887 | 0.005258327 | 0 | -1.250047e-05 | 0 | 0.153142
0.02239262 | 3425.483 | 0.04471709 | 182.6768 | 0 | 182.7841 | 12.67508 | 99.47 | -1.879006e-05 | 0 | 0 | 0.449591 | 0.002422228 | 0 | -5.443262e-06 | 0 | 0.03971037 | 0.1594242 | 308.9704 | 0 | 309.5066 | 12.68215 | 196.86 | 7.815006e-06 | 0.4498279 | 0.01060726 | 0 | -0.0003150319 | 0 | 0.2487985 |  |  | 0.1225151 | 261.3456 | 1.856142e-06 | 261.7021 | 12.66944 | 160.7 | 1.101721e-05 | 0.4498078 | 0.0025341 | 0 | 0 | 0 | 0.165484 | 0.1192003 | 250.186 | 0 | 250.5191 | 12.70602 | 160.26 | 4.289383e-06 | 0.4499137 | 0.005601785 | 0 | -3.677977e-05 | 0 | 0.1521495
0.02139262 | 3435.384 | 0.04272013 | 183.2048 | 0 | 183.3088 | 12.6744 | 99.942775 | -7.934713e-06 | 0 | 0 | 0.4498016 | 0.00309329 | 0 | -5.784176e-05 | 0 | 0.03627993 | 0.1593875 | 310.835 | 0 | 311.3742 | 12.68231 | 197.86 | 3.551475e-06 | 0.4500639 | 0.01045256 | 0 | -0.0002996967 | 0 | 0.248692 |  |  | 0.1226499 | 263.1112 | 0 | 263.4705 | 12.66911 | 161.7 | 1.178526e-05 | 0.4499051 | 0.0028628 | 0 | 0 | 0 | 0.1658161 | 0.1204841 | 251.8585 | 0 | 252.1971 | 12.70593 | 161.26 | 4.553487e-06 | 0.4498923 | 0.005697496 | 0 | -4.160925e-05 | 0 | 0.155161
0.02198462 | 3446.111 | 0.04390233 | 183.7769 | 0 | 183.8833 | 12.67397 | 100.449775 | 2.658848e-07 | 0 | 0 | 0.4498132 | 0.00353029 | 0 | -9.173355e-05 | 0 | 0.03831686 | 0.1601345 | 312.7776 | 0 | 313.3226 | 12.6826 | 198.86 | 1.767671e-05 | 0.4502041 | 0.0101573 | 0 | -0.0002731532 | 0 | 0.250876 |  |  | 0.1246582 | 264.5357 | 6.658176e-06 | 264.9022 | 12.66882 | 162.414125 | 1.22405e-05 | 0.4500984 | 0.003148625 | 0 | 0 | 0 | 0.1707942 | 0.120111 | 253.7543 | 0 | 254.0945 | 12.70564 | 162.26 | 9.080082e-06 | 0.4500993 | 0.005985327 | 0 | -6.119275e-05 | 0 | 0.1542795
0.02098062 | 3451.673 | 0.04189739 | 184.0735 | 0 | 184.1764 | 12.67344 | 100.674775 | 2.658848e-07 | 0 | 0 | 0.4498132 | 0.00406229 | 0 | -0.000133401 | 0 | 0.03485417 | 0.1621572 | 313.4265 | 1.768392e-06 | 313.9789 | 12.6822 | 199.2 | -1.303944e-06 | 0.4499109 | 0.01056149 | 0 | -0.0003039128 | 0 | 0.2568149 |  |  | 0.1248766 | 266.3346 | 0 | 266.7042 | 12.66943 | 163.42 | 5.605284e-06 | 0.4500652 | 0.002546288 | 0 | 0 | 0 | 0.1713391 | 0.1221871 | 254.9318 | 0 | 255.2788 | 12.7057 | 162.956775 | 2.697928e-05 | 0.4500407 | 0.005924485 | 0 | -5.450518e-05 | 0 | 0.1592138
0.02159224 | 3462.756 | 0.04311876 | 184.6646 | 0 | 184.7701 | 12.67265 | 101.18 | 1.817577e-05 | 0 | 0 | 0.44987 | 0.004847093 | 0 | -0.0001947156 | 0 | 0.03696866 | 0.1605428 | 315.3092 | 0 | 315.8599 | 12.68206 | 200.2 | 1.859051e-06 | 0.449903 | 0.01069622 | 0 | -0.0003113569 | 0 | 0.2520556 |  |  | 0.1257832 | 268.1141 | 0 | 268.4886 | 12.66912 | 164.42 | 9.090171e-06 | 0.4499352 | 0.002849125 | 0 | 0 | 0 | 0.1736152 | 0.1242689 | 256.3263 | 2.48175e-06 | 256.6805 | 12.70595 | 163.796775 | 8.485149e-06 | 0.4498987 | 0.005670485 | 0 | -3.227123e-05 | 0 | 0.1641866
0.02189502 | 3474.203 | 0.04372341 | 185.275 | 0 | 185.382 | 12.67247 | 101.68 | 1.47753e-05 | 0 | 0 | 0.4497027 | 0.005030972 | 0 | -0.0002086025 | 0 | 0.03801887 | 0.162529 | 317.2799 | 0 | 317.8403 | 12.68165 | 201.2 | 2.165222e-05 | 0.4500633 | 0.01110962 | 0 | -0.0003406145 | 0 | 0.2579468 |  |  | 0.1266947 | 269.9508 | 0 | 270.3303 | 12.66941 | 165.42 | 5.278133e-06 | 0.4499173 | 0.00256 | 0 | 0 | 0 | 0.1759193 | 0.1238296 | 258.0969 | 0 | 258.4525 | 12.70573 | 164.8 | 3.026194e-06 | 0.4499107 | 0.005894673 | 0 | -4.704968e-05 | 0 | 0.1631308
0.02233213 | 3485.944 | 0.04459629 | 185.9011 | 0 | 186.0101 | 12.67139 | 102.18 | 8.719351e-06 | 0 | 0 | 0.4498172 | 0.006109348 | 0 | -0.0002930496 | 0 | 0.03954003 | 0.1645375 | 318.8516 | 0 | 319.4211 | 12.68165 | 202.04 | 8.207404e-06 | 0.4500633 | 0.01110544 | 0 | -0.0003376352 | 0 | 0.2639371 |  |  | 0.1268388 | 271.8132 | 0 | 272.1958 | 12.66846 | 166.42 | 7.881001e-06 | 0.4498923 | 0.003510667 | 0 | 0 | 0 | 0.1762861 | 0.1248759 | 259.867 | 0 | 260.2277 | 12.70551 | 165.8 | 6.541844e-06 | 0.4498887 | 0.006116674 | 0 | -6.165724e-05 | 0 | 0.1656628
0.02233166 | 3497.738 | 0.04459535 | 186.5301 | 0 | 186.6394 | 12.67091 | 102.68 | -6.514471e-06 | 0 | 0 | 0.4496205 | 0.006584518 | 0 | -0.0003299034 | 0 | 0.03953838 | 0.1641135 | 320.7276 | 0 | 321.2991 | 12.6814 | 203.04 | 8.757942e-06 | 0.4499828 | 0.01136314 | 0 | -0.0003547831 | 0 | 0.2626658 |  |  | 0.1282709 | 273.6274 | 0 | 274.0164 | 12.66891 | 167.42 | 9.052447e-06 | 0.4498637 | 0.003060778 | 0 | 0 | 0 | 0.1799557 | 0.125138 | 261.6052 | 0 | 261.969 | 12.70502 | 166.8 | 1.172539e-05 | 0.4500023 | 0.006602588 | 0 | -9.707985e-05 | 0 | 0.1663014
0.02200591 | 3508.677 | 0.04394485 | 187.1135 | 0 | 187.2219 | 12.66989 | 103.18 | 2.349313e-07 | 0 | 0 | 0.4497635 | 0.007606035 | 0 | -0.0004099174 | 0 | 0.03839722 | 0.1662081 | 322.3569 | 0 | 322.9381 | 12.68149 | 203.82 | 1.587119e-05 | 0.4499121 | 0.01127242 | 0 | -0.000344886 | 0 | 0.2689813 |  |  | 0.1286493 | 275.493 | 0 | 275.8857 | 12.66916 | 168.42 | 8.454596e-06 | 0.4499137 | 0.002814875 | 0 | 0 | 0 | 0.1809319 | 0.1271612 | 263.2702 | 0 | 263.6416 | 12.70552 | 167.73 | 1.074704e-05 | 0.4500961 | 0.006100208 | 0 | -5.486737e-05 | 0 | 0.1712629
0.02234342 | 3520.205 | 0.04461884 | 187.7282 | 0 | 187.8383 | 12.66778 | 103.68 | 1.496013e-05 | 0 | 0 | 0.4498458 | 0.009721013 | 0 | -0.000576204 | 0 | 0.03958338 | 0.1670064 | 324.2511 | 0 | 324.8383 | 12.68103 | 204.82 | 4.450061e-06 | 0.4498672 | 0.01173479 | 0 | -0.0003781332 | 0 | 0.2714015 |  |  | 0.1299618 | 277.2827 | 0 | 277.6816 | 12.66912 | 169.42 | 1.142592e-05 | 0.4499567 | 0.002854333 | 0 | 0 | 0 | 0.1843403 | 0.1272366 | 264.958 | 0 | 265.332 | 12.70528 | 168.73 | 1.138362e-06 | 0.4500353 | 0.00634047 | 0 | -7.104463e-05 | 0 | 0.171449
0.02275505 | 3532.576 | 0.04544086 | 188.388 | 0 | 188.5 | 12.66661 | 104.18 | -3.271407e-06 | 0 | 0 | 0.4498208 | 0.01088967 | 0 | -0.0006677739 | 0 | 0.04103497 | 0.1670981 | 326.1547 | 0 | 326.7457 | 12.68075 | 205.82 | 7.754916e-06 | 0.4499245 | 0.01201383 | 0 | -0.0003969169 | 0 | 0.2716812 |  |  | 0.1309345 | 279.1764 | 0 | 279.5807 | 12.6683 | 170.42 | 1.013974e-05 | 0.450021 | 0.003668375 | 0 | 0 | 0 | 0.1868831 | 0.1273889 | 266.6727 | 0 | 267.0495 | 12.70527 | 169.73 | 1.168548e-05 | 0.4499118 | 0.006351417 | 0 | -6.91375e-05 | 0 | 0.1718272
0.0221796 | 3544.693 | 0.0442917 | 189.0342 | 0 | 189.1444 | 12.6661 | 104.68 | -2.690402e-06 | 0 | 0 | 0.4498601 | 0.01139991 | 0 | -0.0007073922 | 0 | 0.03899864 | 0.1685573 | 328.1193 | 0 | 328.7186 | 12.68117 | 206.82 | 1.652368e-05 | 0.4499781 | 0.01159484 | 0 | -0.0003605822 | 0 | 0.2761577 |  |  | 0.1319897 | 281.1037 | 0 | 281.5138 | 12.66884 | 171.42 | 1.206462e-05 | 0.4500389 | 0.003135167 | 0 | 0 | 0 | 0.1896607 | 0.1294354 | 268.232 | 0 | 268.6165 | 12.70488 | 170.5538 | 1.082286e-05 | 0.4498861 | 0.006740485 | 0 | -9.72296e-05 | 0 | 0.1769419
0.02262033 | 3555.902 | 0.04517182 | 189.6319 | 0 | 189.7442 | 12.66145 | 105.18 | 8.956961e-06 | 0 | 0 | 0.449717 | 0.01605135 | 0 | -0.001074017 | 0 | 0.04056336 | 0.1704028 | 330.1374 | 0 | 330.7465 | 12.68153 | 207.82 | 1.327705e-05 | 0.4500747 | 0.01123473 | 0 | -0.0003287987 | 0 | 0.2818534 |  |  | 0.1333474 | 282.9145 | 0 | 283.3311 | 12.66895 | 172.42 | 9.844945e-06 | 0.4499781 | 0.003026514 | 0 | 0 | 0 | 0.1932581 | 0.1294434 | 269.9902 | 0 | 270.3773 | 12.70522 | 171.5598 | 1.107556e-05 | 0.4498417 | 0.006401485 | 0 | -6.772021e-05 | 0 | 0.176962
0.02262813 | 3567.053 | 0.0451874 | 190.2266 | 0 | 190.3392 | 12.66147 | 105.68 | 2.10936e-06 | 0 | 0 | 0.4498887 | 0.01602919 | 0 | -0.001071662 | 0 | 0.04059115 | 0.1712128 | 332.0265 | 0 | 332.6418 | 12.68025 | 208.82 | 7.318707e-06 | 0.4500997 | 0.0125111 | 0 | -0.0004262106 | 0 | 0.284368 |  |  | 0.1339587 | 284.7814 | 0 | 285.2025 | 12.6692 | 173.42 | 2.396912e-06 | 0.4499531 | 0.002774875 | 0 | 0 | 0 | 0.1948885 | 0.1315233 | 271.334 | 0 | 271.7286 | 12.70472 | 172.36 | 1.618908e-05 | 0.4499908 | 0.00689903 | 0 | -0.000104695 | 0 | 0.1822223
0.02272596 | 3579.824 | 0.04538275 | 190.9077 | 0 | 191.0211 | 12.66197 | 106.18 | -1.653483e-06 | 0 | 0 | 0.4496133 | 0.0155261 | 0 | -0.001031243 | 0 | 0.04094073 | 0.1718666 | 334.0181 | 0 | 334.6393 | 12.68111 | 209.82 | 7.861825e-06 | 0.4500353 | 0.01165459 | 0 | -0.0003553464 | 0 | 0.2864097 |  |  | 0.1338268 | 286.6606 | 0 | 287.084 | 12.669 | 174.42 | 9.958285e-06 | 0.4499046 | 0.002968417 | 0 | 0 | 0 | 0.1945343 | 0.1324138 | 273.1351 | 0 | 273.5348 | 12.70479 | 173.36 | 2.423346e-07 | 0.4501462 | 0.006832487 | 0 | -9.655162e-05 | 0 | 0.1844877
0.02254533 | 3593.354 | 0.04502205 | 191.6292 | 0 | 191.7423 | 12.66035 | 106.68 | 1.437809e-05 | 0 | 0 | 0.4498994 | 0.01714557 | 0 | -0.001158393 | 0 | 0.04029289 | 0.1727851 | 335.8737 | 0 | 336.5014 | 12.68058 | 210.82 | 1.162496e-05 | 0.4499602 | 0.01217914 | 0 | -0.0003935598 | 0 | 0.2892948 |  |  | 0.1358911 | 288.3508 | 0 | 288.7827 | 12.66956 | 175.32 | 1.58752e-05 | 0.4497974 | 0.0024144 | 0 | 0 | 0 | 0.2001106 | 0.1315717 | 274.9191 | 0 | 275.3191 | 12.70527 | 174.36 | 5.192198e-06 | 0.449839 | 0.006349768 | 0 | -5.569375e-05 | 0 | 0.1823315
0.02344596 | 3606.694 | 0.04682056 | 192.3406 | 0 | 192.4576 | 12.6573 | 107.18 | 2.273131e-05 | 0 | 0 | 0.4497993 | 0.02019367 | 0 | -0.001398411 | 0 | 0.04353517 | 0.1741915 | 337.8703 | 0 | 338.5064 | 12.68029 | 211.82 | 8.980267e-06 | 0.4499173 | 0.01246898 | 0 | -0.0004130382 | 0 | 0.2937377 |  |  | 0.136865 | 290.2369 | 0 | 290.6745 | 12.66871 | 176.32 | 5.374563e-06 | 0.4499567 | 0.003265962 | 0 | 0 | 0 | 0.2027579 | 0.1335734 | 275.7015 | 0 | 276.1081 | 12.70521 | 174.79 | 1.681093e-05 | 0.4496668 | 0.006409457 | 0 | -5.912649e-05 | 0 | 0.1874811
0.02368363 | 3619.019 | 0.04729518 | 192.9979 | 0 | 193.1162 | 12.65636 | 107.68 | -6.564909e-06 | 0 | 0 | 0.4496276 | 0.02113332 | 0 | -0.001471968 | 0 | 0.04439384 | 0.1745812 | 339.8742 | 0 | 340.5154 | 12.68036 | 212.82 | 1.073204e-05 | 0.4498994 | 0.01240383 | 0 | -0.0004045246 | 0 | 0.2949758 |  |  | 0.136966 | 292.0877 | 0 | 292.5284 | 12.66935 | 177.32 | 1.135701e-05 | 0.4500183 | 0.002622975 | 0 | 0 | 0 | 0.2030342 | 0.1342757 | 277.4834 | 0 | 277.8946 | 12.70492 | 175.79 | 7.919192e-06 | 0.4500961 | 0.00669971 | 0 | -7.908486e-05 | 0 | 0.189296
0.02311721 | 3631.144 | 0.04616407 | 193.6445 | 0 | 193.761 | 12.65623 | 108.18 | -4.410132e-06 | 0 | 0 | 0.4499209 | 0.02127168 | 0 | -0.00148224 | 0 | 0.04234054 | 0.176338 | 341.7576 | 0 | 342.4084 | 12.68039 | 213.82 | 1.277598e-05 | 0.449971 | 0.01237335 | 0 | -0.0003989468 | 0 | 0.3005903 |  |  | 0.1391285 | 293.9133 | 0 | 294.363 | 12.66911 | 178.31 | 1.062609e-05 | 0.4499391 | 0.0028634 | 0 | 0 | 0 | 0.2089875 | 0.1351573 | 279.2491 | 0 | 279.6654 | 12.70488 | 176.79 | 1.038757e-05 | 0.4500782 | 0.006744975 | 0 | -7.979519e-05 | 0 | 0.1915892
0.02346279 | 3642.738 | 0.04685417 | 194.2628 | 0 | 194.381 | 12.65422 | 108.68 | 4.962384e-06 | 0 | 0 | 0.4498458 | 0.02327412 | 0 | -0.00163981 | 0 | 0.04359737 | 0.1771364 | 343.7523 | 0 | 344.4096 | 12.6803 | 214.82 | 1.255739e-05 | 0.449996 | 0.01245832 | 0 | -0.0004022806 | 0 | 0.3031565 |  |  | 0.1390843 | 295.9851 | 0 | 296.438 | 12.6691 | 179.31 | 1.643776e-06 | 0.4499567 | 0.0028685 | 0 | 0 | 0 | 0.208865 | 0.1363532 | 280.9856 | 0 | 281.4078 | 12.70485 | 177.79 | 1.342189e-05 | 0.4499245 | 0.006774538 | 0 | -7.931742e-05 | 0 | 0.1947196
0.02336571 | 3655.34375 | 0.04666031 | 194.935 | 0 | 195.0533 | 12.65505 | 109.18 | -2.410322e-05 | 0 | 0 | 0.4497952 | 0.02244964 | 0 | -0.001573986 | 0 | 0.04324313 | 0.1788494 | 345.7299 | 0 | 346.3969 | 12.6796 | 215.82 | 1.643615e-05 | 0.4500282 | 0.01315781 | 0 | -0.000454079 | 0 | 0.3086944 |  |  | 0.1394573 | 297.8974 | 0 | 298.3542 | 12.66944 | 180.31 | 1.360985e-05 | 0.449954 | 0.0025338 | 0 | 0 | 0 | 0.2099056 | 0.1378416 | 282.9212 | 0 | 283.3505 | 12.70489 | 178.79 | 5.209525e-06 | 0.4500067 | 0.006733875 | 0 | -7.299324e-05 | 0 | 0.1986412
0.02235762 | 3665.384 | 0.0446472 | 195.4705 | 0 | 195.5851 | 12.65447 | 109.552775 | -1.584491e-05 | 0 | 0 | 0.4495468 | 0.02303029 | 0 | -0.001619316 | 0 | 0.03955316 | 0.1804236 | 347.7228 | 0 | 348.3992 | 12.67946 | 216.82 | 1.215734e-05 | 0.4499924 | 0.01329687 | 0 | -0.0004616802 | 0 | 0.3138125 |  |  | 0.1414796 | 299.1369 | 0 | 299.6017 | 12.66926 | 180.959125 | 1.194893e-05 | 0.4499035 | 0.002708625 | 0 | 0 | 0 | 0.2155778 | 0.1373951 | 284.7972 | 0 | 285.2281 | 12.70477 | 179.79 | 8.770829e-06 | 0.4498468 | 0.006858208 | 0 | -7.974613e-05 | 0 | 0.1974567
0.02259843 | 3679.012 | 0.04512809 | 196.1972 | 0 | 196.3133 | 12.65336 | 110.06 | 1.737996e-05 | 0 | 0 | 0.4498598 | 0.02413527 | 0 | -0.001705882 | 0 | 0.04043747 | 0.1812809 | 349.7391 | 0 | 350.4224 | 12.67997 | 217.82 | 7.537743e-06 | 0.4499888 | 0.01279045 | 0 | -0.0004183642 | 0 | 0.316616 |  |  | 0.1415943 | 301.1143 | 0 | 301.5825 | 12.66945 | 181.96 | 4.541785e-06 | 0.4498957 | 0.002524708 | 0 | 0 | 0 | 0.2159012 | 0.1394882 | 285.7045 | 0 | 286.1428 | 12.70438 | 180.29 | 1.999943e-05 | 0.449857 | 0.007241835 | 0 | -0.0001084632 | 0 | 0.2030358
0.02323519 | 3692.799 | 0.04639967 | 196.9325 | 0 | 197.0514 | 12.65519 | 110.56 | 2.18058e-05 | 0 | 0 | 0.4497242 | 0.02230384 | 0 | -0.001560435 | 0 | 0.04278451 | 0.1819312 | 351.6816 | 0 | 352.3709 | 12.67974 | 218.82 | 7.252131e-06 | 0.4500389 | 0.0130199 | 0 | -0.0004331744 | 0 | 0.3187545 |  |  | 0.1423884 | 303.117 | 0 | 303.5908 | 12.66927 | 182.96 | 1.270942e-05 | 0.4499567 | 0.002698575 | 0 | 0 | 0 | 0.2181555 | 0.1406136 | 287.5333 | 0 | 287.9776 | 12.70465 | 181.29 | 1.391876e-05 | 0.4500782 | 0.006971078 | 0 | -8.42085e-05 | 0 | 0.2060501
0.02369039 | 3706.492 | 0.04730867 | 197.6627 | 0 | 197.7839 | 12.65491 | 111.06 | 3.712778e-06 | 0 | 0 | 0.4496598 | 0.02258386 | 0 | -0.001581814 | 0 | 0.04446856 | 0.1827313 | 353.6303 | 0 | 354.3263 | 12.67953 | 219.82 | 9.769111e-06 | 0.4500031 | 0.01322801 | 0 | -0.0004462919 | 0 | 0.3214007 |  |  | 0.1441361 | 305.0913 | 0 | 305.5735 | 12.66961 | 183.96 | 1.704402e-05 | 0.4500175 | 0.002357917 | 0 | 0 | 0 | 0.2231493 | 0.1422719 | 289.3848 | 4.612182e-06 | 289.8368 | 12.7045 | 182.29 | 7.068714e-06 | 0.4500818 | 0.007126792 | 0 | -9.347009e-05 | 0 | 0.21052
0.02342111 | 3719.733 | 0.04677095 | 198.3689 | 0 | 198.4894 | 12.6565 | 111.56 | -1.052176e-05 | 0 | 0 | 0.4497538 | 0.02100085 | 0 | -0.001456038 | 0 | 0.04346872 | 0.183885 | 355.6972 | 0 | 356.4014 | 12.67978 | 220.82 | 1.049294e-05 | 0.4499459 | 0.0129802 | 0 | -0.0004232746 | 0 | 0.3252374 |  |  | 0.1457972 | 307.0461 | 0 | 307.5364 | 12.66937 | 184.96 | 1.273837e-05 | 0.4500031 | 0.002600319 | 0 | 0 | 0 | 0.2279262 | 0.1420274 | 291.2814 | 0 | 291.7357 | 12.70408 | 183.29 | 2.691879e-06 | 0.4499996 | 0.007545688 | 0 | -0.0001233651 | 0 | 0.2098565
0.02237215 | 3723.189 | 0.04467622 | 198.5531 | 0 | 198.6697 | 12.65622 | 111.69 | -1.052176e-05 | 0 | 0 | 0.4497538 | 0.02127467 | 0 | -0.001477481 | 0 | 0.03956505 | 0.1848299 | 357.6071 | 0 | 358.3185 | 12.67878 | 221.82 | 1.365988e-05 | 0.4498601 | 0.01398214 | 0 | -0.000499029 | 0 | 0.3283977 |  |  | 0.1466838 | 308.9908 | 0 | 309.4869 | 12.66916 | 185.96 | 4.964289e-06 | 0.4500031 | 0.002811125 | 0 | 0 | 0 | 0.230492 | 0.1428103 | 293.1132 | 0 | 293.5726 | 12.70415 | 184.29 | 1.431832e-05 | 0.4498877 | 0.007477735 | 0 | -0.0001150612 | 0 | 0.2119942
0.02342662 | 3732.463 | 0.04678194 | 199.0477 | 0 | 199.1687 | 12.65423 | 112.02 | 2.568843e-05 | 0 | 0 | 0.4498075 | 0.02327251 | 0 | -0.001634812 | 0 | 0.04349592 | 0.1866169 | 359.5319 | 0 | 360.2535 | 12.679 | 222.82 | 1.554413e-05 | 0.4499781 | 0.01376342 | 0 | -0.0004785429 | 0 | 0.3344065 |  |  | 0.1467901 | 310.8967 | 0 | 311.3963 | 12.66979 | 186.96 | 1.069991e-05 | 0.4499851 | 0.002180611 | 0 | 0 | 0 | 0.2308015 | 0.1448232 | 294.858 | 6.712862e-07 | 295.326 | 12.70398 | 185.2338 | 5.593123e-06 | 0.4498937 | 0.007643485 | 0 | -0.0001252849 | 0 | 0.2175237
0.02444684 | 3735.75 | 0.04881928 | 199.223 | 0 | 199.3482 | 12.6557 | 112.14 | 2.568843e-05 | 0 | 0 | 0.4498075 | 0.02180128 | 0 | -0.0015184 | 0 | 0.04730553 | 0.1879387 | 361.5757 | 0 | 362.3062 | 12.67928 | 223.82 | 8.850172e-06 | 0.4500031 | 0.01347618 | 0 | -0.0004524566 | 0 | 0.3388755 |  |  | 0.1487958 | 312.9598 | 0 | 313.469 | 12.66947 | 187.922125 | 1.361948e-05 | 0.4499395 | 0.002503625 | 0 | 0 | 0 | 0.2366797 | 0.1439321 | 296.5922 | 0 | 297.0603 | 12.70383 | 186.239775 | 1.982468e-06 | 0.4498833 | 0.007791485 | 0 | -0.0001341292 | 0 | 0.2150614
0.0236684 | 3750.23 | 0.04726478 | 199.9952 | 0 | 200.1177 | 12.65555 | 112.64 | -3.156285e-06 | 0 | 0 | 0.449903 | 0.02194596 | 0 | -0.001529044 | 0 | 0.04439185 | 0.188387 | 363.6437 | 0 | 364.38 | 12.67914 | 224.82 | 8.853005e-06 | 0.449928 | 0.01361518 | 0 | -0.0004599254 | 0 | 0.3403996 |  |  | 0.1494808 | 314.853 | 0 | 315.3674 | 12.66946 | 188.928125 | 8.689773e-06 | 0.4498627 | 0.002511625 | 0 | 0 | 0 | 0.2387003 | 0.145223 | 298.5163 | 0 | 298.9913 | 12.7037 | 187.24 | 1.434185e-05 | 0.4499239 | 0.007923578 | 0 | -0.0001414154 | 0 | 0.2186507
0.02428878 | 3763.894 | 0.04850365 | 200.7239 | 0 | 200.8493 | 12.65686 | 113.14 | 1.133477e-05 | 0 | 0 | 0.4496777 | 0.02063916 | 0 | -0.00142507 | 0 | 0.04672267 | 0.1897093 | 365.6478 | 0 | 366.3929 | 12.67881 | 225.82 | 1.502464e-05 | 0.4500818 | 0.01395156 | 0 | -0.0004830609 | 0 | 0.3449213 |  |  | 0.1505408 | 316.7847 | 0 | 317.3056 | 12.66926 | 189.93 | 1.224422e-05 | 0.4498139 | 0.002708188 | 0 | 0 | 0 | 0.2418457 | 0.1468008 | 300.3799 | 0 | 300.8626 | 12.70397 | 188.24 | 1.266972e-05 | 0.4499924 | 0.007656895 | 0 | -0.0001174243 | 0 | 0.2230657
0.024236 | 3777.82 | 0.04839825 | 201.4666 | 0 | 201.5923 | 12.65756 | 113.64 | -2.391388e-05 | 0 | 0 | 0.4499595 | 0.01993562 | 0 | -0.001368742 | 0 | 0.04652364 | 0.1913919 | 367.699 | 0 | 368.4546 | 12.6786 | 226.82 | 1.17259e-05 | 0.4500997 | 0.01415524 | 0 | -0.0004956567 | 0 | 0.3507066 |  |  | 0.1519321 | 318.7615 | 0 | 319.29 | 12.66985 | 190.93 | 1.961116e-05 | 0.4500111 | 0.002124958 | 0 | 0 | 0 | 0.2459996 | 0.1477569 | 302.2074 | 0 | 302.696 | 12.70278 | 189.24 | 9.178424e-06 | 0.4500139 | 0.00884707 | 0 | -0.0002081175 | 0 | 0.2257575
0.02323162 | 3785.401 | 0.04639254 | 201.8708 | 0 | 201.9928 | 12.65894 | 113.939775 | 1.590811e-05 | 0 | 0 | 0.4496225 | 0.01855429 | 0 | -0.001259228 | 0 | 0.04272545 | 0.1920545 | 369.6446 | 0 | 370.4066 | 12.67903 | 227.82 | 1.094302e-05 | 0.4499638 | 0.01373387 | 0 | -0.0004591629 | 0 | 0.3529973 |  |  | 0.1540297 | 320.291 | 9.750635e-06 | 320.8289 | 12.66978 | 191.68 | 5.225537e-06 | 0.4500339 | 0.00219285 | 0 | 0 | 0 | 0.2522972 | 0.1486365 | 304.0858 | 0 | 304.5801 | 12.70343 | 190.24 | 1.308979e-05 | 0.4500353 | 0.008193955 | 0 | -0.0001536957 | 0 | 0.2282491
0.02425062 | 3791.027 | 0.04842744 | 202.1709 | 0 | 202.2971 | 12.65988 | 114.144775 | 1.590811e-05 | 0 | 0 | 0.4496225 | 0.01761329 | 0 | -0.001184606 | 0 | 0.04658563 | 0.1935805 | 371.7382 | 0 | 372.5102 | 12.67864 | 228.82 | 1.516271e-05 | 0.4500604 | 0.01411889 | 0 | -0.0004859811 | 0 | 0.3583018 |  |  | 0.1519255 | 320.9006 | 0 | 321.4327 | 12.66832 | 191.985125 | 4.319768e-06 | 0.4501167 | 0.003655625 | 0 | 0 | 0 | 0.2459589 | 0.1503749 | 305.979 | 0 | 306.4817 | 12.70324 | 191.24 | 1.047249e-05 | 0.4499602 | 0.008387495 | 0 | -0.0001658667 | 0 | 0.2332041
0.0247324 | 3805.842 | 0.04938953 | 202.9609 | 0 | 203.0896 | 12.65862 | 114.65 | 2.866737e-07 | 0 | 0 | 0.4498197 | 0.0188794 | 0 | -0.001283797 | 0 | 0.04841565 | 0.1950871 | 373.7854 | 0 | 374.5673 | 12.67898 | 229.82 | 1.122804e-05 | 0.4499745 | 0.01378155 | 0 | -0.0004559395 | 0 | 0.3635679 |  |  | 0.1539759 | 322.1116 | 0 | 322.6523 | 12.66971 | 192.6 | 3.419694e-05 | 0.4498625 | 0.002260775 | 0 | 0 | 0 | 0.2521526 | 0.150731 | 307.8418 | 0 | 308.3486 | 12.70282 | 192.24 | 1.370568e-05 | 0.4497531 | 0.00880536 | 0 | -0.0001957375 | 0 | 0.2342253
0.0242634 | 3821.684 | 0.04845296 | 203.8057 | 0 | 203.933 | 12.66005 | 115.15 | -5.164657e-06 | 0 | 0 | 0.4497528 | 0.01745199 | 0 | -0.001170204 | 0 | 0.046627 | 0.1958261 | 375.7371 | 0 | 376.5259 | 12.67849 | 230.82 | 9.80676e-06 | 0.4498065 | 0.01426505 | 0 | -0.0004907591 | 0 | 0.3661652 |  |  | 0.1559788 | 323.2422 | 1.385817e-05 | 323.7913 | 12.66964 | 193.17 | 4.063571e-05 | 0.4499048 | 0.002328028 | 0 | 0 | 0 | 0.258225 | 0.1527449 | 308.9691 | 3.951242e-06 | 309.484 | 12.7033 | 192.83 | 1.052003e-05 | 0.449863 | 0.00832381 | 0 | -0.0001560279 | 0 | 0.2400291
0.02447377 | 3836.565 | 0.04887307 | 204.5993 | 0 | 204.728 | 12.66151 | 115.65 | 2.631207e-05 | 0 | 0 | 0.4498629 | 0.01598934 | 0 | -0.001053895 | 0 | 0.04743254 | 0.1970484 | 377.816 | 0 | 378.6138 | 12.67898 | 231.82 | 1.151909e-05 | 0.4498565 | 0.01378371 | 0 | -0.0004493132 | 0 | 0.3704837 |  |  | 0.1579834 | 324.0602 | 2.963998e-05 | 324.6172 | 12.6697 | 193.577125 | -2.221896e-06 | 0.4501854 | 0.002268625 | 0 | 0 | 0 | 0.2643209 | 0.1526242 | 310.8211 | 0 | 311.3387 | 12.70267 | 193.83 | 7.821172e-06 | 0.4500997 | 0.008957238 | 0 | -0.0002028771 | 0 | 0.2396797
0.02548262 | 3847.667 | 0.05088769 | 205.1914 | 0 | 205.3246 | 12.66237 | 116.048775 | 2.231576e-06 | 0 | 0 | 0.4502269 | 0.01513129 | 0 | -0.000985541 | 0 | 0.05130864 | 0.1981299 | 379.8462 | 0 | 380.6523 | 12.67899 | 232.82 | 7.924002e-06 | 0.4500246 | 0.01377441 | 0 | -0.0004451578 | 0 | 0.3743257 |  |  | 0.155929 | 325.046 | 3.958271e-06 | 325.598 | 12.66908 | 194.09 | -1.193152e-05 | 0.4500002 | 0.002887458 | 0 | 0 | 0 | 0.2580561 | 0.1543091 | 312.6214 | 0 | 313.1473 | 12.70298 | 194.83 | 1.126223e-05 | 0.4500353 | 0.008644645 | 0 | -0.0001753743 | 0 | 0.2445875
0.02447045 | 3856.355 | 0.04886642 | 205.6547 | 0 | 205.784 | 12.66293 | 116.36 | -3.152812e-05 | 0 | 0 | 0.4495594 | 0.01456842 | 0 | -0.0009406278 | 0 | 0.04740974 | 0.1986332 | 381.8507 | 0 | 382.663 | 12.67891 | 233.82 | 1.295601e-05 | 0.4502101 | 0.01384922 | 0 | -0.0004476748 | 0 | 0.3761231 |  |  | 0.1539229 | 325.2377 | 0 | 325.7835 | 12.66896 | 194.182125 | -1.193152e-05 | 0.4500002 | 0.003008625 | 0 | 0 | 0 | 0.2519275 | 0.1548767 | 314.5927 | 0 | 315.1237 | 12.70291 | 195.83 | 9.695767e-06 | 0.4500067 | 0.008713443 | 0 | -0.0001776045 | 0 | 0.2462507
0.02412687 | 3870.006 | 0.04818032 | 206.3827 | 0 | 206.511 | 12.6641 | 116.86 | 1.353313e-05 | 0 | 0 | 0.4496827 | 0.01339374 | 0 | -0.000847146 | 0 | 0.04608244 | 0.2006498 | 383.7452 | 0 | 384.5693 | 12.67822 | 234.75 | 1.380807e-05 | 0.4500714 | 0.01453942 | 0 | -0.0004988834 | 0 | 0.3833619 |  |  | 0.1560061 | 326.7193 | 0 | 327.2744 | 12.66954 | 194.97 | 2.487441e-05 | 0.4499935 | 0.002433687 | 0 | 0 | 0 | 0.258308 | 0.1562483 | 316.4696 | 0 | 317.0081 | 12.70266 | 196.83 | 2.025735e-05 | 0.4498832 | 0.008963497 | 0 | -0.0001942488 | 0 | 0.2502948
0.02513162 | 3880.028 | 0.05018676 | 206.9172 | 0 | 207.05 | 12.66584 | 117.232775 | 1.975195e-05 | 0 | 0 | 0.4496556 | 0.01166129 | 0 | -0.0007098405 | 0 | 0.04997587 | 0.2013157 | 385.754 | 0 | 386.585 | 12.67816 | 235.75 | 1.057816e-05 | 0.449928 | 0.01460181 | 0 | -0.0005004136 | 0 | 0.3857642 |  |  | 0.1580214 | 327.0461 | 1.445624e-05 | 327.6083 | 12.67054 | 195.139125 | 1.617127e-05 | 0.4499186 | 0.001436625 | 0 | 0 | 0 | 0.2644976 | 0.1583349 | 317.6889 | 1.29265e-05 | 318.2361 | 12.70287 | 197.489775 | 8.307281e-06 | 0.4498779 | 0.008758485 | 0 | -0.000176149 | 0 | 0.2564772
0.02505862 | 3895.25 | 0.05004098 | 207.729 | 0 | 207.862 | 12.6663 | 117.7398 | -1.429973e-05 | 0 | 0 | 0.4497177 | 0.01119429 | 0 | -0.0006721526 | 0 | 0.04969207 | 0.2027655 | 387.7325 | 0 | 388.5733 | 12.67812 | 236.75 | 9.820702e-06 | 0.4500031 | 0.01464081 | 0 | -0.0005001521 | 0 | 0.391022 |  |  | 0.1559881 | 327.5032 | 0 | 328.0596 | 12.66982 | 195.364125 | 7.937058e-06 | 0.4498071 | 0.002152625 | 0 | 0 | 0 | 0.2582453 | 0.1578242 | 319.5945 | 0 | 320.1434 | 12.70264 | 198.49 | 2.933657e-06 | 0.4499954 | 0.008987132 | 0 | -0.0001910626 | 0 | 0.2549566
0.02440907 | 3909.861 | 0.04874385 | 208.5081 | 0 | 208.639 | 12.66737 | 118.24 | 6.473846e-06 | 0 | 0 | 0.4500217 | 0.01012971 | 0 | -0.0005873334 | 0 | 0.04715715 | 0.2032798 | 389.9216 | 0 | 390.7692 | 12.67812 | 237.75 | 1.061655e-05 | 0.4499245 | 0.01463673 | 0 | -0.0004961389 | 0 | 0.3928974 |  |  | 0.1577476 | 329.6228 | 0 | 330.1885 | 12.66966 | 196.37 | 1.341926e-05 | 0.4499973 | 0.002310438 | 0 | 0 | 0 | 0.2636771 | 0.1589217 | 321.5618 | 0 | 322.1175 | 12.70255 | 199.49 | 1.556551e-05 | 0.4499533 | 0.009072395 | 0 | -0.0001945948 | 0 | 0.2582445
0.02541762 | 3921.71 | 0.05075789 | 209.14 | 0 | 209.2755 | 12.66891 | 118.628775 | 2.247867e-05 | 0 | 0 | 0.4495143 | 0.00859229 | 0 | -0.0004653557 | 0 | 0.05110643 | 0.2048888 | 391.905 | 0 | 392.7632 | 12.67822 | 238.75 | 1.529482e-05 | 0.4499066 | 0.01454241 | 0 | -0.0004853607 | 0 | 0.3987954 |  |  | 0.158679 | 331.5816 | 0 | 332.1538 | 12.66937 | 197.37 | 8.169175e-06 | 0.4500425 | 0.002606888 | 0 | 0 | 0 | 0.2665703 | 0.1609201 | 323.4948 | 7.535616e-06 | 324.0604 | 12.7022 | 200.477775 | 1.411542e-05 | 0.4499931 | 0.009426485 | 0 | -0.0002193348 | 0 | 0.2642673
0.02545704 | 3937.425 | 0.0508366 | 209.9781 | 0 | 210.1143 | 12.67082 | 119.13 | 3.944793e-08 | 0 | 0 | 0.4498917 | 0.006675385 | 0 | -0.0003132396 | 0 | 0.05126133 | 0.2063388 | 393.8952 | 0 | 394.7634 | 12.6775 | 239.75 | 8.301314e-06 | 0.4499102 | 0.015257 | 0 | -0.0005383323 | 0 | 0.4041377 |  |  | 0.1593815 | 333.5189 | 0 | 334.0968 | 12.67014 | 198.37 | 9.299773e-06 | 0.4499817 | 0.001828213 | 0 | 0 | 0 | 0.2687651 | 0.1617336 | 325.4376 | 5.215481e-06 | 326.0092 | 12.70206 | 201.48 | 1.822698e-05 | 0.4499363 | 0.009563715 | 0 | -0.0002269956 | 0 | 0.2667337
0.02541957 | 3953.196 | 0.05076177 | 210.8191 | 0 | 210.9557 | 12.6733 | 119.63 | -7.780184e-06 | 0 | 0 | 0.4498494 | 0.004197842 | 0 | -0.0001169145 | 0 | 0.05111349 | 0.206549 | 396.0144 | 0 | 396.8882 | 12.67767 | 240.75 | 1.318075e-05 | 0.4500514 | 0.01508688 | 0 | -0.0005213488 | 0 | 0.4049164 |  |  | 0.160539 | 335.5938 | 0 | 336.1792 | 12.66982 | 199.37 | 1.203397e-05 | 0.4499674 | 0.002152625 | 0 | 0 | 0 | 0.2724037 | 0.1637551 | 326.0706 | 2.20243e-05 | 326.6499 | 12.70215 | 201.8058 | -4.713344e-06 | 0.450079 | 0.009477485 | 0 | -0.0002191885 | 0 | 0.2728871
0.02506744 | 3967.765 | 0.05005859 | 211.5961 | 0 | 211.7316 | 12.66823 | 120.13 | -5.399953e-05 | 0 | 0 | 0.4494634 | 0.009269475 | 0 | -0.0005163014 | 0 | 0.04971889 | 0.2085707 | 396.9703 | 0 | 397.8542 | 12.67738 | 241.2 | 1.724889e-05 | 0.4500726 | 0.01537614 | 0 | -0.0005425389 | 0 | 0.4124328 |  |  | 0.1617883 | 337.6796 | 0 | 338.2729 | 12.66916 | 200.37 | 8.930273e-06 | 0.4499602 | 0.002810512 | 0 | 0 | 0 | 0.2763551 | 0.1617055 | 327.3012 | 0 | 327.876 | 12.70171 | 202.45 | -1.650934e-06 | 0.4500536 | 0.009914765 | 0 | -0.0002516093 | 0 | 0.2666303
0.02406662 | 3972.197 | 0.04806 | 211.8324 | 0 | 211.9639 | 12.67085 | 120.288775 | -2.55915e-05 | 0 | 0 | 0.4496531 | 0.00665129 | 0 | -0.0003094537 | 0 | 0.04574566 | 0.2093297 | 398.9817 | 0 | 399.8731 | 12.67781 | 242.2 | 1.086425e-05 | 0.449811 | 0.01494565 | 0 | -0.0005052132 | 0 | 0.4152656 |  |  | 0.162325 | 339.7042 | 0 | 340.3029 | 12.67 | 201.37 | 1.128336e-05 | 0.4498708 | 0.001971675 | 0 | 0 | 0 | 0.2780633 | 0.1637232 | 328.2293 | 1.0088e-05 | 328.8123 | 12.70221 | 202.958775 | 2.113317e-05 | 0.4498569 | 0.009409485 | 0 | -0.0002103521 | 0 | 0.2728099
0.02301462 | 3975.675 | 0.0459592 | 212.0179 | 0 | 212.1451 | 12.67304 | 120.396775 | 3.920496e-05 | 0 | 0 | 0.4500066 | 0.00445729 | 0 | -0.000136164 | 0 | 0.04156508 | 0.2102821 | 400.0307 | 0 | 400.9283 | 12.67751 | 242.7 | 1.360002e-05 | 0.4500972 | 0.0152461 | 0 | -0.0005271276 | 0 | 0.4188336 |  |  | 0.1640449 | 341.7859 | 0 | 342.3941 | 12.66954 | 202.37 | 1.033149e-05 | 0.449903 | 0.00243295 | 0 | 0 | 0 | 0.2835697 | 0.1650814 | 330.233 | 1.288806e-05 | 330.8241 | 12.70249 | 203.96 | 9.047949e-06 | 0.45001 | 0.009129895 | 0 | -0.0001851175 | 0 | 0.2769886
0.02402356 | 3980.114 | 0.04797401 | 212.2546 | 0 | 212.3862 | 12.67437 | 120.53 | 3.920496e-05 | 0 | 0 | 0.4500066 | 0.003128257 | 0 | -3.108065e-05 | 0 | 0.04557854 | 0.2114242 | 402.1073 | 0 | 403.0141 | 12.6779 | 243.7 | 8.716126e-06 | 0.4501176 | 0.0148563 | 0 | -0.0004929001 | 0 | 0.4231289 |  |  | 0.1643913 | 343.775 | 0 | 344.3879 | 12.66938 | 203.37 | 6.234621e-06 | 0.449928 | 0.00258975 | 0 | 0 | 0 | 0.2846853 | 0.1655337 | 332.2427 | 6.595403e-06 | 332.8389 | 12.70218 | 204.96 | 8.524433e-06 | 0.4500067 | 0.009441452 | 0 | -0.0002063867 | 0 | 0.2783884
0.02504346 | 3982.712 | 0.05001071 | 212.3932 | 0 | 212.5291 | 12.67469 | 120.61 | 9.725103e-05 | 0 | 0 | 0.4498184 | 0.002812365 | 0 | -6.021881e-06 | 0 | 0.04963919 | 0.2120254 | 404.083 | 0 | 404.9967 | 12.67818 | 244.7 | 1.426748e-05 | 0.4499173 | 0.0145767 | 0 | -0.0004675298 | 0 | 0.4254012 |  |  | 0.1652919 | 345.9228 | 0 | 346.5427 | 12.66939 | 204.37 | 9.717115e-06 | 0.4499924 | 0.002586938 | 0 | 0 | 0 | 0.2876031 | 0.1667863 | 334.1065 | 9.09207e-06 | 334.7102 | 12.70242 | 205.96 | 1.270113e-05 | 0.4499567 | 0.00920865 | 0 | -0.0001850596 | 0 | 0.2822882
0.02606262 | 3988.593 | 0.05204592 | 212.7068 | 0 | 212.8473 | 12.67312 | 120.796775 | 0.0001060252 | 0 | 0 | 0.4496355 | 0.00438129 | 0 | -0.0001294682 | 0 | 0.0537012 | 0.2142777 | 406.1925 | 1.84079e-06 | 407.1201 | 12.67747 | 245.7 | 8.556285e-06 | 0.449878 | 0.01529253 | 0 | -0.0005203971 | 0 | 0.433958 |  |  | 0.1663348 | 348.0374 | 0 | 348.6647 | 12.66937 | 205.37 | 8.796417e-06 | 0.4499924 | 0.0025982 | 0 | 0 | 0 | 0.2910032 | 0.1680739 | 336.099 | 1.124548e-05 | 336.7107 | 12.70224 | 206.96 | 1.36369e-05 | 0.4499567 | 0.009382375 | 0 | -0.0001955114 | 0 | 0.2863201
0.02706735 | 3997.378 | 0.05405233 | 213.1753 | 0 | 213.3204 | 12.67251 | 121.07 | -3.975219e-06 | 0 | 0 | 0.4495735 | 0.00499188 | 0 | -0.0001771628 | 0 | 0.05771307 | 0.2137366 | 408.3322 | 0 | 409.2625 | 12.67702 | 246.7 | 1.271171e-05 | 0.4499531 | 0.01573888 | 0 | -0.0005519739 | 0 | 0.4318916 |  |  | 0.1670511 | 350.0455 | 0 | 350.6789 | 12.66919 | 206.37 | 5.715565e-06 | 0.4499424 | 0.002781738 | 0 | 0 | 0 | 0.2933525 | 0.1695137 | 338.0777 | 1.499508e-05 | 338.6979 | 12.7021 | 207.96 | 1.230831e-05 | 0.4499638 | 0.009522365 | 0 | -0.0002033313 | 0 | 0.2908552
0.02602211 | 4008.421 | 0.05196503 | 213.7642 | 0 | 213.9052 | 12.67344 | 121.42 | -1.957647e-05 | 0 | 0 | 0.4499757 | 0.00405506 | 0 | -0.0001026577 | 0 | 0.05352908 | 0.21682 | 410.3113 | 4.12633e-06 | 411.2587 | 12.6772 | 247.7 | 1.864843e-05 | 0.4499316 | 0.01556497 | 0 | -0.0005349279 | 0 | 0.4437268 |  |  | 0.1674779 | 352.1344 | 0 | 352.773 | 12.66935 | 207.37 | 1.369853e-05 | 0.4499857 | 0.002623475 | 0 | 0 | 0 | 0.2947602 | 0.1705356 | 340.1151 | 1.425009e-05 | 340.7424 | 12.70208 | 208.96 | 1.178196e-05 | 0.4499388 | 0.009544628 | 0 | -0.0002017932 | 0 | 0.2940932
0.02615607 | 4023.655 | 0.05223253 | 214.5766 | 0 | 214.7188 | 12.67426 | 121.92 | -4.325548e-06 | 0 | 0 | 0.4497421 | 0.00323451 | 0 | -3.710267e-05 | 0 | 0.05406706 | 0.2174663 | 412.4117 | 0 | 413.3667 | 12.6777 | 248.7 | 7.626834e-06 | 0.4499209 | 0.01506428 | 0 | -0.0004919188 | 0 | 0.4462198 |  |  | 0.1695419 | 353.6913 | 0 | 354.3401 | 12.66959 | 208.119125 | 1.432472e-05 | 0.4499132 | 0.002377625 | 0 | 0 | 0 | 0.3016043 | 0.1718701 | 342.1173 | 1.682074e-05 | 342.7529 | 12.70208 | 209.96 | 7.757611e-06 | 0.4498708 | 0.009543435 | 0 | -0.0001984663 | 0 | 0.298347
0.0258055 | 4038.155 | 0.05153247 | 215.3499 | 0 | 215.491 | 12.67359 | 122.42 | -1.571492e-05 | 0 | 0 | 0.44976 | 0.003909602 | 0 | -8.957148e-05 | 0 | 0.05265397 | 0.2183454 | 414.4803 | 0 | 415.4438 | 12.6771 | 249.7 | 1.216636e-05 | 0.4500818 | 0.015659 | 0 | -0.0005353102 | 0 | 0.449628 |  |  | 0.1700754 | 355.8466 | 0 | 356.5012 | 12.67007 | 209.12 | 1.156951e-05 | 0.4498886 | 0.001904562 | 0 | 0 | 0 | 0.3033826 | 0.1720871 | 344.0933 | 8.357347e-06 | 344.7333 | 12.70208 | 210.96 | 3.353685e-06 | 0.4499102 | 0.009541388 | 0 | -0.0001951146 | 0 | 0.2990427
0.02536912 | 4053.563 | 0.05066104 | 216.1716 | 0 | 216.3114 | 12.67242 | 122.92 | 1.132787e-05 | 0 | 0 | 0.450058 | 0.005078825 | 0 | -0.0001809771 | 0 | 0.05088844 | 0.2198996 | 416.6114 | 0 | 417.5863 | 12.67774 | 250.7 | 1.450903e-05 | 0.4500139 | 0.01502361 | 0 | -0.0004816322 | 0 | 0.4556841 |  |  | 0.171857 | 357.907 | 0 | 358.5718 | 12.66957 | 210.12 | 1.281716e-05 | 0.4499567 | 0.00239955 | 0 | 0 | 0 | 0.3093566 | 0.1725408 | 345.9939 | 2.666887e-06 | 346.639 | 12.70215 | 211.96 | 1.299522e-05 | 0.45004 | 0.00947116 | 0 | -0.0001865199 | 0 | 0.3005057
0.02639062 | 4063.428 | 0.05270092 | 216.6977 | 0 | 216.8422 | 12.67346 | 123.218775 | 1.936479e-05 | 0 | 0 | 0.449616 | 0.00403529 | 0 | -9.811702e-05 | 0 | 0.05503417 | 0.2212472 | 418.7679 | 8.91299e-07 | 419.7534 | 12.67747 | 251.7 | 1.924821e-05 | 0.450021 | 0.01528573 | 0 | -0.0004986573 | 0 | 0.4609625 |  |  | 0.1726388 | 360.0365 | 0 | 360.7081 | 12.66956 | 211.12 | 1.10841e-05 | 0.4500604 | 0.002416262 | 0 | 0 | 0 | 0.3119936 | 0.1746157 | 347.952 | 1.287777e-05 | 348.608 | 12.70203 | 212.889775 | 1.395969e-05 | 0.4500544 | 0.009592485 | 0 | -0.0001929043 | 0 | 0.3072327
0.02625875 | 4080.696 | 0.05243758 | 217.6186 | 0 | 217.7632 | 12.67372 | 123.72 | -8.597906e-07 | 0 | 0 | 0.4499132 | 0.003777388 | 0 | -7.683609e-05 | 0 | 0.05449718 | 0.2237492 | 420.8692 | 1.410673e-05 | 421.8702 | 12.67682 | 252.7 | 1.016536e-05 | 0.4500926 | 0.01594005 | 0 | -0.0005466915 | 0 | 0.4708123 |  |  | 0.1740738 | 362.0345 | 0 | 362.715 | 12.67007 | 212.12 | 1.483208e-05 | 0.4499817 | 0.001898187 | 0 | 0 | 0 | 0.3168614 | 0.1752537 | 349.9127 | 8.707016e-06 | 350.5746 | 12.70144 | 213.89 | 7.512156e-06 | 0.4499203 | 0.01017937 | 0 | -0.0002359172 | 0 | 0.3093132
0.0263476 | 4097.28 | 0.05261502 | 218.5029 | 0 | 218.6485 | 12.67243 | 124.22 | 1.022844e-05 | 0 | 0 | 0.449717 | 0.005069495 | 0 | -0.0001778717 | 0 | 0.05486051 | 0.2232803 | 422.8875 | 0 | 423.8913 | 12.67695 | 253.7 | 9.890483e-06 | 0.4499531 | 0.01581258 | 0 | -0.0005332398 | 0 | 0.4689572 |  |  | 0.1756052 | 364.2365 | 0 | 364.9268 | 12.66897 | 213.12 | 1.486221e-05 | 0.4499996 | 0.002997088 | 0 | 0 | 0 | 0.3220865 | 0.1761183 | 351.8477 | 6.939384e-06 | 352.5164 | 12.70201 | 214.89 | 1.212827e-05 | 0.4499602 | 0.009617371 | 0 | -0.0001885719 | 0 | 0.3121478
0.02677095 | 4112.465 | 0.05346043 | 219.3127 | 0 | 219.4607 | 12.67191 | 124.72 | -2.048916e-06 | 0 | 0 | 0.4496527 | 0.005587568 | 0 | -0.0002179222 | 0 | 0.05659829 | 0.2257273 | 425.1809 | 9.666049e-06 | 426.2005 | 12.67682 | 254.7 | 2.093915e-05 | 0.4499602 | 0.01594438 | 0 | -0.0005397621 | 0 | 0.4786873 |  |  | 0.1770463 | 366.2664 | 2.699428e-07 | 366.9658 | 12.66882 | 214.12 | 1.262914e-05 | 0.4499781 | 0.003148275 | 0 | 0 | 0 | 0.3270318 | 0.1776794 | 353.9075 | 1.146626e-05 | 354.5855 | 12.70176 | 215.89 | 1.169354e-05 | 0.4499924 | 0.009864832 | 0 | -0.0002047171 | 0 | 0.3172955
0.026245 | 4128.142 | 0.05241013 | 220.1488 | 0 | 220.295 | 12.6708 | 125.22 | -4.759368e-06 | 0 | 0 | 0.4497743 | 0.006702567 | 0 | -0.0003050466 | 0 | 0.05443122 | 0.2274681 | 427.2035 | 1.571151e-05 | 428.2354 | 12.67664 | 255.7 | 1.155763e-05 | 0.4498994 | 0.0161228 | 0 | -0.0005504166 | 0 | 0.4856444 |  |  | 0.1781311 | 368.3133 | 4.485695e-07 | 369.0206 | 12.6693 | 215.12 | 1.602617e-05 | 0.4499566 | 0.00267495 | 0 | 0 | 0 | 0.3307755 | 0.178457 | 355.9638 | 8.17612e-06 | 356.6486 | 12.7013 | 216.89 | 7.997043e-06 | 0.4498529 | 0.01032604 | 0 | -0.0002376866 | 0 | 0.3198745
0.02653262 | 4143.038 | 0.05298449 | 220.9432 | 0 | 221.0912 | 12.66981 | 125.72 | 1.833866e-05 | 0 | 0 | 0.4497886 | 0.007690635 | 0 | -0.0003822046 | 0 | 0.05562069 | 0.2280389 | 429.2932 | 9.679395e-06 | 430.3327 | 12.6763 | 256.7 | 8.94314e-06 | 0.449878 | 0.01645971 | 0 | -0.0005734509 | 0 | 0.4879364 |  |  | 0.1801776 | 370.355 | 1.027196e-05 | 371.0738 | 12.66951 | 216.068125 | 9.807356e-06 | 0.4499308 | 0.002457625 | 0 | 0 | 0 | 0.3378775 | 0.1792788 | 357.9947 | 5.465308e-06 | 358.6864 | 12.70151 | 217.89 | 1.020812e-05 | 0.4498744 | 0.01011752 | 0 | -0.0002180002 | 0 | 0.3226159
0.02716333 | 4159.238 | 0.05424399 | 221.8071 | 0 | 221.9585 | 12.66836 | 126.22 | 1.297557e-05 | 0 | 0 | 0.4498065 | 0.009138447 | 0 | -0.0004955798 | 0 | 0.05823887 | 0.2292568 | 431.3759 | 1.015859e-05 | 432.4256 | 12.67614 | 257.7 | 1.414924e-05 | 0.4499567 | 0.01661523 | 0 | -0.0005821987 | 0 | 0.492851 |  |  | 0.1800638 | 372.5164 | 0 | 373.239 | 12.66921 | 217.07 | 9.873238e-06 | 0.4497594 | 0.002760288 | 0 | 0 | 0 | 0.3374803 | 0.1804986 | 360.0171 | 6.78012e-06 | 360.717 | 12.70117 | 218.89 | 1.014516e-05 | 0.449971 | 0.01045684 | 0 | -0.0002414339 | 0 | 0.3267079
0.02718239 | 4175.018 | 0.05428205 | 222.6486 | 0 | 222.8007 | 12.66718 | 126.72 | -3.615286e-06 | 0 | 0 | 0.4496706 | 0.0103166 | 0 | -0.0005877076 | 0 | 0.05831827 | 0.2308687 | 433.5121 | 1.427735e-05 | 434.574 | 12.67657 | 258.7 | 1.368045e-05 | 0.4499531 | 0.01618918 | 0 | -0.0005450108 | 0 | 0.4993877 |  |  | 0.1820751 | 374.3939 | 8.193917e-06 | 375.1276 | 12.66934 | 217.933125 | 1.154853e-05 | 0.4499419 | 0.002627625 | 0 | 0 | 0 | 0.3445376 | 0.1813078 | 361.9789 | 4.315651e-06 | 362.6855 | 12.70103 | 219.89 | 1.069123e-05 | 0.4499817 | 0.01058993 | 0 | -0.0002487391 | 0 | 0.3294377
0.02698229 | 4191.461 | 0.05388247 | 223.5255 | 0 | 223.6773 | 12.66547 | 127.22 | 4.170291e-06 | 0 | 0 | 0.4498672 | 0.0120322 | 0 | -0.0007222306 | 0 | 0.05748123 | 0.2319928 | 435.6535 | 1.348908e-05 | 436.7256 | 12.67649 | 259.7 | 1.280162e-05 | 0.450089 | 0.01626998 | 0 | -0.0005477694 | 0 | 0.5039688 |  |  | 0.1822728 | 376.5671 | 0 | 377.3058 | 12.66928 | 218.939125 | 1.256616e-05 | 0.4500406 | 0.002688625 | 0 | 0 | 0 | 0.3452352 | 0.1826368 | 364.0377 | 6.526118e-06 | 364.7533 | 12.70129 | 220.89 | 1.419957e-05 | 0.4500353 | 0.01033767 | 0 | -0.0002255646 | 0 | 0.3339458
0.02739122 | 4208.281 | 0.05469908 | 224.4225 | 0 | 224.5767 | 12.66427 | 127.72 | 9.624967e-06 | 0 | 0 | 0.4497135 | 0.01323153 | 0 | -0.0008159939 | 0 | 0.05919867 | 0.233429 | 437.7851 | 1.587636e-05 | 438.8687 | 12.67642 | 260.7 | 1.449793e-05 | 0.4501104 | 0.01633905 | 0 | -0.0005496194 | 0 | 0.5098503 |  |  | 0.18429 | 377.839 | 1.238533e-05 | 378.5879 | 12.66901 | 219.54 | 2.423303e-05 | 0.4499293 | 0.002960362 | 0 | 0 | 0 | 0.3523843 | 0.1841477 | 366.1112 | 1.047688e-05 | 366.8364 | 12.70144 | 221.89 | 1.099995e-05 | 0.4500425 | 0.0101803 | 0 | -0.0002098339 | 0 | 0.3391001
0.02746427 | 4224.833 | 0.05484496 | 225.3052 | 0 | 225.4604 | 12.6634 | 128.22 | -3.806103e-06 | 0 | 0 | 0.4497957 | 0.01409881 | 0 | -0.0008835655 | 0 | 0.05950671 | 0.2348924 | 439.8187 | 1.908562e-05 | 440.9138 | 12.67593 | 261.7 | 8.175767e-06 | 0.4499674 | 0.0168288 | 0 | -0.0005847974 | 0 | 0.5158719 |  |  | 0.1862383 | 379.8852 | 2.120284e-05 | 380.6455 | 12.66932 | 220.54 | 1.375245e-05 | 0.4498601 | 0.002648562 | 0 | 0 | 0 | 0.3593198 | 0.1848368 | 368.0379 | 6.999623e-06 | 368.7694 | 12.70097 | 222.89 | 4.836943e-06 | 0.4499173 | 0.01065776 | 0 | -0.0002442916 | 0 | 0.3414637
0.02720062 | 4240.706 | 0.05431846 | 226.1517 | 0 | 226.3062 | 12.66157 | 128.72 | 4.6345e-06 | 0 | 0 | 0.449692 | 0.01593096 | 0 | -0.001027363 | 0 | 0.05839074 | 0.2350642 | 442.0349 | 8.353428e-06 | 443.1363 | 12.67588 | 262.7 | 1.107237e-05 | 0.4500067 | 0.0168783 | 0 | -0.0005849621 | 0 | 0.516582 |  |  | 0.1870405 | 382.0481 | 1.795068e-05 | 382.8157 | 12.66865 | 221.54 | 8.633616e-06 | 0.4498959 | 0.003322667 | 0 | 0 | 0 | 0.3621912 | 0.1851151 | 370.0831 | 0 | 370.8197 | 12.70069 | 223.89 | 1.38899e-05 | 0.4498738 | 0.01093748 | 0 | -0.000263 | 0 | 0.3424235
0.02769635 | 4257.938 | 0.05530841 | 227.0707 | 0 | 227.2281 | 12.65981 | 129.22 | 1.17366e-05 | 0 | 0 | 0.4498386 | 0.0176862 | 0 | -0.001165033 | 0 | 0.06049725 | 0.2371069 | 444.2037 | 1.659694e-05 | 445.3195 | 12.67582 | 263.7 | 1.784446e-05 | 0.4499996 | 0.01694345 | 0 | -0.0005864413 | 0 | 0.52507 |  |  | 0.187965 | 384.1757 | 1.610595e-05 | 384.9512 | 12.66889 | 222.54 | 1.633353e-05 | 0.4500242 | 0.0030835 | 0 | 0 | 0 | 0.3655192 | 0.1871284 | 370.7028 | 1.557454e-05 | 371.4481 | 12.70123 | 224.189775 | 1.826876e-05 | 0.4499854 | 0.01039649 | 0 | -0.0002194298 | 0 | 0.3493917
0.02778835 | 4274.823 | 0.05549212 | 227.9711 | 0 | 228.1296 | 12.65943 | 129.72 | 8.460912e-06 | 0 | 0 | 0.4497313 | 0.01806583 | 0 | -0.001194098 | 0 | 0.06088974 | 0.2386331 | 446.2798 | 2.019597e-05 | 447.4076 | 12.6761 | 264.7 | 1.425555e-05 | 0.4498458 | 0.0166618 | 0 | -0.0005607379 | 0 | 0.531442 |  |  | 0.1900604 | 385.8506 | 2.832837e-05 | 386.6376 | 12.66928 | 223.359125 | 6.775262e-06 | 0.4500361 | 0.002691625 | 0 | 0 | 0 | 0.373099 | 0.1879364 | 372.8355 | 1.217766e-05 | 373.588 | 12.70034 | 225.19 | 1.251565e-05 | 0.4499275 | 0.0112865 | 0 | -0.0002860191 | 0 | 0.3521985
0.02812004 | 4290.721 | 0.0561545 | 228.8189 | 0 | 228.9794 | 12.65717 | 130.22 | 1.130825e-05 | 0 | 0 | 0.4497278 | 0.02033076 | 0 | -0.001372122 | 0 | 0.06231031 | 0.239958 | 448.4371 | 2.132607e-05 | 449.5764 | 12.67575 | 265.7 | 6.702527e-06 | 0.449903 | 0.01700588 | 0 | -0.0005842239 | 0 | 0.5370002 |  |  | 0.1892974 | 388.0416 | 9.278863e-06 | 388.83 | 12.66885 | 224.36 | 6.282949e-06 | 0.449969 | 0.003126888 | 0 | 0 | 0 | 0.3703251 | 0.1896319 | 374.9031 | 1.800569e-05 | 375.6662 | 12.70096 | 226.19 | 6.622225e-06 | 0.4499853 | 0.0106597 | 0 | -0.0002333584 | 0 | 0.3581218
0.02835462 | 4306.975 | 0.05662295 | 229.6857 | 0 | 229.8479 | 12.6574 | 130.72 | 7.468517e-06 | 0 | 0 | 0.4498851 | 0.02009793 | 0 | -0.001352849 | 0 | 0.06331873 | 0.2399736 | 450.5449 | 9.640965e-06 | 451.6896 | 12.67523 | 266.7 | 1.05218e-05 | 0.4499996 | 0.01752587 | 0 | -0.0006216611 | 0 | 0.5370658 |  |  | 0.1913027 | 389.5876 | 2.127282e-05 | 390.3871 | 12.66938 | 225.068125 | 2.212853e-05 | 0.4498818 | 0.002596625 | 0 | 0 | 0 | 0.3776509 | 0.1892608 | 377.0044 | 2.987817e-06 | 377.7704 | 12.70078 | 227.19 | 9.098923e-06 | 0.4500417 | 0.01084543 | 0 | -0.0002445802 | 0 | 0.3568183
0.02849404 | 4323.334 | 0.05690136 | 230.5581 | 0 | 230.7216 | 12.65672 | 131.22 | -1.763006e-05 | 0 | 0 | 0.4495585 | 0.02078209 | 0 | -0.001406002 | 0 | 0.06392033 | 0.2420624 | 452.7013 | 1.841477e-05 | 453.8609 | 12.67543 | 267.7 | 1.759627e-05 | 0.4500747 | 0.01733069 | 0 | -0.0006026387 | 0 | 0.5459118 |  |  | 0.1931288 | 391.8056 | 2.797307e-05 | 392.6167 | 12.66872 | 226.07 | 1.339809e-05 | 0.4498782 | 0.003256663 | 0 | 0 | 0 | 0.3843546 | 0.191336 | 377.7982 | 1.946726e-05 | 378.5736 | 12.70093 | 227.578775 | 1.684073e-05 | 0.450069 | 0.01069348 | 0 | -0.0002313421 | 0 | 0.3641364
0.02749262 | 4339.433 | 0.05490157 | 231.4167 | 0 | 231.5761 | 12.65734 | 131.675775 | -2.360938e-06 | 0 | 0 | 0.4499925 | 0.02015629 | 0 | -0.001355698 | 0 | 0.05958281 | 0.2434928 | 454.9282 | 2.020895e-05 | 456.1001 | 12.67539 | 268.7 | 1.32394e-05 | 0.4501176 | 0.01737312 | 0 | -0.0006022277 | 0 | 0.5519992 |  |  | 0.1939845 | 393.9808 | 2.519174e-05 | 394.7998 | 12.66931 | 227.07 | 6.454788e-06 | 0.4499602 | 0.002665125 | 0 | 0 | 0 | 0.3875133 | 0.1919655 | 379.8132 | 1.491918e-05 | 380.5951 | 12.7004 | 228.58 | 1.004535e-05 | 0.4499493 | 0.01122187 | 0 | -0.0002696655 | 0 | 0.3663648
0.02850308 | 4351.988 | 0.05691942 | 232.0862 | 0 | 232.2508 | 12.65563 | 132.01 | 3.973012e-05 | 0 | 0 | 0.4497908 | 0.02187094 | 0 | -0.00149046 | 0 | 0.06397399 | 0.2447103 | 457.0538 | 2.04422e-05 | 458.2367 | 12.67588 | 269.7 | 1.549268e-05 | 0.4500461 | 0.01688481 | 0 | -0.0005601492 | 0 | 0.5572048 |  |  | 0.1944198 | 396.1858 | 1.805129e-05 | 397.0111 | 12.66896 | 228.07 | 8.292912e-06 | 0.4500031 | 0.003009662 | 0 | 0 | 0 | 0.3891292 | 0.1933464 | 382.0308 | 1.679463e-05 | 382.8226 | 12.70048 | 229.58 | 1.187767e-05 | 0.4499531 | 0.0111392 | 0 | -0.0002595794 | 0 | 0.3712802
0.02919527 | 4370.553 | 0.05830168 | 233.0763 | 0 | 233.2448 | 12.65596 | 132.51 | 2.701993e-05 | 0 | 0 | 0.4498351 | 0.02153423 | 0 | -0.001462854 | 0 | 0.0669928 | 0.2465914 | 459.1904 | 2.72506e-05 | 460.3874 | 12.67558 | 270.7 | 1.371303e-05 | 0.4499817 | 0.01717847 | 0 | -0.0005796956 | 0 | 0.565286 |  |  | 0.1956431 | 398.2767 | 1.938526e-05 | 399.1113 | 12.669 | 229.07 | 1.410225e-05 | 0.4500435 | 0.002974713 | 0 | 0 | 0 | 0.3936949 | 0.194341 | 384.1034 | 1.558694e-05 | 384.9034 | 12.70092 | 230.58 | 1.094495e-05 | 0.4499388 | 0.01069938 | 0 | -0.0002216241 | 0 | 0.3748403
0.02985614 | 4387.711 | 0.05962141 | 233.9913 | 0 | 234.1636 | 12.65495 | 133.01 | 1.52503e-05 | 0 | 0 | 0.4498994 | 0.02254554 | 0 | -0.001541815 | 0 | 0.06988683 | 0.2474529 | 461.5434 | 2.264688e-05 | 462.7506 | 12.67542 | 271.7 | 8.731708e-06 | 0.4498959 | 0.01733961 | 0 | -0.0005884309 | 0 | 0.569005 |  |  | 0.1969064 | 400.0183 | 2.294033e-05 | 400.8615 | 12.66924 | 229.82 | 1.139689e-05 | 0.4500393 | 0.002731925 | 0 | 0 | 0 | 0.3984326 | 0.1955354 | 386.1277 | 1.663751e-05 | 386.9365 | 12.7003 | 231.58 | 8.615234e-06 | 0.4498601 | 0.01132801 | 0 | -0.0002678208 | 0 | 0.3791386
0.02995894 | 4404.851 | 0.05982671 | 234.9053 | 0 | 235.0788 | 12.65556 | 133.51 | -2.011415e-05 | 0 | 0 | 0.44948 | 0.02193424 | 0 | -0.001492592 | 0 | 0.0703388 | 0.2483377 | 463.6656 | 1.957384e-05 | 464.8824 | 12.67516 | 272.7 | 1.18633e-05 | 0.4498744 | 0.01759713 | 0 | -0.0006051529 | 0 | 0.5728435 |  |  | 0.1976747 | 402.2431 | 1.90263e-05 | 403.0942 | 12.6691 | 230.82 | 5.171063e-06 | 0.449903 | 0.002868575 | 0 | 0 | 0 | 0.4013283 | 0.1960641 | 388.2595 | 1.045208e-05 | 389.0748 | 12.70006 | 232.58 | 1.469666e-05 | 0.4499156 | 0.01156111 | 0 | -0.000282721 | 0 | 0.3810513
0.02894562 | 4414.068 | 0.05780315 | 235.3969 | 0 | 235.5659 | 12.65494 | 133.784775 | -1.206448e-05 | 0 | 0 | 0.4499173 | 0.02255629 | 0 | -0.001541234 | 0 | 0.06587058 | 0.2498255 | 465.8354 | 2.226272e-05 | 467.0648 | 12.6756 | 273.7 | 1.437253e-05 | 0.4499173 | 0.0171568 | 0 | -0.0005667825 | 0 | 0.5793275 |  |  | 0.1979406 | 404.3972 | 1.045773e-05 | 405.2538 | 12.66909 | 231.82 | 3.985107e-06 | 0.4498923 | 0.002884412 | 0 | 0 | 0 | 0.402336 | 0.1980669 | 389.5332 | 2.362604e-05 | 390.3589 | 12.70003 | 233.19 | 1.975075e-05 | 0.4499486 | 0.01159304 | 0 | -0.000283177 | 0 | 0.3883295
0.02933578 | 4431.219 | 0.05858229 | 236.3115 | 0 | 236.4831 | 12.65548 | 134.29 | -3.41307e-07 | 0 | 0 | 0.4497994 | 0.02201751 | 0 | -0.001497739 | 0 | 0.06759614 | 0.2512122 | 467.9476 | 2.426357e-05 | 469.1891 | 12.67533 | 274.7 | 1.543834e-05 | 0.4499888 | 0.01742975 | 0 | -0.0005847375 | 0 | 0.5853987 |  |  | 0.1984717 | 406.6368 | 4.094713e-06 | 407.5004 | 12.66864 | 232.82 | 1.194624e-05 | 0.4498565 | 0.003333738 | 0 | 0 | 0 | 0.4043596 | 0.1993632 | 391.6987 | 2.493561e-05 | 392.5341 | 12.70053 | 234.19 | 1.364866e-05 | 0.4500103 | 0.01109141 | 0 | -0.0002402075 | 0 | 0.3930611
0.02892705 | 4449.197 | 0.05776607 | 237.2702 | 0 | 237.4405 | 12.65585 | 134.79 | 4.156975e-06 | 0 | 0 | 0.4498458 | 0.02165237 | 0 | -0.001467919 | 0 | 0.0657813 | 0.2529132 | 470.1614 | 2.883698e-05 | 471.4167 | 12.67477 | 275.7 | 1.2698e-05 | 0.4499888 | 0.01798526 | 0 | -0.0006247966 | 0 | 0.5928803 |  |  | 0.2003298 | 408.8598 | 1.10891e-05 | 409.7356 | 12.66862 | 233.82 | 1.718137e-05 | 0.4498744 | 0.003351287 | 0 | 0 | 0 | 0.4114783 | 0.2007966 | 393.8373 | 2.776123e-05 | 394.6829 | 12.70022 | 235.19 | 7.052116e-06 | 0.4500139 | 0.01140302 | 0 | -0.0002612737 | 0 | 0.398322
0.02954395 | 4467.593 | 0.05899798 | 238.2513 | 0 | 238.4252 | 12.65511 | 135.29 | 2.038282e-05 | 0 | 0 | 0.4497528 | 0.02238343 | 0 | -0.001524672 | 0 | 0.06853165 | 0.2537518 | 472.3671 | 2.483227e-05 | 473.6323 | 12.6749 | 276.7 | 8.753253e-06 | 0.4500246 | 0.01785856 | 0 | -0.0006110888 | 0 | 0.5965864 |  |  | 0.201908 | 411.0862 | 1.5265e-05 | 411.9734 | 12.66852 | 234.82 | 1.426123e-05 | 0.4500246 | 0.00344935 | 0 | 0 | 0 | 0.4175573 | 0.2007736 | 395.9178 | 1.633557e-05 | 396.7678 | 12.69951 | 236.19 | 1.116706e-05 | 0.4499047 | 0.01211856 | 0 | -0.0003142201 | 0 | 0.3982371
0.02994775 | 4486.17 | 0.05980436 | 239.242 | 0 | 239.4186 | 12.65485 | 135.79 | 1.784983e-05 | 0 | 0 | 0.449667 | 0.02264504 | 0 | -0.001544332 | 0 | 0.07033942 | 0.2546638 | 474.5988 | 2.141555e-05 | 475.8743 | 12.67479 | 277.7 | 1.451873e-05 | 0.4500818 | 0.01796789 | 0 | -0.0006159443 | 0 | 0.6006357 |  |  | 0.2031821 | 413.3291 | 1.631513e-05 | 414.2263 | 12.66916 | 235.82 | 8.016717e-06 | 0.4501069 | 0.002811475 | 0 | 0 | 0 | 0.422492 | 0.2028358 | 397.3295 | 2.936009e-05 | 398.1907 | 12.69984 | 236.886775 | 9.53163e-06 | 0.4497819 | 0.01178649 | 0 | -0.0002858089 | 0 | 0.40588
0.0304378 | 4504.75 | 0.06078297 | 240.2328 | 0 | 240.4125 | 12.65581 | 136.29 | -1.15829e-06 | 0 | 0 | 0.4497886 | 0.02168507 | 0 | -0.001467487 | 0 | 0.07254243 | 0.2566556 | 476.6862 | 2.960623e-05 | 477.9768 | 12.67452 | 278.7 | 1.624671e-05 | 0.4499817 | 0.01824013 | 0 | -0.0006338857 | 0 | 0.6095193 |  |  | 0.2035113 | 415.4987 | 8.29849e-06 | 416.402 | 12.66837 | 236.82 | 1.110836e-05 | 0.4500389 | 0.00360495 | 0 | 0 | 0 | 0.4237739 | 0.2025525 | 399.5079 | 1.480437e-05 | 400.3727 | 12.6993 | 237.89 | 5.165025e-06 | 0.4500708 | 0.0123247 | 0 | -0.0003246444 | 0 | 0.4048252
0.02988975 | 4523.256 | 0.05968853 | 241.2198 | 0 | 241.3975 | 12.65622 | 136.79 | -9.76728e-06 | 0 | 0 | 0.4496098 | 0.02128295 | 0 | -0.001434718 | 0 | 0.07006851 | 0.2579132 | 478.9762 | 2.9318e-05 | 480.279 | 12.67434 | 279.7 | 1.251877e-05 | 0.4500031 | 0.01841873 | 0 | -0.0006441043 | 0 | 0.6151544 |  |  | 0.2054038 | 417.6723 | 1.589286e-05 | 418.5883 | 12.66831 | 237.82 | 1.428482e-05 | 0.449971 | 0.003666663 | 0 | 0 | 0 | 0.4311812 | 0.2038128 | 400.6507 | 2.125731e-05 | 401.5231 | 12.69994 | 238.4 | 1.710768e-05 | 0.4500909 | 0.01168435 | 0 | -0.0002724085 | 0 | 0.4095368
0.02994869 | 4541.226 | 0.05980624 | 242.1781 | 0 | 242.3568 | 12.65646 | 137.29 | 2.349369e-05 | 0 | 0 | 0.4499448 | 0.02103534 | 0 | -0.001414183 | 0 | 0.07033566 | 0.2591593 | 481.1946 | 2.931661e-05 | 482.5095 | 12.67403 | 280.7 | 1.349899e-05 | 0.4500389 | 0.01872507 | 0 | -0.0006645136 | 0 | 0.6207643 |  |  | 0.2063683 | 420.0239 | 1.328053e-05 | 420.9491 | 12.66863 | 238.82 | 1.235339e-05 | 0.4499567 | 0.003337112 | 0 | 0 | 0 | 0.434977 | 0.2052115 | 402.7316 | 2.404585e-05 | 403.6141 | 12.69966 | 239.4 | 1.264658e-05 | 0.4499137 | 0.01196391 | 0 | -0.0002910467 | 0 | 0.4147868
0.03101111 | 4557.751 | 0.06192784 | 243.0593 | 0 | 243.2439 | 12.65716 | 137.72 | 9.054276e-06 | 0 | 0 | 0.4497874 | 0.02033709 | 0 | -0.001358132 | 0 | 0.07516913 | 0.260613 | 483.3188 | 3.19204e-05 | 484.6465 | 12.67438 | 281.7 | 1.948201e-05 | 0.4499102 | 0.01837946 | 0 | -0.0006336851 | 0 | 0.6273382 |  |  | 0.2078744 | 422.1643 | 1.718526e-05 | 423.1006 | 12.66851 | 239.82 | 1.116342e-05 | 0.4497993 | 0.0034663 | 0 | 0 | 0 | 0.4409362 | 0.2063421 | 404.8442 | 2.39836e-05 | 405.736 | 12.69935 | 240.4 | 8.268925e-06 | 0.4498923 | 0.01227319 | 0 | -0.000311973 | 0 | 0.4190529
0.03041282 | 4576.66 | 0.06073308 | 244.0677 | 0 | 244.2501 | 12.65733 | 138.22 | 9.302216e-06 | 0 | 0 | 0.4496502 | 0.02016849 | 0 | -0.001343789 | 0 | 0.07243661 | 0.2630557 | 485.5276 | 4.393897e-05 | 486.8732 | 12.6744 | 282.7 | 1.679154e-05 | 0.4499459 | 0.01835543 | 0 | -0.0006280658 | 0 | 0.6384345 |  |  | 0.208601 | 424.3082 | 1.327555e-05 | 425.2523 | 12.6688 | 240.82 | 1.39866e-05 | 0.4498672 | 0.003175688 | 0 | 0 | 0 | 0.4438253 | 0.2068652 | 407.0109 | 1.755524e-05 | 407.9095 | 12.69977 | 241.4 | 9.538502e-06 | 0.4498672 | 0.01185161 | 0 | -0.000275299 | 0 | 0.4210372
0.03149462 | 4591.544 | 0.06289339 | 244.8615 | 0 | 245.0498 | 12.65859 | 138.618775 | 2.12276e-05 | 0 | 0 | 0.4498143 | 0.01890629 | 0 | -0.00124329 | 0 | 0.0773957 | 0.2639713 | 487.6814 | 4.099512e-05 | 489.0375 | 12.6747 | 283.7 | 1.722097e-05 | 0.449903 | 0.0180589 | 0 | -0.000601057 | 0 | 0.6426122 |  |  | 0.2106718 | 426.5503 | 2.229627e-05 | 427.5082 | 12.66856 | 241.82 | 1.362744e-05 | 0.4499853 | 0.003411388 | 0 | 0 | 0 | 0.4521028 | 0.2082498 | 409.1746 | 1.97575e-05 | 410.0836 | 12.69933 | 242.4 | 1.296059e-05 | 0.4499924 | 0.01229807 | 0 | -0.000306938 | 0 | 0.4263171
0.03141762 | 4609.592 | 0.06273962 | 245.8239 | 0 | 246.0126 | 12.65873 | 139.12 | 6.644882e-06 | 0 | 0 | 0.4498741 | 0.01876727 | 0 | -0.001231331 | 0 | 0.07704145 | 0.2664999 | 489.8513 | 5.409074e-05 | 491.2258 | 12.67427 | 284.7 | 1.694035e-05 | 0.4499674 | 0.01849458 | 0 | -0.0006317438 | 0 | 0.6542017 |  |  | 0.2113265 | 428.7806 | 1.721829e-05 | 429.7463 | 12.6685 | 242.82 | 1.402388e-05 | 0.4498458 | 0.003470463 | 0 | 0 | 0 | 0.4547335 | 0.2094574 | 411.365 | 2.004579e-05 | 412.2838 | 12.6997 | 243.4 | 1.160914e-05 | 0.4500818 | 0.01192221 | 0 | -0.0002738236 | 0 | 0.4309465
0.03130556 | 4610.329 | 0.06251585 | 245.8632 | 0 | 246.0514 | 12.6587 | 139.14 | 6.644882e-06 | 0 | 0 | 0.4498741 | 0.01880222 | 0 | -0.001234052 | 0 | 0.07652487 | 0.2673594 | 492.0607 | 5.027381e-05 | 493.4456 | 12.67372 | 285.7 | 1.015858e-05 | 0.4500818 | 0.0190446 | 0 | -0.0006713794 | 0 | 0.6581584 |  |  | 0.2134765 | 431.0471 | 2.690474e-05 | 432.0272 | 12.66843 | 243.82 | 1.694922e-05 | 0.4499924 | 0.00354005 | 0 | 0 | 0 | 0.4634185 | 0.2105716 | 413.5075 | 1.965879e-05 | 414.4358 | 12.69927 | 244.4 | 1.086636e-05 | 0.4499817 | 0.01235326 | 0 | -0.0003042832 | 0 | 0.4352409
0.03183712 | 4628.407 | 0.06357736 | 246.8273 | 0 | 247.0188 | 12.65993 | 139.64 | 1.315898e-05 | 0 | 0 | 0.4497743 | 0.01756409 | 0 | -0.001135292 | 0 | 0.07898035 | 0.2685316 | 494.1965 | 4.999799e-05 | 495.5933 | 12.67392 | 286.7 | 1.761714e-05 | 0.4499674 | 0.01884143 | 0 | -0.0006517606 | 0 | 0.6635792 |  |  | 0.2147163 | 433.2316 | 2.791547e-05 | 434.2221 | 12.66814 | 244.82 | 1.301129e-05 | 0.4500997 | 0.003833487 | 0 | 0 | 0 | 0.4684523 | 0.2116306 | 415.5909 | 1.903718e-05 | 416.5283 | 12.69899 | 245.4 | 1.210862e-05 | 0.4499137 | 0.01263182 | 0 | -0.0003228397 | 0 | 0.4393431
0.03196451 | 4648.674 | 0.06383175 | 247.9081 | 0 | 248.1011 | 12.66054 | 140.14 | -6.010685e-06 | 0 | 0 | 0.4497242 | 0.01696085 | 0 | -0.001086556 | 0 | 0.07957126 | 0.2708828 | 496.3676 | 6.131252e-05 | 497.7821 | 12.67362 | 287.7 | 1.971357e-05 | 0.4500103 | 0.01914007 | 0 | -0.0006716432 | 0 | 0.674499 |  |  | 0.2160788 | 435.3835 | 3.032361e-05 | 436.3848 | 12.66819 | 245.82 | 1.503967e-05 | 0.449971 | 0.003780812 | 0 | 0 | 0 | 0.4740122 | 0.2129934 | 417.8355 | 2.058534e-05 | 418.7836 | 12.69904 | 246.4 | 1.871127e-05 | 0.4499352 | 0.01258847 | 0 | -0.0003158032 | 0 | 0.4446494
0.03153613 | 4669.445 | 0.06297629 | 249.0158 | 0 | 249.2075 | 12.66142 | 140.64 | 1.452371e-05 | 0 | 0 | 0.449903 | 0.01607436 | 0 | -0.001015429 | 0 | 0.0775754 | 0.2724743 | 498.6577 | 6.436288e-05 | 500.0867 | 12.67381 | 288.7 | 1.487643e-05 | 0.4501033 | 0.01895241 | 0 | -0.0006529867 | 0 | 0.6819241 |  |  | 0.2177242 | 437.7793 | 3.428988e-05 | 438.7933 | 12.66828 | 246.82 | 1.513082e-05 | 0.4499817 | 0.003693775 | 0 | 0 | 0 | 0.4807618 | 0.2153729 | 420.0534 | 3.244498e-05 | 421.0165 | 12.69879 | 247.4 | 1.814942e-05 | 0.4499674 | 0.012837 | 0 | -0.0003317792 | 0 | 0.4539647
0.03269181 | 4689.923 | 0.06528412 | 250.1079 | 0 | 250.3062 | 12.66261 | 141.14 | 3.478724e-05 | 0 | 0 | 0.4496098 | 0.01488863 | 0 | -0.000920698 | 0 | 0.08298359 | 0.2738581 | 500.726 | 6.658097e-05 | 502.1678 | 12.67374 | 289.7 | 1.278105e-05 | 0.4499459 | 0.0190219 | 0 | -0.0006549769 | 0 | 0.6884079 |  |  | 0.219105 | 440.0678 | 3.616817e-05 | 441.0932 | 12.66844 | 247.82 | 1.489852e-05 | 0.4499924 | 0.003537 | 0 | 0 | 0 | 0.486456 | 0.2166232 | 422.1247 | 3.38023e-05 | 423.0978 | 12.69841 | 248.4 | 9.590601e-06 | 0.4498994 | 0.01321089 | 0 | -0.0003578578 | 0 | 0.4588847
0.03327814 | 4708.236 | 0.06645501 | 251.0845 | 0 | 251.2865 | 12.66318 | 141.64 | -2.727569e-05 | 0 | 0 | 0.4498386 | 0.01431677 | 0 | -0.000874556 | 0 | 0.08573884 | 0.2750305 | 502.8688 | 6.626837e-05 | 504.3227 | 12.67348 | 290.7 | 9.694409e-06 | 0.4498529 | 0.01927545 | 0 | -0.0006713527 | 0 | 0.693925 |  |  | 0.2207039 | 442.2279 | 4.08984e-05 | 443.2654 | 12.66826 | 248.82 | 1.53861e-05 | 0.4498994 | 0.003712125 | 0 | 0 | 0 | 0.4930837 | 0.217291 | 424.2932 | 2.881037e-05 | 425.2742 | 12.69845 | 249.4 | 9.291628e-06 | 0.4498243 | 0.01317116 | 0 | -0.000351229 | 0 | 0.4615254
0.03132594 | 4727.703 | 0.06255655 | 252.1226 | 0 | 252.3157 | 12.66421 | 142.14 | -2.630821e-05 | 0 | 0 | 0.4496956 | 0.0132858 | 0 | -0.0007921096 | 0 | 0.07652841 | 0.275797 | 505.0266 | 6.18108e-05 | 506.4906 | 12.6729 | 291.7 | 1.420024e-05 | 0.4499102 | 0.01986261 | 0 | -0.0007140043 | 0 | 0.6975467 |  |  | 0.2221822 | 444.504 | 4.38169e-05 | 445.5533 | 12.66824 | 249.82 | 1.698605e-05 | 0.4497778 | 0.003728312 | 0 | 0 | 0 | 0.4992417 | 0.2184816 | 426.4634 | 2.903718e-05 | 427.4545 | 12.6985 | 250.4 | 1.053895e-05 | 0.4499817 | 0.01312159 | 0 | -0.0003438229 | 0 | 0.4662578
0.03196073 | 4747.022 | 0.06382419 | 253.1529 | 0 | 253.35 | 12.6657 | 142.64 | 2.976493e-05 | 0 | 0 | 0.449574 | 0.01180001 | 0 | -0.0006737765 | 0 | 0.07953562 | 0.2778706 | 507.237 | 7.012925e-05 | 508.7179 | 12.67299 | 292.7 | 1.799856e-05 | 0.4499459 | 0.01976704 | 0 | -0.0007027417 | 0 | 0.7073885 |  |  | 0.2241011 | 446.7937 | 5.107119e-05 | 447.8571 | 12.66826 | 250.82 | 1.473364e-05 | 0.4498637 | 0.003715937 | 0 | 0 | 0 | 0.5072768 | 0.2193988 | 428.6903 | 2.622581e-05 | 429.6905 | 12.69817 | 251.4 | 1.321691e-05 | 0.4500818 | 0.01345875 | 0 | -0.0003667604 | 0 | 0.4699225
0.03281646 | 4767.117 | 0.06553305 | 254.2245 | 0 | 254.4267 | 12.66707 | 143.14 | 3.874894e-05 | 0 | 0 | 0.4499888 | 0.01042317 | 0 | -0.000564015 | 0 | 0.08360639 | 0.2793967 | 509.4202 | 7.312488e-05 | 510.9153 | 12.67313 | 293.7 | 1.797813e-05 | 0.4501319 | 0.019625 | 0 | -0.0006878618 | 0 | 0.7146629 |  |  | 0.2251289 | 449.0888 | 4.938552e-05 | 450.1623 | 12.66808 | 251.82 | 1.063134e-05 | 0.4500139 | 0.003894225 | 0 | 0 | 0 | 0.5116024 | 0.2211249 | 430.9169 | 3.150523e-05 | 431.9297 | 12.69859 | 252.4 | 1.381166e-05 | 0.4499888 | 0.01302969 | 0 | -0.0003293987 | 0 | 0.4768552
0.03390113 | 4786.801 | 0.06769909 | 255.2743 | 0 | 255.4828 | 12.66869 | 143.64 | 1.203908e-05 | 0 | 0 | 0.4499102 | 0.008812185 | 0 | -0.0004358098 | 0 | 0.08878781 | 0.2814662 | 511.616 | 8.148423e-05 | 513.1282 | 12.67304 | 294.7 | 1.59488e-05 | 0.4501033 | 0.01971865 | 0 | -0.0006915419 | 0 | 0.7245704 |  |  | 0.2262274 | 451.3693 | 4.848362e-05 | 452.4532 | 12.66823 | 252.82 | 1.427835e-05 | 0.450114 | 0.003746438 | 0 | 0 | 0 | 0.5162494 | 0.2221611 | 433.0495 | 3.039085e-05 | 434.0718 | 12.69788 | 253.4 | 1.332245e-05 | 0.4500103 | 0.01374634 | 0 | -0.0003823524 | 0 | 0.4810378
0.03341933 | 4806.974 | 0.06673695 | 256.3501 | 0 | 256.557 | 12.66964 | 144.14 | -5.614099e-06 | 0 | 0 | 0.4498816 | 0.007856812 | 0 | -0.0003593265 | 0 | 0.08647668 | 0.2825864 | 513.7355 | 8.077957e-05 | 515.2597 | 12.6725 | 295.7 | 8.009812e-06 | 0.4499245 | 0.02025637 | 0 | -0.0007303614 | 0 | 0.7299558 |  |  | 0.2279846 | 453.6289 | 5.427684e-05 | 454.7261 | 12.66782 | 253.82 | 1.708233e-05 | 0.4499924 | 0.00415145 | 0 | 0 | 0 | 0.5237201 | 0.2237894 | 435.1509 | 3.536518e-05 | 436.1853 | 12.69756 | 254.4 | 1.526373e-05 | 0.4500818 | 0.01405994 | 0 | -0.0004036385 | 0 | 0.4876429
0.03362 | 4827.921875 | 0.06713768 | 257.4672 | 0 | 257.6761 | 12.67017 | 144.64 | -2.36004e-05 | 0 | 0 | 0.4496169 | 0.007332165 | 0 | -0.0003167928 | 0 | 0.08744338 | 0.2830682 | 516.0765 | 7.244691e-05 | 517.6101 | 12.67249 | 296.7 | 1.563478e-05 | 0.4499745 | 0.02026694 | 0 | -0.0007272463 | 0 | 0.7322819 |  |  | 0.2296439 | 455.8736 | 5.916948e-05 | 456.9838 | 12.66813 | 254.82 | 1.255183e-05 | 0.4499173 | 0.003844512 | 0 | 0 | 0 | 0.53081 | 0.2252139 | 437.5036 | 3.694874e-05 | 438.5498 | 12.698 | 255.4 | 1.61183e-05 | 0.4499424 | 0.01362125 | 0 | -0.0003653146 | 0 | 0.4934506
0.03223751 | 4848.268 | 0.06437691 | 258.5522 | 0 | 258.7549 | 12.6704 | 145.14 | 1.405572e-05 | 0 | 0 | 0.4496373 | 0.007095657 | 0 | -0.0002970285 | 0 | 0.08075478 | 0.2857134 | 518.2383 | 8.675334e-05 | 519.7921 | 12.6723 | 297.7 | 1.665571e-05 | 0.4499531 | 0.02046015 | 0 | -0.0007388339 | 0 | 0.7451099 |  |  | 0.2304949 | 458.2718 | 5.517935e-05 | 459.3918 | 12.66827 | 255.82 | 1.186507e-05 | 0.4499853 | 0.003704187 | 0 | 0 | 0 | 0.5344649 | 0.2270131 | 439.6186 | 4.355906e-05 | 440.6778 | 12.69736 | 256.4 | 8.372155e-06 | 0.4498529 | 0.01425968 | 0 | -0.0004121424 | 0 | 0.500824
0.03426762 | 4857.083 | 0.06843095 | 259.0223 | 0 | 259.2359 | 12.67174 | 145.357775 | 1.405572e-05 | 0 | 0 | 0.4496373 | 0.00575529 | 0 | -0.0001907968 | 0 | 0.09060624 | 0.2863993 | 520.3921 | 8.151386e-05 | 521.9559 | 12.67194 | 298.7 | 1.160818e-05 | 0.4499745 | 0.02082198 | 0 | -0.0007637294 | 0 | 0.7484503 |  |  | 0.2320169 | 460.4126 | 5.924018e-05 | 461.5448 | 12.66811 | 256.82 | 1.215034e-05 | 0.4499424 | 0.00386645 | 0 | 0 | 0 | 0.5410335 | 0.2268883 | 441.8093 | 3.052251e-05 | 442.8733 | 12.69798 | 257.4 | 7.265499e-06 | 0.4498565 | 0.0136475 | 0 | -0.0003604269 | 0 | 0.50031
0.03414254 | 4877.025 | 0.06818116 | 260.0858 | 0 | 260.2996 | 12.67203 | 145.86 | 4.3006e-06 | 0 | 0 | 0.4497675 | 0.005464637 | 0 | -0.0001667852 | 0 | 0.08999745 | 0.288035 | 522.6193 | 8.535887e-05 | 524.1982 | 12.6725 | 299.7 | 1.757435e-05 | 0.4499745 | 0.0202582 | 0 | -0.0007155234 | 0 | 0.7564493 |  |  | 0.232925 | 462.5624 | 5.711514e-05 | 463.7041 | 12.66819 | 257.82 | 8.773872e-06 | 0.4498851 | 0.003780138 | 0 | 0 | 0 | 0.5449711 | 0.2284662 | 443.9516 | 3.477299e-05 | 445.0277 | 12.69768 | 258.4 | 1.570948e-05 | 0.4498851 | 0.01394898 | 0 | -0.0003806924 | 0 | 0.5068401
0.0344838 | 4898.155 | 0.06886266 | 261.2126 | 0 | 261.4291 | 12.67282 | 146.36 | -1.539321e-05 | 0 | 0 | 0.4498816 | 0.004674757 | 0 | -0.000103326 | 0 | 0.09166542 | 0.2899142 | 524.8447 | 9.164849e-05 | 526.4402 | 12.67272 | 300.7 | 1.203388e-05 | 0.4498744 | 0.02004127 | 0 | -0.0006946669 | 0 | 0.7656783 |  |  | 0.2337717 | 464.6565 | 5.466645e-05 | 465.8073 | 12.66759 | 258.82 | 9.169339e-06 | 0.4498136 | 0.00438545 | 0 | 0 | 0 | 0.5486591 | 0.2300302 | 446.1744 | 3.845122e-05 | 447.2628 | 12.69704 | 259.4 | 1.572756e-05 | 0.4499602 | 0.01458415 | 0 | -0.0004270909 | 0 | 0.5133445
0.0333717 | 4918.783 | 0.06664184 | 262.3127 | 0 | 262.5242 | 12.67116 | 146.86 | 8.854931e-07 | 0 | 0 | 0.4496527 | 0.00633622 | 0 | -0.0002332862 | 0 | 0.08620671 | 0.2904418 | 527.0889 | 8.431793e-05 | 528.694 | 12.67207 | 301.7 | 1.544885e-05 | 0.4499674 | 0.02069342 | 0 | -0.0007422988 | 0 | 0.7682804 |  |  | 0.2347589 | 466.8251 | 5.32352e-05 | 467.9858 | 12.6682 | 259.82 | 1.351189e-05 | 0.4499066 | 0.003770563 | 0 | 0 | 0 | 0.5529791 | 0.2316117 | 448.3956 | 4.231308e-05 | 449.4966 | 12.69715 | 260.4 | 1.435758e-05 | 0.4500318 | 0.01447007 | 0 | -0.0004145248 | 0 | 0.5199546
0.03452814 | 4938.824 | 0.06895121 | 263.3815 | 0 | 263.5999 | 12.6715 | 147.36 | 1.892008e-05 | 0 | 0 | 0.4500103 | 0.005999315 | 0 | -0.0002056191 | 0 | 0.09190659 | 0.293004 | 529.2948 | 9.754646e-05 | 530.9202 | 12.67225 | 302.7 | 2.125309e-05 | 0.4500747 | 0.02050924 | 0 | -0.0007240571 | 0 | 0.7809709 |  |  | 0.236474 | 469.1368 | 5.833657e-05 | 470.3114 | 12.66799 | 260.82 | 1.364738e-05 | 0.4500425 | 0.003982813 | 0 | 0 | 0 | 0.5605208 | 0.2329017 | 450.5922 | 4.339247e-05 | 451.7043 | 12.69721 | 261.4 | 1.328464e-05 | 0.4500782 | 0.01441525 | 0 | -0.000406663 | 0 | 0.5253729
0.03431915 | 4958.318 | 0.06853385 | 264.4211 | 0 | 264.6393 | 12.6723 | 147.86 | -4.069274e-05 | 0 | 0 | 0.4496884 | 0.005195685 | 0 | -0.0001411613 | 0 | 0.09087235 | 0.2946924 | 531.414 | 0.0001025251 | 533.0549 | 12.67173 | 303.7 | 1.369029e-05 | 0.4500604 | 0.02103106 | 0 | -0.0007616252 | 0 | 0.789368 |  |  | 0.2374884 | 471.4349 | 5.650092e-05 | 472.6201 | 12.66795 | 261.82 | 1.006273e-05 | 0.4500747 | 0.004018525 | 0 | 0 | 0 | 0.5650027 | 0.2342686 | 452.6709 | 4.587556e-05 | 453.7943 | 12.69715 | 262.4 | 1.2157e-05 | 0.4499495 | 0.01447864 | 0 | -0.0004082944 | 0 | 0.5311416
0.03249041 | 4979.359375 | 0.06488193 | 265.5432 | 0 | 265.7527 | 12.67348 | 148.36 | 3.853061e-05 | 0 | 0 | 0.449506 | 0.004022276 | 0 | -4.745381e-05 | 0 | 0.08178563 | 0.295742 | 533.6326 | 0.0001005579 | 535.286 | 12.67199 | 304.7 | 1.092289e-05 | 0.4500747 | 0.020771 | 0 | -0.0007373792 | 0 | 0.7946094 |  |  | 0.2384866 | 473.6839 | 5.476103e-05 | 474.8794 | 12.66778 | 262.82 | 9.109442e-06 | 0.4500246 | 0.004189038 | 0 | 0 | 0 | 0.569435 | 0.2353331 | 454.9857 | 4.406332e-05 | 456.1198 | 12.69744 | 263.4 | 1.285698e-05 | 0.4499102 | 0.01418797 | 0 | -0.0003816805 | 0 | 0.5356557
0.03452266 | 4989.735 | 0.06894025 | 266.0965 | 0 | 266.3172 | 12.66948 | 148.59 | 2.816988e-05 | 0 | 0 | 0.4496371 | 0.008022962 | 0 | -0.0003625299 | 0 | 0.09191548 | 0.296877 | 535.9324 | 9.898827e-05 | 537.599 | 12.67132 | 305.7 | 1.377648e-05 | 0.4500175 | 0.0214438 | 0 | -0.0007865475 | 0 | 0.800301 |  |  | 0.2393102 | 476.0904 | 5.045393e-05 | 477.2958 | 12.66749 | 263.82 | 1.188114e-05 | 0.449903 | 0.004481487 | 0 | 0 | 0 | 0.5731101 | 0.23684 | 457.2625 | 4.688007e-05 | 458.4091 | 12.69716 | 264.4 | 1.157282e-05 | 0.4499388 | 0.01446795 | 0 | -0.0004000371 | 0 | 0.5420785
0.03653362 | 4995.436 | 0.07295606 | 266.4005 | 0 | 266.6322 | 12.67008 | 148.719775 | 5.667956e-05 | 0 | 0 | 0.4499359 | 0.00741929 | 0 | -0.0003145872 | 0 | 0.1019554 | 0.2984973 | 538.0593 | 0.0001032426 | 539.7413 | 12.67172 | 306.7 | 1.948618e-05 | 0.449903 | 0.02103614 | 0 | -0.0007508174 | 0 | 0.8084603 |  |  | 0.2408628 | 478.3623 | 5.413725e-05 | 479.5809 | 12.66826 | 264.82 | 1.228412e-05 | 0.4499388 | 0.003712175 | 0 | 0 | 0 | 0.5800717 | 0.2376477 | 459.3851 | 4.353407e-05 | 460.5408 | 12.69678 | 265.4 | 9.05294e-06 | 0.4498994 | 0.01483912 | 0 | -0.0004258208 | 0 | 0.5455375
0.03531474 | 5018.031 | 0.07052201 | 267.6055 | 0 | 267.8317 | 12.67445 | 149.22 | 5.024392e-07 | 0 | 0 | 0.4496731 | 0.003052508 | 0 | 0 | 0 | 0.09585279 | 0.3007742 | 540.2632 | 0.0001136296 | 541.9644 | 12.6712 | 307.7 | 1.418458e-05 | 0.4498672 | 0.02156244 | 0 | -0.000788597 | 0 | 0.819972 |  |  | 0.2417671 | 480.5548 | 5.175137e-05 | 481.7834 | 12.66774 | 265.82 | 1.302691e-05 | 0.449996 | 0.004231825 | 0 | 0 | 0 | 0.5841452 | 0.2386506 | 461.5718 | 4.179628e-05 | 462.7376 | 12.69669 | 266.4 | 1.108793e-05 | 0.4499102 | 0.01493803 | 0 | -0.0004300734 | 0 | 0.549853
0.03655897 | 5039.416 | 0.07300668 | 268.7459 | 0 | 268.9798 | 12.67424 | 149.72 | -1.400245e-05 | 0 | 0 | 0.4499459 | 0.003261755 | 0 | 0 | 0 | 0.1021097 | 0.3013342 | 542.4588 | 0.0001068967 | 544.1698 | 12.67129 | 308.7 | 1.504596e-05 | 0.4498887 | 0.02147032 | 0 | -0.0007776307 | 0 | 0.8228149 |  |  | 0.2434682 | 482.8425 | 5.683774e-05 | 484.0852 | 12.66751 | 266.82 | 1.401555e-05 | 0.4499817 | 0.004466625 | 0 | 0 | 0 | 0.5918445 | 0.2398653 | 463.7604 | 4.216512e-05 | 464.9373 | 12.69729 | 267.4 | 1.433563e-05 | 0.4498422 | 0.01433107 | 0 | -0.0003787705 | 0 | 0.5551043
0.03449662 | 5053.14 | 0.06888826 | 269.4778 | 0 | 269.7012 | 12.67331 | 150.047775 | -2.545535e-05 | 0 | 0 | 0.449737 | 0.00418729 | 0 | -5.647253e-05 | 0 | 0.09170248 | 0.3037834 | 544.6537 | 0.0001190568 | 546.385 | 12.67172 | 309.7 | 1.555919e-05 | 0.4499459 | 0.0210373 | 0 | -0.0007397876 | 0 | 0.8352985 |  |  | 0.2445702 | 485.107 | 5.605391e-05 | 486.3608 | 12.6676 | 267.82 | 1.802282e-05 | 0.4498172 | 0.004367438 | 0 | 0 | 0 | 0.5968555 | 0.2415177 | 466.0076 | 4.659677e-05 | 467.1979 | 12.69617 | 268.4 | 1.527735e-05 | 0.449996 | 0.01545001 | 0 | -0.0004632031 | 0 | 0.5622828
0.03528562 | 5074.202 | 0.07046385 | 270.601 | 0 | 270.8296 | 12.672 | 150.55 | 2.805377e-05 | 0 | 0 | 0.449632 | 0.005498655 | 0 | -0.0001587826 | 0 | 0.09569771 | 0.3044461 | 546.8582 | 0.0001132993 | 548.6002 | 12.67165 | 310.7 | 1.303825e-05 | 0.4500818 | 0.02110692 | 0 | -0.0007415587 | 0 | 0.8386898 |  |  | 0.2470728 | 487.4543 | 6.8844e-05 | 488.7264 | 12.66735 | 268.82 | 2.030314e-05 | 0.4498458 | 0.004617813 | 0 | 0 | 0 | 0.6082899 | 0.2429207 | 468.2545 | 4.853483e-05 | 469.4572 | 12.69658 | 269.4 | 9.697032e-06 | 0.4501462 | 0.01504182 | 0 | -0.0004274487 | 0 | 0.5684069
0.03590445 | 5094.995 | 0.07169963 | 271.7099 | 0 | 271.9427 | 12.67001 | 151.05 | 1.021535e-05 | 0 | 0 | 0.4498243 | 0.007489217 | 0 | -0.0003147082 | 0 | 0.09884421 | 0.3063911 | 548.9763 | 0.0001208499 | 550.7357 | 12.67123 | 311.7 | 2.178912e-05 | 0.4500961 | 0.0215283 | 0 | -0.0007712093 | 0 | 0.8486831 |  |  | 0.2486308 | 489.8044 | 7.217379e-05 | 491.0903 | 12.66776 | 269.82 | 1.160412e-05 | 0.4500461 | 0.004215837 | 0 | 0 | 0 | 0.6154429 | 0.2434572 | 470.3986 | 4.236143e-05 | 471.6093 | 12.69592 | 270.4 | 1.01954e-05 | 0.4500103 | 0.01570781 | 0 | -0.0004764014 | 0 | 0.5707594
0.03579716 | 5116.754 | 0.07148539 | 272.8703 | 0 | 273.1035 | 12.67003 | 151.55 | 1.811582e-05 | 0 | 0 | 0.4499745 | 0.00746623 | 0 | -0.0003117149 | 0 | 0.09829643 | 0.3088039 | 551.0866 | 0.0001331213 | 552.8661 | 12.67108 | 312.7 | 2.261204e-05 | 0.4499602 | 0.02168016 | 0 | -0.0007796239 | 0 | 0.861128 |  |  | 0.2493936 | 492.0409 | 6.814441e-05 | 493.3364 | 12.66748 | 270.82 | 1.441897e-05 | 0.4500461 | 0.004493937 | 0 | 0 | 0 | 0.6189614 | 0.2449598 | 472.6294 | 4.538316e-05 | 473.8529 | 12.69609 | 271.4 | 1.631286e-05 | 0.4500031 | 0.01552986 | 0 | -0.0004587924 | 0 | 0.5773801
0.03681162 | 5138.366 | 0.07351121 | 274.0228 | 0 | 274.2626 | 12.67025 | 152.05 | 7.630729e-06 | 0 | 0 | 0.4497957 | 0.007246958 | 0 | -0.000293242 | 0 | 0.1034981 | 0.3109135 | 553.4093 | 0.0001411677 | 555.2079 | 12.67111 | 313.7 | 1.801034e-05 | 0.449996 | 0.02164965 | 0 | -0.000773301 | 0 | 0.8720527 |  |  | 0.2515146 | 494.41 | 7.700503e-05 | 495.7222 | 12.66763 | 271.82 | 1.953207e-05 | 0.4499745 | 0.004346375 | 0 | 0 | 0 | 0.6287906 | 0.2467197 | 475.0434 | 4.99911e-05 | 476.2816 | 12.69591 | 272.4 | 1.693812e-05 | 0.4499817 | 0.01571039 | 0 | -0.0004691021 | 0 | 0.5851725
0.03617928 | 5160.371 | 0.07224846 | 275.1963 | 0 | 275.4337 | 12.67053 | 152.55 | -3.334046e-06 | 0 | 0 | 0.4495597 | 0.006964617 | 0 | -0.000269772 | 0 | 0.100242 | 0.312406 | 555.5927 | 0.0001438265 | 557.4067 | 12.67096 | 314.7 | 1.147727e-05 | 0.4500246 | 0.02180037 | 0 | -0.0007815021 | 0 | 0.8798132 |  |  | 0.2533 | 496.8786 | 8.199114e-05 | 498.2063 | 12.66793 | 272.82 | 1.719223e-05 | 0.4499602 | 0.004046112 | 0 | 0 | 0 | 0.6371052 | 0.2483474 | 477.2178 | 5.45667e-05 | 478.4694 | 12.69594 | 273.4 | 1.378702e-05 | 0.4498458 | 0.01568524 | 0 | -0.0004636109 | 0 | 0.5924144
0.03664466 | 5182.295 | 0.07317781 | 276.3655 | 0 | 276.6064 | 12.66669 | 153.05 | -5.248163e-06 | 0 | 0 | 0.4499745 | 0.01080978 | 0 | -0.0005720172 | 0 | 0.1026486 | 0.3132089 | 557.7451 | 0.0001397652 | 559.5706 | 12.67028 | 315.7 | 1.442628e-05 | 0.4499817 | 0.02247517 | 0 | -0.0008310787 | 0 | 0.8840047 |  |  | 0.254953 | 499.1919 | 8.646311e-05 | 500.534 | 12.66776 | 273.82 | 1.462106e-05 | 0.4499674 | 0.004215337 | 0 | 0 | 0 | 0.6448405 | 0.2494771 | 479.4937 | 5.361643e-05 | 480.7567 | 12.69599 | 274.4 | 1.027042e-05 | 0.4498959 | 0.01563348 | 0 | -0.0004558608 | 0 | 0.5974641
0.03591647 | 5204.355 | 0.07172364 | 277.5419 | 0 | 277.7799 | 12.66716 | 153.55 | 1.706912e-05 | 0 | 0 | 0.4496741 | 0.01033801 | 0 | -0.0005335874 | 0 | 0.09886689 | 0.3152912 | 559.9761 | 0.000148054 | 561.8206 | 12.67031 | 316.7 | 2.603938e-05 | 0.4498959 | 0.02244872 | 0 | -0.0008252303 | 0 | 0.8949171 |  |  | 0.2562242 | 501.5127 | 8.707785e-05 | 502.8674 | 12.66746 | 274.82 | 1.655919e-05 | 0.4498887 | 0.004510575 | 0 | 0 | 0 | 0.6508166 | 0.2504015 | 481.7318 | 5.081663e-05 | 483.0051 | 12.6957 | 275.4 | 1.167508e-05 | 0.4499173 | 0.01592221 | 0 | -0.0004749704 | 0 | 0.6016155
0.03749942 | 5225.596 | 0.07488472 | 278.6747 | 0 | 278.9224 | 12.66645 | 154.05 | 3.399749e-05 | 0 | 0 | 0.4496741 | 0.01104476 | 0 | -0.0005882158 | 0 | 0.1071219 | 0.3184168 | 562.1993 | 0.0001668179 | 564.0686 | 12.67054 | 317.7 | 2.008693e-05 | 0.4497814 | 0.02221548 | 0 | -0.0008030896 | 0 | 0.9113623 |  |  | 0.2582649 | 503.7926 | 9.559953e-05 | 505.1638 | 12.66732 | 275.82 | 1.339545e-05 | 0.4498744 | 0.004649812 | 0 | 0 | 0 | 0.6604542 | 0.2518121 | 484.0617 | 5.238448e-05 | 485.348 | 12.69534 | 276.4 | 1.677259e-05 | 0.4498458 | 0.01628882 | 0 | -0.0005000622 | 0 | 0.6079808
0.03761894 | 5248.397 | 0.07512339 | 279.8906 | 0 | 280.1401 | 12.66577 | 154.55 | -1.27583e-06 | 0 | 0 | 0.4498529 | 0.01172441 | 0 | -0.0006406227 | 0 | 0.1077478 | 0.3193086 | 564.4168 | 0.000163279 | 566.2986 | 12.67019 | 318.7 | 1.55568e-05 | 0.4499245 | 0.02256622 | 0 | -0.0008270047 | 0 | 0.916073 |  |  | 0.2589033 | 506.207 | 8.939971e-05 | 507.5879 | 12.6676 | 276.82 | 1.239037e-05 | 0.4498816 | 0.004368938 | 0 | 0 | 0 | 0.6634835 | 0.253756 | 486.316 | 5.969161e-05 | 487.6178 | 12.69558 | 277.4 | 1.446163e-05 | 0.4500318 | 0.01604454 | 0 | -0.0004771946 | 0 | 0.6167939
0.03743553 | 5270.595 | 0.07475713 | 281.0744 | 0 | 281.3239 | 12.66426 | 155.05 | 2.553743e-06 | 0 | 0 | 0.4496026 | 0.01323774 | 0 | -0.0007588742 | 0 | 0.1067832 | 0.3215282 | 566.6088 | 0.0001731587 | 568.5105 | 12.67084 | 319.7 | 1.345038e-05 | 0.4501891 | 0.02191754 | 0 | -0.0007721602 | 0 | 0.9278433 |  |  | 0.260743 | 508.5292 | 9.569092e-05 | 509.9258 | 12.66758 | 277.82 | 1.392968e-05 | 0.4499817 | 0.0043951 | 0 | 0 | 0 | 0.6722533 | 0.2547045 | 488.5964 | 5.690492e-05 | 489.9088 | 12.69526 | 278.4 | 1.318238e-05 | 0.450139 | 0.01635976 | 0 | -0.0004983209 | 0 | 0.6211141
0.03774682 | 5292.793 | 0.07537877 | 282.2582 | 0 | 282.5105 | 12.66451 | 155.55 | -1.743949e-05 | 0 | 0 | 0.4496726 | 0.01299136 | 0 | -0.0007382212 | 0 | 0.1084273 | 0.3219987 | 568.715 | 0.0001660331 | 570.6264 | 12.6705 | 320.7 | 5.714627e-06 | 0.4500747 | 0.02225924 | 0 | -0.0007955503 | 0 | 0.9303479 |  |  | 0.2616892 | 510.918 | 9.27026e-05 | 512.326 | 12.66729 | 278.82 | 1.925848e-05 | 0.450089 | 0.004684337 | 0 | 0 | 0 | 0.6767854 | 0.2563925 | 490.7647 | 6.211641e-05 | 492.0913 | 12.69506 | 279.4 | 1.094927e-05 | 0.4499102 | 0.01656583 | 0 | -0.0005110379 | 0 | 0.6288381
0.03572062 | 5298.097 | 0.07133253 | 282.541 | 0 | 282.7822 | 12.66347 | 155.672775 | -1.743949e-05 | 0 | 0 | 0.4496726 | 0.01402929 | 0 | -0.0008198692 | 0 | 0.0976977 | 0.3226711 | 570.9485 | 0.0001602112 | 572.8712 | 12.67007 | 321.7 | 1.54894e-05 | 0.4498959 | 0.02269448 | 0 | -0.0008261009 | 0 | 0.9339409 |  |  | 0.2645947 | 513.2071 | 0.0001098231 | 514.6364 | 12.66764 | 279.82 | 2.036847e-05 | 0.449996 | 0.004328487 | 0 | 0 | 0 | 0.6907639 | 0.2568943 | 493.1676 | 5.420426e-05 | 494.5031 | 12.69416 | 280.4 | 1.329923e-05 | 0.4499817 | 0.01746256 | 0 | -0.0005777389 | 0 | 0.631145
0.03665518 | 5320.183 | 0.07319881 | 283.7189 | 0 | 283.9663 | 12.65913 | 156.18 | 4.90143e-05 | 0 | 0 | 0.449728 | 0.01837132 | 0 | -0.00116151 | 0 | 0.1026594 | 0.3250966 | 573.2661 | 0.0001714442 | 575.2106 | 12.66941 | 322.7 | 2.275235e-05 | 0.4499388 | 0.02335319 | 0 | -0.0008741323 | 0 | 0.9469531 |  |  | 0.2657629 | 515.7412 | 0.000108297 | 517.1835 | 12.66768 | 280.82 | 1.104214e-05 | 0.4499602 | 0.004295113 | 0 | 0 | 0 | 0.6964113 | 0.2590524 | 495.4251 | 6.363548e-05 | 496.7774 | 12.69476 | 281.4 | 1.910529e-05 | 0.4500461 | 0.0168657 | 0 | -0.0005271132 | 0 | 0.6411127
0.03819429 | 5342.541 | 0.07627235 | 284.9112 | 0 | 285.1684 | 12.65903 | 156.68 | 4.124086e-05 | 0 | 0 | 0.4499245 | 0.01846878 | 0 | -0.001167994 | 0 | 0.110865 | 0.3272216 | 575.3747 | 0.0001808474 | 577.3385 | 12.66993 | 323.7 | 1.844945e-05 | 0.4501033 | 0.02282993 | 0 | -0.000829316 | 0 | 0.9583974 |  |  | 0.2668031 | 518.0515 | 0.0001066563 | 519.5057 | 12.66736 | 281.82 | 1.47413e-05 | 0.449903 | 0.0046165 | 0 | 0 | 0 | 0.7014629 | 0.2607154 | 497.6093 | 6.85116e-05 | 498.9759 | 12.69466 | 282.4 | 1.387321e-05 | 0.4499173 | 0.01696844 | 0 | -0.0005316713 | 0 | 0.6488286
0.03872037 | 5365.924 | 0.0773229 | 286.1582 | 0 | 286.4195 | 12.65813 | 157.18 | 1.668258e-05 | 0 | 0 | 0.4496598 | 0.01936452 | 0 | -0.001237466 | 0 | 0.1136817 | 0.3287865 | 577.6068 | 0.0001839565 | 579.5873 | 12.67021 | 324.7 | 1.41643e-05 | 0.4500675 | 0.02255094 | 0 | -0.0008035525 | 0 | 0.9668571 |  |  | 0.2687112 | 520.345 | 0.0001137819 | 521.8156 | 12.66709 | 282.82 | 1.674833e-05 | 0.4499745 | 0.004883925 | 0 | 0 | 0 | 0.7107713 | 0.261827 | 499.8901 | 6.735375e-05 | 501.2685 | 12.69501 | 283.4 | 1.429819e-05 | 0.4498601 | 0.01660989 | 0 | -0.0004997664 | 0 | 0.6540092
0.03902969 | 5390.108 | 0.0779406 | 287.4479 | 0 | 287.7122 | 12.65833 | 157.68 | 1.764931e-05 | 0 | 0 | 0.4499817 | 0.01916866 | 0 | -0.001220685 | 0 | 0.1153453 | 0.3300544 | 579.7865 | 0.0001843908 | 581.7819 | 12.6698 | 325.7 | 1.959682e-05 | 0.4498601 | 0.0229568 | 0 | -0.000831878 | 0 | 0.9737378 |  |  | 0.2701527 | 522.7861 | 0.0001154732 | 524.2711 | 12.66719 | 283.82 | 1.382105e-05 | 0.4499817 | 0.004777925 | 0 | 0 | 0 | 0.7178356 | 0.263575 | 502.1158 | 7.285654e-05 | 503.5091 | 12.69436 | 284.4 | 1.90191e-05 | 0.4498029 | 0.01726248 | 0 | -0.000547536 | 0 | 0.6621927
0.03960418 | 5413.086 | 0.07908783 | 288.6733 | 0 | 288.942 | 12.65983 | 158.18 | -3.485583e-06 | 0 | 0 | 0.4497528 | 0.01766684 | 0 | -0.001100838 | 0 | 0.1184484 | 0.3327058 | 582.0429 | 0.0001982263 | 584.0615 | 12.66967 | 326.7 | 2.045895e-05 | 0.4497886 | 0.02308595 | 0 | -0.0008382556 | 0 | 0.988181 |  |  | 0.2714754 | 525.2097 | 0.0001160668 | 526.7085 | 12.6673 | 284.82 | 1.538089e-05 | 0.4497957 | 0.00466885 | 0 | 0 | 0 | 0.7243476 | 0.2656308 | 504.3556 | 8.136019e-05 | 505.7656 | 12.69419 | 285.4 | 1.541668e-05 | 0.4499674 | 0.01743691 | 0 | -0.0005576479 | 0 | 0.6718599
0.03885515 | 5435.637 | 0.07759204 | 289.8759 | 0 | 290.1414 | 12.65816 | 158.68 | 1.230681e-05 | 0 | 0 | 0.4497814 | 0.0193345 | 0 | -0.001231313 | 0 | 0.1143854 | 0.3341462 | 584.23 | 0.0002003433 | 586.2645 | 12.66965 | 327.7 | 9.898982e-06 | 0.4499602 | 0.02310696 | 0 | -0.000836223 | 0 | 0.9960574 |  |  | 0.2732289 | 527.6158 | 0.0001210597 | 529.1307 | 12.66734 | 285.82 | 2.064734e-05 | 0.4498959 | 0.004631575 | 0 | 0 | 0 | 0.7330206 | 0.2666584 | 506.6828 | 7.911259e-05 | 508.1044 | 12.69396 | 286.4 | 6.36962e-06 | 0.4500461 | 0.01766848 | 0 | -0.0005721161 | 0 | 0.6767138
0.04022046 | 5458.435 | 0.08031851 | 291.0917 | 0 | 291.3662 | 12.65609 | 159.18 | 3.887347e-05 | 0 | 0 | 0.4497099 | 0.02141209 | 0 | -0.00139417 | 0 | 0.1218223 | 0.3346856 | 586.3299 | 0.0001939424 | 588.3749 | 12.66955 | 328.7 | 8.420748e-06 | 0.4501104 | 0.02321188 | 0 | -0.0008409542 | 0 | 0.9990179 |  |  | 0.2756049 | 530.0512 | 0.0001321233 | 531.5857 | 12.66723 | 286.82 | 1.630308e-05 | 0.4500318 | 0.004740187 | 0 | 0 | 0 | 0.7448263 | 0.2669047 | 508.9197 | 6.953954e-05 | 510.3488 | 12.6936 | 287.4 | 1.425175e-05 | 0.4499245 | 0.01802353 | 0 | -0.0005964505 | 0 | 0.6778829
0.04080178 | 5480.374 | 0.08147939 | 292.2617 | 0 | 292.5407 | 12.65508 | 159.68 | 6.086343e-06 | 0 | 0 | 0.4495811 | 0.02241823 | 0 | -0.001472458 | 0 | 0.1250018 | 0.3358304 | 588.4046 | 0.0001937345 | 590.4636 | 12.66941 | 329.7 | 2.139101e-05 | 0.4500818 | 0.02334622 | 0 | -0.0008480474 | 0 | 1.005323 |  |  | 0.2764895 | 532.4404 | 0.0001285164 | 533.9866 | 12.66683 | 287.82 | 9.580357e-06 | 0.4499888 | 0.005142125 | 0 | 0 | 0 | 0.749242 | 0.2695087 | 511.2075 | 8.326666e-05 | 512.6564 | 12.69365 | 288.4 | 1.762121e-05 | 0.4500461 | 0.01797535 | 0 | -0.000588962 | 0 | 0.690294
0.04052524 | 5504.024 | 0.08092715 | 293.5229 | 0 | 293.8015 | 12.65618 | 160.18 | 4.605412e-06 | 0 | 0 | 0.4497528 | 0.0213134 | 0 | -0.001383901 | 0 | 0.1234829 | 0.3389638 | 590.6926 | 0.000212212 | 592.7781 | 12.66926 | 330.7 | 2.043032e-05 | 0.4501033 | 0.02350067 | 0 | -0.0008563672 | 0 | 1.022646 |  |  | 0.277521 | 534.8587 | 0.0001262258 | 536.4174 | 12.66655 | 288.82 | 9.7817e-06 | 0.4499817 | 0.005422962 | 0 | 0 | 0 | 0.7544136 | 0.270429 | 513.5856 | 7.967207e-05 | 515.046 | 12.69402 | 289.4 | 1.275621e-05 | 0.4500675 | 0.0176023 | 0 | -0.0005557569 | 0 | 0.6947003
0.0410324 | 5527.465 | 0.08193993 | 294.773 | 0 | 295.0558 | 12.65612 | 160.68 | 1.136054e-05 | 0 | 0 | 0.4497886 | 0.02138237 | 0 | -0.001388078 | 0 | 0.1262803 | 0.3399164 | 592.8403 | 0.0002096735 | 594.939 | 12.66884 | 331.7 | 1.258557e-05 | 0.4499602 | 0.02392498 | 0 | -0.0008862027 | 0 | 1.027932 |  |  | 0.2784459 | 537.3198 | 0.0001226469 | 538.890625 | 12.66707 | 289.82 | 1.927709e-05 | 0.4500318 | 0.004897838 | 0 | 0 | 0 | 0.7590724 | 0.27206 | 515.7428 | 8.437274e-05 | 517.2177 | 12.69361 | 290.4 | 1.000285e-05 | 0.4499388 | 0.01800974 | 0 | -0.0005843432 | 0 | 0.7025439
0.04109413 | 5551.296875 | 0.0820632 | 296.0439 | 0 | 296.3283 | 12.65574 | 161.18 | 2.536239e-05 | 0 | 0 | 0.4501033 | 0.02176135 | 0 | -0.00141672 | 0 | 0.1266223 | 0.3414809 | 594.9341 | 0.0002135557 | 597.0495 | 12.66888 | 332.7 | 1.967719e-05 | 0.4499459 | 0.02387965 | 0 | -0.0008790969 | 0 | 1.036645 |  |  | 0.2813764 | 539.5975 | 0.0001400773 | 541.1907 | 12.66667 | 290.82 | 2.190466e-05 | 0.4499316 | 0.00530535 | 0 | 0 | 0 | 0.7738985 | 0.2724296 | 517.9623 | 7.612531e-05 | 519.4455 | 12.69278 | 291.4 | 1.238318e-05 | 0.4498529 | 0.01884191 | 0 | -0.0006462631 | 0 | 0.704329
0.04230246 | 5574.614 | 0.08447617 | 297.2874 | 0 | 297.5802 | 12.65239 | 161.68 | 1.890669e-05 | 0 | 0 | 0.4498315 | 0.02510574 | 0 | -0.001679668 | 0 | 0.1333441 | 0.3438519 | 597.1129 | 0.0002250222 | 599.2502 | 12.66997 | 333.7 | 1.541261e-05 | 0.4499817 | 0.02278965 | 0 | -0.0007894744 | 0 | 1.049896 |  |  | 0.2828268 | 541.9333 | 0.0001424057 | 543.5414 | 12.66688 | 291.82 | 1.133306e-05 | 0.4499102 | 0.005088313 | 0 | 0 | 0 | 0.7812681 | 0.2745366 | 520.1806 | 8.525778e-05 | 521.681 | 12.6926 | 292.4 | 1.621037e-05 | 0.4498243 | 0.01902767 | 0 | -0.0006573024 | 0 | 0.714549
0.04204091 | 5598.101 | 0.08395387 | 298.5399 | 0 | 298.8323 | 12.65226 | 162.18 | -2.664588e-06 | 0 | 0 | 0.4495525 | 0.02523593 | 0 | -0.00168868 | 0 | 0.131883 | 0.3445635 | 599.2808 | 0.0002199607 | 601.4302 | 12.67301 | 334.7 | 1.824607e-05 | 0.4498816 | 0.01974783 | 0 | -0.0005460077 | 0 | 1.053888 |  |  | 0.283643 | 544.2798 | 0.000138337 | 545.8993 | 12.66634 | 292.82 | 1.895714e-05 | 0.4499602 | 0.005628325 | 0 | 0 | 0 | 0.7854329 | 0.2756716 | 522.5063 | 8.409244e-05 | 524.0195 | 12.69331 | 293.4 | 3.030096e-05 | 0.4500379 | 0.01831817 | 0 | -0.000597695 | 0 | 0.7200785
0.04216902 | 5621.393 | 0.08420971 | 299.782 | 0 | 300.0765 | 12.65279 | 162.68 | 1.365131e-05 | 0 | 0 | 0.4497528 | 0.02470904 | 0 | -0.001645785 | 0 | 0.1326017 | 0.3475011 | 601.4769 | 0.0002369962 | 603.6518 | 12.6707 | 335.7 | 2.607994e-05 | 0.4499817 | 0.02206085 | 0 | -0.0007246521 | 0 | 1.070426 |  |  | 0.2866182 | 546.6644 | 0.0001556577 | 548.3071 | 12.66698 | 293.82 | 2.246389e-05 | 0.4498744 | 0.0049956 | 0 | 0 | 0 | 0.8006816 | 0.2799246 | 524.0813 | 0.0001181435 | 525.6213 | 12.69305 | 294.1 | 2.597527e-05 | 0.4500718 | 0.01857812 | 0 | -0.0006156135 | 0 | 0.740875
0.04272451 | 5645.71875 | 0.085319 | 301.0793 | 0 | 301.3784 | 12.65284 | 163.18 | 2.311299e-06 | 0 | 0 | 0.4500031 | 0.02465595 | 0 | -0.001640271 | 0 | 0.1357311 | 0.3497794 | 603.5989 | 0.0002478562 | 605.7953 | 12.66948 | 336.7 | 1.597355e-05 | 0.4500747 | 0.0232833 | 0 | -0.0008174582 | 0 | 1.0833 |  |  | 0.2881358 | 549.0335 | 0.0001584832 | 550.6918 | 12.6669 | 294.82 | 1.397328e-05 | 0.4498744 | 0.005073512 | 0 | 0 | 0 | 0.808493 | 0.2757267 | 524.5891 | 7.343603e-05 | 526.1086 | 12.69289 | 294.315775 | 2.597527e-05 | 0.4500718 | 0.01873049 | 0 | -0.0006267868 | 0 | 0.7203071
0.04228476 | 5669.083 | 0.08444084 | 302.3253 | 0 | 302.6229 | 12.65208 | 163.68 | 1.099952e-05 | 0 | 0 | 0.4497027 | 0.02542101 | 0 | -0.001699451 | 0 | 0.1332433 | 0.3506958 | 605.6012 | 0.0002457717 | 607.8104 | 12.66863 | 337.7 | 1.552265e-05 | 0.4499674 | 0.02412873 | 0 | -0.0008807444 | 0 | 1.088495 |  |  | 0.2894129 | 551.4304 | 0.0001587609 | 553.1029 | 12.66583 | 295.82 | 1.226567e-05 | 0.4499245 | 0.006138313 | 0 | 0 | 0 | 0.8150956 | 0.2798344 | 525.3049 | 0.0001106572 | 526.848 | 12.69353 | 294.628775 | 2.96431e-05 | 0.4500084 | 0.01809048 | 0 | -0.0005752526 | 0 | 0.7404564
0.04327533 | 5692.62 | 0.08641895 | 303.5805 | 0 | 303.8854 | 12.65208 | 164.18 | 3.544636e-05 | 0 | 0 | 0.4497671 | 0.02542028 | 0 | -0.001698116 | 0 | 0.1388705 | 0.352884 | 607.7357 | 0.0002556602 | 609.966 | 12.66805 | 338.7 | 1.958087e-05 | 0.4499531 | 0.02470996 | 0 | -0.0009229773 | 0 | 1.100943 |  |  | 0.2905889 | 553.7338 | 0.0001585143 | 555.4199 | 12.66615 | 296.82 | 1.095359e-05 | 0.449996 | 0.005826938 | 0 | 0 | 0 | 0.8212013 | 0.2805677 | 527.5715 | 0.0001057931 | 529.1251 | 12.69254 | 295.63 | 6.383764e-06 | 0.4498707 | 0.01908078 | 0 | -0.0006495438 | 0 | 0.7440634
0.04405978 | 5715.521 | 0.08798548 | 304.8018 | 0 | 305.1126 | 12.65218 | 164.68 | -1.742792e-06 | 0 | 0 | 0.4496956 | 0.02531797 | 0 | -0.001688789 | 0 | 0.1433451 | 0.354612 | 609.918 | 0.0002606792 | 612.1668 | 12.66833 | 339.7 | 1.693379e-05 | 0.4499888 | 0.02442736 | 0 | -0.0008970116 | 0 | 1.110808 |  |  | 0.2916036 | 556.3202 | 0.0001551808 | 558.0197 | 12.66638 | 297.82 | 1.706143e-05 | 0.450139 | 0.00558855 | 0 | 0 | 0 | 0.826493 | 0.2811119 | 529.7949 | 9.927148e-05 | 531.3579 | 12.69005 | 296.63 | 1.118669e-05 | 0.4499245 | 0.02157271 | 0 | -0.0008421332 | 0 | 0.7467521
0.04318805 | 5738.89 | 0.08624467 | 306.048 | 0 | 306.3548 | 12.65328 | 165.18 | 1.519793e-05 | 0 | 0 | 0.4496455 | 0.02421785 | 0 | -0.0016006 | 0 | 0.1383525 | 0.3562707 | 611.922 | 0.0002660081 | 614.1883 | 12.66804 | 340.7 | 1.374338e-05 | 0.449996 | 0.02471648 | 0 | -0.0009164299 | 0 | 1.120311 |  |  | 0.2940012 | 558.6751 | 0.0001668796 | 560.3953 | 12.66583 | 298.82 | 2.0628e-05 | 0.4499888 | 0.006145013 | 0 | 0 | 0 | 0.8390518 | 0.282805 | 532.268 | 0.000102893 | 533.8474 | 12.69225 | 297.63 | 2.220235e-05 | 0.4500246 | 0.01937732 | 0 | -0.0006653 | 0 | 0.7551535
0.04482084 | 5763.955 | 0.08950527 | 307.3847 | 0 | 307.7029 | 12.65282 | 165.68 | 3.943119e-05 | 0 | 0 | 0.4497814 | 0.02467543 | 0 | -0.001635392 | 0 | 0.1477434 | 0.3573606 | 614.0463 | 0.0002649735 | 616.3272 | 12.66807 | 341.7 | 1.536296e-05 | 0.4500031 | 0.02468828 | 0 | -0.0009106226 | 0 | 1.126576 |  |  | 0.2957292 | 561.0365 | 0.0001718502 | 562.7736 | 12.66566 | 299.82 | 1.699907e-05 | 0.4498529 | 0.006307525 | 0 | 0 | 0 | 0.8481417 | 0.2855524 | 534.5121 | 0.0001182888 | 536.1128 | 12.69184 | 298.63 | 1.952059e-05 | 0.4499888 | 0.0197815 | 0 | -0.0006934926 | 0 | 0.7688469
0.04516262 | 5789.871 | 0.09018779 | 308.7668 | 0 | 309.0885 | 12.65114 | 166.18 | 8.387226e-06 | 0 | 0 | 0.4497814 | 0.02636039 | 0 | -0.001767122 | 0 | 0.1497178 | 0.3593433 | 616.1402 | 0.000273035 | 618.4412 | 12.66778 | 342.7 | 2.291487e-05 | 0.449903 | 0.02497839 | 0 | -0.0009299678 | 0 | 1.138012 |  |  | 0.297401 | 563.4086 | 0.0001762031 | 565.1624 | 12.66632 | 300.82 | 1.887544e-05 | 0.4499102 | 0.005648337 | 0 | 0 | 0 | 0.856973 | 0.2867091 | 536.8283 | 0.000117392 | 538.4421 | 12.69146 | 299.63 | 1.313594e-05 | 0.4500103 | 0.02016544 | 0 | -0.000719976 | 0 | 0.774637
0.04524084 | 5813.903 | 0.09034399 | 310.0484 | 0 | 310.3719 | 12.65293 | 166.68 | 1.898138e-05 | 0 | 0 | 0.4500961 | 0.02456992 | 0 | -0.001624345 | 0 | 0.1501716 | 0.3619436 | 618.3351 | 0.000286704 | 620.6603 | 12.66861 | 343.7 | 2.187203e-05 | 0.4498529 | 0.02414715 | 0 | -0.0008607176 | 0 | 1.153062 |  |  | 0.2995043 | 565.8482 | 0.0001845181 | 567.6216 | 12.66577 | 301.82 | 2.018528e-05 | 0.4498887 | 0.006198187 | 0 | 0 | 0 | 0.8681313 | 0.2881795 | 539.1357 | 0.0001196791 | 540.7645 | 12.69192 | 300.63 | 1.605363e-05 | 0.4500175 | 0.01969906 | 0 | -0.000679533 | 0 | 0.7820291
0.04611313 | 5837.101 | 0.09208593 | 311.2855 | 6.579829e-06 | 311.6157 | 12.65316 | 167.18 | 1.832992e-05 | 1.315966e-05 | 3.935775e-08 | 0.4496455 | 0.02433534 | 0 | -0.001604553 | 0 | 0.1552532 | 0.3637177 | 620.4583 | 0.0002925157 | 622.8025 | 12.66781 | 344.7 | 2.082322e-05 | 0.4500246 | 0.02494557 | 0 | -0.0009200961 | 0 | 1.163367 |  |  | 0.3014381 | 568.2621 | 0.0001912718 | 570.0541 | 12.66549 | 302.82 | 1.780906e-05 | 0.4499102 | 0.006481075 | 0 | 0 | 0 | 0.8784342 | 0.2899198 | 541.4981 | 0.0001243685 | 543.1434 | 12.69112 | 301.63 | 1.304811e-05 | 0.4499531 | 0.02049959 | 0 | -0.0007387371 | 0 | 0.7908157
0.04615873 | 5860.547 | 0.09217699 | 312.5359 | 3.255255e-06 | 312.8677 | 12.65273 | 167.68 | 1.250016e-05 | -6.649148e-06 | 1.94135e-08 | 0.4496455 | 0.02476742 | 0 | -0.001637417 | 0 | 0.1555199 | 0.3661083 | 622.5632 | 0.0003045928 | 624.9302 | 12.66761 | 345.7 | 2.054767e-05 | 0.4501247 | 0.02515087 | 0 | -0.0009327346 | 0 | 1.177299 |  |  | 0.3030661 | 570.6292 | 0.0001952132 | 572.4379 | 12.66555 | 303.82 | 2.029808e-05 | 0.4499674 | 0.00642375 | 0 | 0 | 0 | 0.8871449 | 0.2907892 | 543.8472 | 0.000120421 | 545.5044 | 12.69143 | 302.63 | 1.806361e-05 | 0.4498458 | 0.02019175 | 0 | -0.0007107076 | 0 | 0.795224
0.04673909 | 5883.788 | 0.09333595 | 313.7753 | 1.064687e-05 | 314.1121 | 12.65348 | 168.18 | 4.444055e-06 | 1.478322e-05 | 6.330638e-08 | 0.4496884 | 0.02401481 | 0 | -0.001576695 | 0 | 0.1589279 | 0.3678273 | 624.5947 | 0.0003103687 | 626.9802 | 12.66765 | 346.7 | 1.713031e-05 | 0.4500175 | 0.0251076 | 0 | -0.0009258957 | 0 | 1.187351 |  |  | 0.3054977 | 572.9078 | 0.0002076492 | 574.7376 | 12.66547 | 304.82 | 1.839642e-05 | 0.4499459 | 0.006501387 | 0 | 0 | 0 | 0.9002078 | 0.2935326 | 546.165 | 0.0001353804 | 547.8441 | 12.69148 | 303.63 | 2.071842e-05 | 0.4498601 | 0.02014076 | 0 | -0.0007029486 | 0 | 0.8091954
0.04638127 | 5908.178 | 0.09262139 | 315.0759 | 0 | 315.4119 | 12.65386 | 168.68 | 2.421615e-05 | -2.129373e-05 | 0 | 0.44981 | 0.02364021 | 0 | -0.001545776 | 0 | 0.1568181 | 0.3695343 | 626.8829 | 0.0003145837 | 629.2878 | 12.66762 | 347.7 | 1.286171e-05 | 0.449996 | 0.02513539 | 0 | -0.0009242272 | 0 | 1.197368 |  |  | 0.3067454 | 575.3406 | 0.0002074457 | 577.1854 | 12.66565 | 305.82 | 1.67199e-05 | 0.4500103 | 0.006323288 | 0 | 0 | 0 | 0.9069385 | 0.2949329 | 548.3992 | 0.0001373596 | 550.093 | 12.6914 | 304.63 | 1.714354e-05 | 0.4500175 | 0.02022258 | 0 | -0.0007057806 | 0 | 0.8163565
0.04795175 | 5932.314 | 0.09575756 | 316.3631 | 2.609758e-05 | 316.7103 | 12.65404 | 169.18 | 4.245792e-05 | 5.219516e-05 | 1.542593e-07 | 0.4499173 | 0.02346067 | 0 | -0.001530283 | 0 | 0.1661157 | 0.3703996 | 628.9252 | 0.0003117643 | 631.3434 | 12.66772 | 348.7 | 2.335235e-05 | 0.4499388 | 0.02503869 | 0 | -0.0009131563 | 0 | 1.202462 |  |  | 0.3088416 | 577.7848 | 0.0002156658 | 579.6496 | 12.66563 | 306.82 | 1.462553e-05 | 0.4500389 | 0.006337937 | 0 | 0 | 0 | 0.9182944 | 0.2969613 | 550.8248 | 0.0001445897 | 552.5372 | 12.69155 | 305.63 | 1.498441e-05 | 0.4500532 | 0.02007744 | 0 | -0.0006904356 | 0 | 0.826774
0.0485074 | 5957.055 | 0.09686718 | 317.6825 | 3.272465e-05 | 318.0347 | 12.65357 | 169.68 | 1.59539e-05 | 1.325414e-05 | 1.92861e-07 | 0.4497385 | 0.0239327 | 0 | -0.001566231 | 0 | 0.1694189 | 0.3742048 | 631.016 | 0.0003380619 | 633.4662 | 12.6671 | 349.7 | 2.827403e-05 | 0.4499888 | 0.02566488 | 0 | -0.0009590104 | 0 | 1.224941 |  |  | 0.3096705 | 580.062 | 0.0002120854 | 581.9389 | 12.66533 | 307.82 | 1.612361e-05 | 0.449996 | 0.0066393 | 0 | 0 | 0 | 0.9228029 | 0.2979297 | 553.2123 | 0.0001414271 | 554.9374 | 12.69092 | 306.63 | 1.629298e-05 | 0.4500175 | 0.02070672 | 0 | -0.0007361183 | 0 | 0.8317696
0.04875066 | 5981.833 | 0.09735295 | 319.0038 | 3.310682e-05 | 319.3591 | 12.6548 | 170.18 | -1.635585e-05 | 7.643393e-07 | 1.9454e-07 | 0.4497528 | 0.02269522 | 0 | -0.001467126 | 0 | 0.170871 | 0.3760544 | 633.1283 | 0.0003446901 | 635.5984 | 12.66715 | 350.7 | 1.745044e-05 | 0.4500604 | 0.0256131 | 0 | -0.0009513639 | 0 | 1.235904 |  |  | 0.3120664 | 582.42 | 0.0002237509 | 584.3184 | 12.66479 | 308.82 | 1.787007e-05 | 0.4499817 | 0.007178063 | 0 | 0 | 0 | 0.9358873 | 0.3002199 | 555.4073 | 0.0001525146 | 557.152 | 12.69108 | 307.63 | 1.473255e-05 | 0.4499674 | 0.02054138 | 0 | -0.0007195562 | 0 | 0.8436317
0.04768836 | 6006.481 | 0.0952316 | 320.3183 | 7.44161e-06 | 320.6682 | 12.65503 | 170.68 | -2.121151e-06 | -5.133042e-05 | 4.359978e-08 | 0.4495883 | 0.02246425 | 0 | -0.001447543 | 0 | 0.1645035 | 0.3776949 | 635.226 | 0.0003493086 | 637.7147 | 12.66711 | 351.7 | 1.725944e-05 | 0.4499388 | 0.02565395 | 0 | -0.000951046 | 0 | 1.24566 |  |  | 0.3132445 | 584.7546 | 0.0002233629 | 586.6676 | 12.66515 | 309.82 | 1.787245e-05 | 0.4498816 | 0.00682535 | 0 | 0 | 0 | 0.9423474 | 0.3008762 | 557.7066 | 0.0001467059 | 559.4622 | 12.69013 | 308.63 | 1.17187e-05 | 0.4499102 | 0.02149022 | 0 | -0.000790541 | 0 | 0.8470454
0.04864444 | 6030.351 | 0.09714084 | 321.5913 | 2.222214e-05 | 321.9487 | 12.6558 | 171.18 | -1.225124e-05 | 2.956106e-05 | 1.298174e-07 | 0.4500818 | 0.02170139 | 0 | -0.001385988 | 0 | 0.1702575 | 0.3795063 | 637.2971 | 0.000355786 | 639.8055 | 12.66689 | 352.7 | 1.788762e-05 | 0.4498386 | 0.02586805 | 0 | -0.0009644369 | 0 | 1.256467 |  |  | 0.3156409 | 587.042 | 0.0002354008 | 588.9765 | 12.66506 | 310.82 | 2.285229e-05 | 0.4498315 | 0.006913763 | 0 | 0 | 0 | 0.9555392 | 0.3025636 | 560.0023 | 0.0001512248 | 561.7746 | 12.69007 | 309.63 | 1.999395e-05 | 0.4499602 | 0.02154968 | 0 | -0.0007915135 | 0 | 0.8558569
0.04707487 | 6055.163 | 0.09400647 | 322.9145 | 0 | 323.2633 | 12.65617 | 171.68 | -8.590094e-06 | -4.444428e-05 | 0 | 0.4497743 | 0.02132414 | 0 | -0.001354844 | 0 | 0.160773 | 0.3812724 | 639.3408 | 0.0003619637 | 641.8685 | 12.66703 | 353.7 | 2.350384e-05 | 0.4498816 | 0.02573385 | 0 | -0.0009504062 | 0 | 1.267039 |  |  | 0.317815 | 589.3729 | 0.0002449897 | 591.3279 | 12.66522 | 311.82 | 1.843035e-05 | 0.4498816 | 0.006754 | 0 | 0 | 0 | 0.9675549 | 0.304875 | 562.2834 | 0.000162062 | 564.0759 | 12.6904 | 310.63 | 1.613192e-05 | 0.4500103 | 0.02122745 | 0 | -0.0007624584 | 0 | 0.867977
0.04821428 | 6079.378 | 0.09628183 | 324.2059 | 4.776552e-06 | 324.5634 | 12.65447 | 172.18 | 3.126707e-05 | 9.553104e-06 | 2.774162e-08 | 0.4495811 | 0.02302906 | 0 | -0.001488204 | 0 | 0.1676861 | 0.3842071 | 641.2936 | 0.0003803331 | 643.8479 | 12.66661 | 354.7 | 2.13752e-05 | 0.4500246 | 0.02614538 | 0 | -0.0009795653 | 0 | 1.28466 |  |  | 0.3193269 | 591.6216 | 0.0002483873 | 593.593 | 12.6645 | 312.82 | 1.359843e-05 | 0.4499173 | 0.007471288 | 0 | 0 | 0 | 0.9759435 | 0.30579 | 564.5768 | 0.0001588703 | 566.3818 | 12.69022 | 311.63 | 1.134671e-05 | 0.4499245 | 0.02140331 | 0 | -0.0007725981 | 0 | 0.8727941
0.04864061 | 6103.411 | 0.09713318 | 325.4875 | 8.949165e-06 | 325.8492 | 12.6571 | 172.68 | 1.174344e-05 | 8.345226e-06 | 5.182514e-08 | 0.4497671 | 0.02040166 | 0 | -0.001279364 | 0 | 0.170283 | 0.3855474 | 643.3856 | 0.0003819841 | 645.9568 | 12.66612 | 355.7 | 1.648916e-05 | 0.4501534 | 0.02664071 | 0 | -0.0010151 | 0 | 1.292733 |  |  | 0.3205347 | 593.8959 | 0.00024861 | 595.882 | 12.66458 | 313.82 | 1.834552e-05 | 0.4499817 | 0.007387625 | 0 | 0 | 0 | 0.9826699 | 0.3071444 | 566.7894 | 0.0001605073 | 568.6091 | 12.68969 | 312.63 | 1.385014e-05 | 0.4497886 | 0.02193348 | 0 | -0.0008107646 | 0 | 0.8799534
0.04880235 | 6126.963 | 0.09745617 | 326.7435 | 7.924866e-06 | 327.1077 | 12.6574 | 173.18 | 4.435351e-06 | -2.048599e-06 | 4.576086e-08 | 0.4497528 | 0.02010283 | 0 | -0.001254485 | 0 | 0.1712721 | 0.3875049 | 645.4837 | 0.0003897691 | 648.0759 | 12.66661 | 356.7 | 2.125846e-05 | 0.4500818 | 0.0261452 | 0 | -0.000972483 | 0 | 1.304562 |  |  | 0.322996 | 596.3701 | 0.0002603239 | 598.3792 | 12.66486 | 314.82 | 1.466764e-05 | 0.450089 | 0.007114675 | 0 | 0 | 0 | 0.9964333 | 0.30856 | 569.0529 | 0.0001624824 | 570.8879 | 12.69002 | 313.63 | 1.774357e-05 | 0.4498887 | 0.02160339 | 0 | -0.0007811191 | 0 | 0.887466
0.04886271 | 6150.921875 | 0.09757672 | 328.0212 | 4.802667e-06 | 328.3872 | 12.65782 | 173.68 | -1.530914e-05 | -6.244397e-06 | 2.765239e-08 | 0.4498601 | 0.01967418 | 0 | -0.001219331 | 0 | 0.1716427 | 0.3897991 | 647.4551 | 0.000401632 | 650.0701 | 12.66621 | 357.7 | 2.405136e-05 | 0.4499388 | 0.02655423 | 0 | -0.001001414 | 0 | 1.31847 |  |  | 0.3234682 | 598.6924 | 0.0002529424 | 600.7122 | 12.66446 | 315.82 | 1.750771e-05 | 0.4500031 | 0.007510338 | 0 | 0 | 0 | 0.999084 | 0.3106931 | 571.4453 | 0.0001709376 | 573.3002 | 12.68936 | 314.63 | 2.112003e-05 | 0.4501176 | 0.02226647 | 0 | -0.0008294585 | 0 | 0.8988324
0.04803572 | 6176.785 | 0.09592526 | 329.4004 | 0 | 329.7625 | 12.66039 | 174.18 | 7.075539e-06 | -9.605335e-06 | 0 | 0.4497528 | 0.0171112 | 0 | -0.001015535 | 0 | 0.1665453 | 0.3923152 | 649.5042 | 0.0004152757 | 652.1439 | 12.66659 | 358.7 | 2.099603e-05 | 0.4499817 | 0.02616702 | 0 | -0.000967421 | 0 | 1.33377 |  |  | 0.3264976 | 600.9987 | 0.0002712099 | 603.0445 | 12.66459 | 316.82 | 2.135346e-05 | 0.4499674 | 0.007380875 | 0 | 0 | 0 | 1.016158 | 0.312784 | 573.676 | 0.0001798409 | 575.5502 | 12.68896 | 315.63 | 2.282173e-05 | 0.4500818 | 0.02266682 | 0 | -0.0008573755 | 0 | 0.9100193
0.04921703 | 6202.274 | 0.09828427 | 330.7597 | 2.602575e-06 | 331.1311 | 12.65969 | 174.68 | 4.618029e-05 | 5.205151e-06 | 1.48991e-08 | 0.4499602 | 0.01781055 | 0 | -0.001069374 | 0 | 0.173857 | 0.3939983 | 651.5341 | 0.0004207017 | 654.1929 | 12.66641 | 359.7 | 1.45648e-05 | 0.4498959 | 0.02634505 | 0 | -0.0009780367 | 0 | 1.344038 |  |  | 0.3277389 | 603.2794 | 0.0002717346 | 605.3405 | 12.66432 | 317.82 | 1.733643e-05 | 0.4499888 | 0.007656675 | 0 | 0 | 0 | 1.023181 | 0.3152574 | 575.9323 | 0.0001924308 | 577.828125 | 12.68905 | 316.63 | 2.144751e-05 | 0.4499531 | 0.02257084 | 0 | -0.0008461729 | 0 | 0.9233045
0.05034826 | 6226.877 | 0.1005433 | 332.0718 | 2.074851e-05 | 332.4521 | 12.6602 | 175.18 | 7.395277e-06 | 3.629188e-05 | 1.184411e-07 | 0.44981 | 0.0173 | 0 | -0.001027725 | 0 | 0.1808871 | 0.3952281 | 653.5426 | 0.000421716 | 656.2177 | 12.66563 | 360.7 | 1.785139e-05 | 0.4499674 | 0.02712963 | 0 | -0.001036524 | 0 | 1.351563 |  |  | 0.3299649 | 605.6727 | 0.0002815169 | 607.7554 | 12.66429 | 318.82 | 2.076535e-05 | 0.4498672 | 0.007686625 | 0 | 0 | 0 | 1.035823 | 0.3170735 | 578.2263 | 0.0001982457 | 580.1401 | 12.68671 | 317.63 | -1.094043e-05 | 0.4498327 | 0.02491573 | 0 | -0.001027107 | 0 | 0.9330976
0.04958735 | 6251.232 | 0.0990238 | 333.3706 | 1.154561e-06 | 333.7474 | 12.65982 | 175.68 | -1.152659e-05 | -3.918791e-05 | 6.571954e-09 | 0.4496813 | 0.01768009 | 0 | -0.001056417 | 0 | 0.1761398 | 0.3975686 | 655.5686 | 0.0004337343 | 658.2673 | 12.66608 | 361.7 | 2.658213e-05 | 0.449996 | 0.0266831 | 0 | -0.0009978899 | 0 | 1.365929 |  |  | 0.3318919 | 608.0422 | 0.0002884346 | 610.1448 | 12.66419 | 319.82 | 2.161477e-05 | 0.4498601 | 0.0077803 | 0 | 0 | 0 | 1.046811 | 0.3129034 | 579.4131 | 0.0001501666 | 581.3067 | 12.68795 | 318.1438 | -4.46379e-06 | 0.4499987 | 0.02367348 | 0 | -0.0009273685 | 0 | 0.9105428
0.04977105 | 6275.306 | 0.09939063 | 334.6544 | 4.745411e-07 | 335.0339 | 12.66251 | 176.18 | -9.773678e-07 | -1.36004e-06 | 2.693502e-09 | 0.4496169 | 0.01498612 | 0 | -0.0008424093 | 0 | 0.1772903 | 0.4005446 | 657.521 | 0.0004525174 | 660.2473 | 12.666 | 362.7 | 2.539599e-05 | 0.4498959 | 0.02676016 | 0 | -0.001000674 | 0 | 1.38425 |  |  | 0.3342878 | 610.3904 | 0.0003001498 | 612.5157 | 12.6643 | 320.82 | 1.752706e-05 | 0.4498959 | 0.007676213 | 0 | 0 | 0 | 1.060525 | 0.317043 | 580.3664 | 0.0001864263 | 582.2872 | 12.68554 | 318.534775 | 5.595285e-05 | 0.450015 | 0.02608749 | 0 | -0.001115927 | 0 | 0.9329741
0.04953841 | 6299.505 | 0.09892606 | 335.9449 | 0 | 336.3243 | 12.66354 | 176.68 | 8.465087e-06 | -9.490823e-07 | 0 | 0.4499296 | 0.01395905 | 0 | -0.0007600168 | 0 | 0.1758276 | 0.4026478 | 659.4378 | 0.0004627771 | 662.186 | 12.66566 | 363.7 | 1.664855e-05 | 0.4500604 | 0.02710494 | 0 | -0.001024631 | 0 | 1.397237 |  |  | 0.3353974 | 612.6447 | 0.0002994953 | 614.7846 | 12.66445 | 321.82 | 1.817543e-05 | 0.4499316 | 0.007523562 | 0 | 0 | 0 | 1.0669 | 0.3211009 | 580.7138 | 0.0002251272 | 582.6593 | 12.68594 | 318.68 | 5.595285e-05 | 0.450015 | 0.02568481 | 0 | -0.001083653 | 0 | 0.9549869
0.05154072 | 6306.948 | 0.1029246 | 336.3418 | 3.009816e-05 | 336.7351 | 12.6634 | 176.83 | 8.465087e-06 | 0.0002006544 | 1.702096e-07 | 0.4499296 | 0.01409535 | 0 | -0.0007703729 | 0 | 0.1884486 | 0.4038743 | 661.5578 | 0.0004631319 | 664.3229 | 12.66535 | 364.7 | 2.056884e-05 | 0.4500318 | 0.02740885 | 0 | -0.001045023 | 0 | 1.404834 |  |  | 0.3379229 | 615.0709 | 0.0003121001 | 617.2349 | 12.66396 | 322.82 | 2.279976e-05 | 0.4500532 | 0.00801625 | 0 | 0 | 0 | 1.081467 | 0.3170379 | 581.5175 | 0.0001801816 | 583.442 | 12.68658 | 319.02 | 5.516315e-06 | 0.4500575 | 0.02504261 | 0 | -0.00103178 | 0 | 0.9329243
0.05000566 | 6332.369 | 0.09985913 | 337.6975 | 0 | 338.0821 | 12.66404 | 177.33 | 2.059852e-06 | -6.019632e-05 | 0 | 0.4497528 | 0.0134564 | 0 | -0.0007185559 | 0 | 0.1787475 | 0.4067616 | 663.3853 | 0.0004817301 | 666.1772 | 12.66573 | 365.7 | 2.35104e-05 | 0.4499817 | 0.02702723 | 0 | -0.001011842 | 0 | 1.42277 |  |  | 0.3399573 | 617.4823 | 0.0003198724 | 619.6673 | 12.66464 | 323.82 | 2.083172e-05 | 0.4500818 | 0.00733235 | 0 | 0 | 0 | 1.093247 | 0.3210384 | 582.6823 | 0.0002139118 | 584.6341 | 12.68798 | 319.53 | 3.784024e-05 | 0.4498945 | 0.02364849 | 0 | -0.0009201173 | 0 | 0.9546847
0.05164387 | 6357.274 | 0.1031306 | 339.0257 | 2.306786e-05 | 339.4228 | 12.66402 | 177.83 | 4.25312e-05 | 4.613572e-05 | 1.297186e-07 | 0.4496956 | 0.01347547 | 0 | -0.0007187107 | 0 | 0.1891417 | 0.4085763 | 665.3657 | 0.000488749 | 668.178 | 12.66533 | 366.7 | 2.064995e-05 | 0.4500318 | 0.02742906 | 0 | -0.001040193 | 0 | 1.434076 |  |  | 0.3420892 | 619.7751 | 0.0003292377 | 621.9814 | 12.66411 | 324.82 | 1.963513e-05 | 0.4499817 | 0.0078637 | 0 | 0 | 0 | 1.105639 | 0.323156 | 584.9688 | 0.0002227811 | 586.9406 | 12.68888 | 320.53 | 1.539167e-05 | 0.4497814 | 0.02274658 | 0 | -0.0008454086 | 0 | 0.9662371
0.05213546 | 6382.635 | 0.1041122 | 340.3782 | 2.830358e-05 | 340.7802 | 12.66591 | 178.33 | 6.235574e-07 | 1.047143e-05 | 1.587146e-07 | 0.4498172 | 0.0115925 | 0 | -0.000568712 | 0 | 0.1922731 | 0.4108916 | 667.332 | 0.0005008492 | 670.168 | 12.66553 | 367.7 | 2.136686e-05 | 0.4499888 | 0.02722967 | 0 | -0.00102115 | 0 | 1.448543 |  |  | 0.3438843 | 622.1379 | 0.0003348708 | 624.3638 | 12.66391 | 325.82 | 2.181835e-05 | 0.4499602 | 0.008064387 | 0 | 0 | 0 | 1.116112 | 0.3241168 | 587.1483 | 0.000220661 | 589.133 | 12.68782 | 321.53 | 1.137127e-05 | 0.4499602 | 0.02380346 | 0 | -0.0009251039 | 0 | 0.9714985
0.05167509 | 6408.049 | 0.1031929 | 341.7334 | 1.452019e-05 | 342.1339 | 12.6666 | 178.83 | -1.287413e-05 | -2.756677e-05 | 8.119549e-08 | 0.4497957 | 0.0108943 | 0 | -0.0005122302 | 0 | 0.1893289 | 0.4128497 | 669.3406 | 0.0005091426 | 672.1983 | 12.66519 | 368.7 | 2.182759e-05 | 0.4498744 | 0.02757404 | 0 | -0.001044921 | 0 | 1.460815 |  |  | 0.3464529 | 624.4427 | 0.0003485379 | 626.6929 | 12.66396 | 326.82 | 2.496289e-05 | 0.4498959 | 0.0080167 | 0 | 0 | 0 | 1.131154 | 0.3254303 | 589.4678 | 0.0002213134 | 591.4681 | 12.68837 | 322.53 | 1.694407e-05 | 0.4500532 | 0.02325279 | 0 | -0.0008779964 | 0 | 0.9787193
0.05149077 | 6433.17 | 0.1028248 | 343.0731 | 6.30183e-06 | 343.4739 | 12.66796 | 179.33 | 1.47855e-05 | -1.643672e-05 | 3.514097e-08 | 0.4496455 | 0.009535305 | 0 | -0.0004036216 | 0 | 0.1881454 | 0.4152571 | 671.3069 | 0.0005221632 | 674.1892 | 12.66549 | 369.7 | 2.127993e-05 | 0.4498887 | 0.0272688 | 0 | -0.00101753 | 0 | 1.475947 |  |  | 0.3488769 | 626.8378 | 0.0003602893 | 629.1118 | 12.66422 | 327.82 | 2.122399e-05 | 0.4498672 | 0.007754025 | 0 | 0 | 0 | 1.145404 | 0.3275056 | 591.8784 | 0.0002290927 | 593.8992 | 12.68834 | 323.53 | 1.510677e-05 | 0.4500389 | 0.02328544 | 0 | -0.0008766716 | 0 | 0.990174
0.05241549 | 6458.45 | 0.1046715 | 344.4213 | 2.020167e-05 | 344.83 | 12.66837 | 179.83 | 3.458073e-05 | 2.779968e-05 | 1.123376e-07 | 0.4497886 | 0.009130578 | 0 | -0.0003703139 | 0 | 0.194106 | 0.4171057 | 673.303 | 0.0005294323 | 676.2063 | 12.66603 | 370.7 | 2.300389e-05 | 0.4500031 | 0.02672905 | 0 | -0.0009715966 | 0 | 1.487602 |  |  | 0.3506977 | 629.1845 | 0.0003662631 | 631.4785 | 12.66381 | 328.82 | 2.040538e-05 | 0.4499388 | 0.008158563 | 0 | 0 | 0 | 1.156148 | 0.3284516 | 594.1182 | 0.0002265002 | 596.1523 | 12.68783 | 324.53 | 1.402683e-05 | 0.4500246 | 0.0237895 | 0 | -0.0009127419 | 0 | 0.9954161
0.05322244 | 6483.662 | 0.1062829 | 345.7658 | 3.176184e-05 | 346.1817 | 12.66864 | 180.33 | 8.458048e-06 | 2.312034e-05 | 1.761318e-07 | 0.4499531 | 0.00886193 | 0 | -0.0003477487 | 0 | 0.1993278 | 0.4198579 | 675.2568 | 0.0005459691 | 678.1871 | 12.6653 | 371.7 | 2.301388e-05 | 0.449996 | 0.02746319 | 0 | -0.001026197 | 0 | 1.505003 |  |  | 0.352958 | 631.4401 | 0.0003771046 | 633.7565 | 12.66337 | 329.82 | 2.170525e-05 | 0.4498959 | 0.008603975 | 0 | 0 | 0 | 1.169534 | 0.3303109 | 596.4583 | 0.0002324995 | 598.5114 | 12.68734 | 325.53 | 1.743112e-05 | 0.4500031 | 0.02428696 | 0 | -0.0009481315 | 0 | 1.005759
0.05283904 | 6508.573 | 0.1055173 | 347.0943 | 1.960617e-05 | 347.5091 | 12.66908 | 180.83 | 3.082079e-07 | -2.431134e-05 | 1.084232e-07 | 0.4496598 | 0.008419175 | 0 | -0.0003114624 | 0 | 0.1968372 | 0.4217085 | 677.3269 | 0.0005528421 | 680.2787 | 12.66518 | 372.7 | 2.159693e-05 | 0.4500747 | 0.02758224 | 0 | -0.001032094 | 0 | 1.516739 |  |  | 0.3550388 | 633.7392 | 0.0003859248 | 636.0773 | 12.66345 | 330.82 | 2.034377e-05 | 0.4498816 | 0.008518275 | 0 | 0 | 0 | 1.181901 | 0.3319378 | 598.7287 | 0.0002365491 | 600.7995 | 12.68704 | 326.53 | 3.193374e-05 | 0.4498127 | 0.02458329 | 0 | -0.0009677964 | 0 | 1.014844
0.05323787 | 6533.699 | 0.1063137 | 348.4342 | 2.303207e-05 | 348.8535 | 12.66934 | 181.33 | 1.262216e-05 | 6.851806e-06 | 1.270175e-07 | 0.4498672 | 0.008153275 | 0 | -0.0002891199 | 0 | 0.1994381 | 0.4241773 | 679.3094 | 0.0005663852 | 682.2866 | 12.66454 | 373.7 | 2.362894e-05 | 0.4500675 | 0.02821895 | 0 | -0.001078966 | 0 | 1.532443 |  |  | 0.3570267 | 636.1581 | 0.0003931934 | 638.5178 | 12.66389 | 331.82 | 2.368251e-05 | 0.4500103 | 0.008081175 | 0 | 0 | 0 | 1.193761 | 0.336019 | 600.441 | 0.000268138 | 602.5422 | 12.68703 | 327.264775 | 8.394603e-06 | 0.4498195 | 0.02459848 | 0 | -0.0009662256 | 0 | 1.037709
0.05347111 | 6558.271 | 0.1067795 | 349.7446 | 2.325126e-05 | 350.1671 | 12.66919 | 181.83 | 1.676032e-05 | 4.383619e-07 | 1.278736e-07 | 0.4495025 | 0.008308495 | 0 | -0.0003000354 | 0 | 0.2009648 | 0.4264343 | 681.1843 | 0.000578416 | 684.1851 | 12.66455 | 374.7 | 2.41772e-05 | 0.4500747 | 0.02821498 | 0 | -0.001075489 | 0 | 1.54684 |  |  | 0.3597753 | 638.4387 | 0.0004087848 | 640.8244 | 12.66338 | 332.82 | 2.632943e-05 | 0.4500604 | 0.008594912 | 0 | 0 | 0 | 1.210219 | 0.3319733 | 601.2977 | 0.000223082 | 603.3776 | 12.68658 | 327.626775 | -1.626994e-06 | 0.4502178 | 0.02504149 | 0 | -0.0009997255 | 0 | 1.014994
0.05407717 | 6584.523 | 0.1079898 | 351.1446 | 3.061189e-05 | 351.573 | 12.6698 | 182.33 | 2.355577e-05 | 1.472127e-05 | 1.678928e-07 | 0.4496956 | 0.00769684 | 0 | -0.0002503519 | 0 | 0.2049475 | 0.4290127 | 683.1684 | 0.0005930456 | 686.1956 | 12.66477 | 375.7 | 2.667606e-05 | 0.4500604 | 0.02799282 | 0 | -0.001054621 | 0 | 1.563334 |  |  | 0.3622926 | 640.6827 | 0.0004222559 | 643.0929 | 12.66359 | 333.82 | 1.881413e-05 | 0.4500031 | 0.0083815 | 0 | 0 | 0 | 1.225346 | 0.3359756 | 602.0878 | 0.000258845 | 604.1945 | 12.68768 | 327.97 | 2.45464e-05 | 0.4499135 | 0.02394104 | 0 | -0.0009117959 | 0 | 1.037497
0.05465069 | 6611.890625 | 0.1091351 | 352.6041 | 3.712147e-05 | 353.0383 | 12.67032 | 182.83 | 1.791191e-05 | 1.301915e-05 | 2.030382e-07 | 0.4497457 | 0.00717957 | 0 | -0.000208057 | 0 | 0.2087317 | 0.4317695 | 685.1539 | 0.0006094493 | 688.2088 | 12.66413 | 376.7 | 2.481895e-05 | 0.449903 | 0.0286341 | 0 | -0.001101848 | 0 | 1.58102 |  |  | 0.3635381 | 642.9757 | 0.0004227584 | 645.4025 | 12.66338 | 334.82 | 2.073455e-05 | 0.4499888 | 0.00859245 | 0 | 0 | 0 | 1.232857 | 0.3361561 | 604.3628 | 0.0002484098 | 606.4785 | 12.68631 | 328.97 | 1.397652e-05 | 0.4499674 | 0.02531482 | 0 | -0.001016297 | 0 | 1.038514
0.05497413 | 6639.089 | 0.109781 | 354.0545 | 3.866746e-05 | 354.4928 | 12.66997 | 183.33 | 1.117642e-05 | 3.091984e-06 | 2.109172e-07 | 0.4498458 | 0.007525945 | 0 | -0.0002339109 | 0 | 0.2108746 | 0.4339765 | 687.1554 | 0.000620269 | 690.234375 | 12.6644 | 377.7 | 2.575698e-05 | 0.449903 | 0.02836297 | 0 | -0.001077087 | 0 | 1.595221 |  |  | 0.3664395 | 645.2807 | 0.0004397507 | 647.7349 | 12.66313 | 335.82 | 2.332611e-05 | 0.4499316 | 0.008839062 | 0 | 0 | 0 | 1.250417 | 0.3387709 | 606.514 | 0.0002629782 | 608.6531 | 12.68663 | 329.97 | 2.638679e-05 | 0.4499316 | 0.02499073 | 0 | -0.0009872994 | 0 | 1.053307
0.05521037 | 6664.746 | 0.1102527 | 355.4228 | 3.875063e-05 | 355.8644 | 12.67014 | 183.83 | 1.178577e-05 | 1.663357e-07 | 2.10796e-07 | 0.4499459 | 0.007355663 | 0 | -0.0002190853 | 0 | 0.2124461 | 0.4369209 | 689.0676 | 0.0006389593 | 692.1754 | 12.66418 | 378.7 | 2.426458e-05 | 0.4498529 | 0.02858449 | 0 | -0.001091333 | 0 | 1.61422 |  |  | 0.3682033 | 647.598 | 0.0004453069 | 650.0725 | 12.66274 | 336.82 | 2.046282e-05 | 0.4497957 | 0.009233188 | 0 | 0 | 0 | 1.26113 | 0.3414334 | 608.851 | 0.0002770232 | 611.0145 | 12.68667 | 330.97 | 1.96757e-05 | 0.4499602 | 0.02495009 | 0 | -0.000980322 | 0 | 1.068426
0.05556431 | 6690.126 | 0.1109595 | 356.7763 | 4.123429e-05 | 357.2221 | 12.67083 | 184.33 | 2.235173e-05 | 4.967318e-06 | 2.236982e-07 | 0.44976 | 0.006670192 | 0 | -0.0001636296 | 0 | 0.2148095 | 0.4388294 | 690.9014 | 0.0006477371 | 694.0306 | 12.66408 | 379.7 | 1.857291e-05 | 0.4498887 | 0.02868288 | 0 | -0.001095999 | 0 | 1.626568 |  |  | 0.3705321 | 649.8208 | 0.0004570032 | 652.3189 | 12.66279 | 337.82 | 1.807885e-05 | 0.4499173 | 0.00918445 | 0 | 0 | 0 | 1.275324 | 0.3427061 | 611.1838 | 0.0002771958 | 613.3634 | 12.68685 | 331.97 | 1.681725e-05 | 0.4499388 | 0.02477863 | 0 | -0.0009630508 | 0 | 1.07568
0.05632966 | 6715.427 | 0.1124879 | 358.1256 | 5.19473e-05 | 358.5786 | 12.66993 | 184.83 | 1.338751e-05 | 2.142603e-05 | 2.810545e-07 | 0.4498816 | 0.00756386 | 0 | -0.0002327647 | 0 | 0.2199395 | 0.4406355 | 692.7844 | 0.0006552148 | 695.9346 | 12.66405 | 380.7 | 2.573685e-05 | 0.4500103 | 0.02870579 | 0 | -0.001094629 | 0 | 1.638285 |  |  | 0.3718191 | 651.9822 | 0.0004586064 | 654.4969 | 12.66259 | 338.82 | 1.976296e-05 | 0.4500103 | 0.009384975 | 0 | 0 | 0 | 1.283195 | 0.3447969 | 613.3583 | 0.0002863994 | 615.5585 | 12.68633 | 332.97 | 1.566184e-05 | 0.4498172 | 0.02529334 | 0 | -0.001000068 | 0 | 1.087642
0.05623471 | 6741.759 | 0.1122983 | 359.5298 | 4.529536e-05 | 359.9839 | 12.66957 | 185.33 | 1.754739e-05 | -1.330388e-05 | 2.444038e-07 | 0.4496884 | 0.007930983 | 0 | -0.0002603032 | 0 | 0.2193006 | 0.4439768 | 694.7944 | 0.0006773212 | 697.9771 | 12.66411 | 381.7 | 3.379437e-05 | 0.4500532 | 0.02864643 | 0 | -0.001086556 | 0 | 1.660023 |  |  | 0.3744847 | 654.2729 | 0.0004733153 | 656.814 | 12.66274 | 339.82 | 2.184022e-05 | 0.4499745 | 0.009236675 | 0 | 0 | 0 | 1.299553 | 0.3458384 | 615.6487 | 0.0002844901 | 617.8635 | 12.68548 | 333.97 | 2.019296e-05 | 0.4500246 | 0.0261428 | 0 | -0.001063261 | 0 | 1.093623
0.05720836 | 6768.512 | 0.1142426 | 360.9565 | 5.990568e-05 | 361.4194 | 12.66981 | 185.83 | 1.521206e-05 | 2.922065e-05 | 3.223682e-07 | 0.4499602 | 0.00769196 | 0 | -0.0002399943 | 0 | 0.2258778 | 0.4473943 | 696.5576 | 0.0007015752 | 699.7721 | 12.66343 | 382.7 | 3.084178e-05 | 0.4501319 | 0.0293317 | 0 | -0.00113763 | 0 | 1.682318 |  |  | 0.3761871 | 656.5683 | 0.0004783724 | 659.1295 | 12.66287 | 340.82 | 2.342953e-05 | 0.4499745 | 0.009099575 | 0 | 0 | 0 | 1.310037 | 0.3488355 | 617.9472 | 0.000302086 | 620.1888 | 12.68591 | 334.97 | 2.160753e-05 | 0.4500103 | 0.02571013 | 0 | -0.001025473 | 0 | 1.110897
0.05699647 | 6795.097 | 0.1138195 | 362.3742 | 5.087282e-05 | 362.8374 | 12.66897 | 186.33 | 5.938227e-06 | -1.806574e-05 | 2.730254e-07 | 0.4497313 | 0.0085245 | 0 | -0.0003042419 | 0 | 0.2244408 | 0.4501451 | 698.3859 | 0.0007187998 | 701.6281 | 12.66372 | 383.7 | 2.738789e-05 | 0.4500175 | 0.02904447 | 0 | -0.00111189 | 0 | 1.700309 |  |  | 0.3791706 | 658.7516 | 0.0004968179 | 661.3409 | 12.66283 | 341.82 | 2.243056e-05 | 0.4499888 | 0.00914275 | 0 | 0 | 0 | 1.328472 | 0.3501599 | 620.2485 | 0.0003029463 | 622.5067 | 12.6862 | 335.97 | 1.928704e-05 | 0.4500103 | 0.02542569 | 0 | -0.0009993552 | 0 | 1.118559
0.05750573 | 6821.67 | 0.1148364 | 363.7914 | 5.624215e-05 | 364.2601 | 12.66868 | 186.83 | 2.740297e-05 | 1.073867e-05 | 3.010338e-07 | 0.4495525 | 0.008822532 | 0 | -0.0003263176 | 0 | 0.227908 | 0.4528719 | 700.2026 | 0.0007358497 | 703.4723 | 12.66321 | 384.7 | 2.12753e-05 | 0.4499245 | 0.02954533 | 0 | -0.00114833 | 0 | 1.71819 |  |  | 0.3806732 | 661.0192 | 0.0005000227 | 663.6274 | 12.66251 | 342.82 | 1.804314e-05 | 0.4500318 | 0.009457488 | 0 | 0 | 0 | 1.337789 | 0.3526929 | 622.5015 | 0.0003161476 | 624.7836 | 12.68548 | 336.97 | 2.09944e-05 | 0.4500532 | 0.02614676 | 0 | -0.001052498 | 0 | 1.133266
0.05836871 | 6848.432 | 0.1165598 | 365.2185 | 6.864083e-05 | 365.6954 | 12.66831 | 187.33 | 2.703518e-05 | 2.479736e-05 | 3.664167e-07 | 0.4496884 | 0.00918558 | 0 | -0.0003535138 | 0 | 0.2338065 | 0.4544002 | 702.1126 | 0.0007403992 | 705.402 | 12.66375 | 385.7 | 1.96174e-05 | 0.4499316 | 0.02901432 | 0 | -0.001103225 | 0 | 1.728238 |  |  | 0.3827792 | 663.2565 | 0.0005094159 | 665.8875 | 12.66178 | 343.82 | 2.649461e-05 | 0.4499459 | 0.01019071 | 0 | 0 | 0 | 1.350891 | 0.3543588 | 624.6581 | 0.0003212002 | 626.9585 | 12.68512 | 337.97 | 2.172944e-05 | 0.4499245 | 0.02650823 | 0 | -0.00107748 | 0 | 1.142973
0.05885955 | 6874.684 | 0.11754 | 366.6185 | 7.370051e-05 | 367.1008 | 12.66827 | 187.83 | 1.118155e-05 | 1.011936e-05 | 3.923788e-07 | 0.4499102 | 0.00922874 | 0 | -0.0003554965 | 0 | 0.2371744 | 0.4567954 | 703.9313 | 0.000754124 | 707.246 | 12.66343 | 386.7 | 3.293099e-05 | 0.4498777 | 0.02932562 | 0 | -0.001124709 | 0 | 1.744029 |  |  | 0.3859722 | 665.5548 | 0.000529355 | 668.2162 | 12.66212 | 344.82 | 2.698732e-05 | 0.4499316 | 0.009847625 | 0 | 0 | 0 | 1.370823 | 0.3570388 | 626.8376 | 0.0003362659 | 629.1628 | 12.68514 | 338.97 | 2.350244e-05 | 0.4499602 | 0.02648069 | 0 | -0.001071788 | 0 | 1.158644
0.05892864 | 6900.955 | 0.1176779 | 368.0195 | 7.033522e-05 | 368.5041 | 12.66687 | 188.33 | 1.264656e-05 | -6.730581e-06 | 3.73468e-07 | 0.4499388 | 0.01062534 | 0 | -0.0004642814 | 0 | 0.2376503 | 0.4608968 | 705.6848 | 0.0007852631 | 709.0367 | 12.66356 | 387.67 | 3.00041e-05 | 0.4499507 | 0.02920303 | 0 | -0.001112082 | 0 | 1.771135 |  |  | 0.3881767 | 667.787 | 0.0005397599 | 670.4719 | 12.66257 | 345.82 | 2.410915e-05 | 0.4498529 | 0.009401187 | 0 | 0 | 0 | 1.384632 | 0.3590593 | 629.2327 | 0.00034358 | 631.5795 | 12.68553 | 339.97 | 2.344498e-05 | 0.4499316 | 0.02609514 | 0 | -0.001037555 | 0 | 1.170501
0.05949284 | 6927.713 | 0.1188046 | 369.4465 | 7.676824e-05 | 369.9372 | 12.66694 | 188.83 | 1.370532e-05 | 1.286605e-05 | 4.065469e-07 | 0.4497099 | 0.01056287 | 0 | -0.0004579006 | 0 | 0.2415514 | 0.4627182 | 707.422 | 0.0007937123 | 710.795 | 12.66298 | 388.67 | 2.664997e-05 | 0.4500103 | 0.02978287 | 0 | -0.001154886 | 0 | 1.783204 |  |  | 0.390794 | 669.9385 | 0.0005547098 | 672.6497 | 12.66132 | 346.82 | 2.259797e-05 | 0.4497814 | 0.01065238 | 0 | 0 | 0 | 1.401081 | 0.3617278 | 631.4308 | 0.0003584303 | 633.8027 | 12.68555 | 340.97 | 1.977826e-05 | 0.4498315 | 0.02607063 | 0 | -0.001032072 | 0 | 1.186219
0.05961495 | 6953.89 | 0.1190485 | 370.8425 | 7.447857e-05 | 371.3359 | 12.66614 | 189.33 | 1.881147e-05 | -4.579342e-06 | 3.933797e-07 | 0.4499173 | 0.01135529 | 0 | -0.000519018 | 0 | 0.2423989 | 0.4662267 | 709.2807 | 0.000818336 | 712.6875 | 12.66284 | 389.67 | 3.038686e-05 | 0.4500389 | 0.0299175 | 0 | -0.001162368 | 0 | 1.806509 |  |  | 0.3926963 | 672.1176 | 0.0005623698 | 674.8504 | 12.66174 | 347.82 | 2.65141e-05 | 0.4499888 | 0.01023235 | 0 | 0 | 0 | 1.413074 | 0.363015 | 633.6595 | 0.0003593086 | 636.048 | 12.68516 | 341.97 | 1.775384e-05 | 0.4498959 | 0.02646864 | 0 | -0.001059814 | 0 | 1.193827
0.06043484 | 6979.955 | 0.1206858 | 372.2325 | 8.614253e-05 | 372.7339 | 12.66519 | 189.83 | 2.072402e-05 | 2.332791e-05 | 4.537878e-07 | 0.4498529 | 0.01230593 | 0 | -0.000592633 | 0 | 0.2481111 | 0.4687956 | 711.0959 | 0.000833814 | 714.5297 | 12.6634 | 390.67 | 2.671886e-05 | 0.4500318 | 0.02936072 | 0 | -0.001115389 | 0 | 1.823616 |  |  | 0.3960968 | 674.4479 | 0.0005842161 | 677.2131 | 12.66199 | 348.82 | 3.081119e-05 | 0.450089 | 0.009986263 | 0 | 0 | 0 | 1.434586 | 0.3652785 | 635.8624 | 0.0003700854 | 638.2736 | 12.68459 | 342.97 | 2.037144e-05 | 0.4500461 | 0.0270374 | 0 | -0.001101045 | 0 | 1.207253
0.06065273 | 7004.778 | 0.1211209 | 373.5563 | 8.600982e-05 | 374.0611 | 12.66502 | 190.33 | 6.27582e-06 | -2.654124e-07 | 4.518984e-07 | 0.4496813 | 0.0124808 | 0 | -0.0006050886 | 0 | 0.2496346 | 0.4715705 | 712.7888 | 0.000852038 | 716.2505 | 12.66263 | 391.67 | 2.289787e-05 | 0.4500246 | 0.03012641 | 0 | -0.001172927 | 0 | 1.842142 |  |  | 0.3988585 | 676.5849 | 0.0006006842 | 679.3776 | 12.66161 | 349.82 | 2.509161e-05 | 0.4500246 | 0.01036467 | 0 | 0 | 0 | 1.452115 | 0.3670892 | 638.1271 | 0.0003760033 | 640.5584 | 12.68467 | 343.97 | 2.07467e-05 | 0.4499602 | 0.02695001 | 0 | -0.001090503 | 0 | 1.218031
0.06074911 | 7031.672 | 0.1213133 | 374.9905 | 8.307699e-05 | 375.498 | 12.66355 | 190.83 | 1.114332e-05 | -5.865659e-06 | 4.353456e-07 | 0.4496241 | 0.01394735 | 0 | -0.0007193889 | 0 | 0.250311 | 0.4733752 | 714.5445 | 0.0008602145 | 718.0276 | 12.66249 | 392.67 | 2.563948e-05 | 0.4500675 | 0.03026575 | 0 | -0.001180956 | 0 | 1.854219 |  |  | 0.4011151 | 678.8162 | 0.0006116135 | 681.6333 | 12.66117 | 350.82 | 2.823853e-05 | 0.4499674 | 0.0107989 | 0 | 0 | 0 | 1.466484 | 0.3694279 | 640.3473 | 0.0003874374 | 642.8021 | 12.68402 | 344.97 | 2.565175e-05 | 0.4500031 | 0.02760658 | 0 | -0.001138623 | 0 | 1.232
0.06121074 | 7059.591 | 0.1222352 | 376.4794 | 8.725234e-05 | 376.9923 | 12.66278 | 191.33 | 1.910792e-05 | 8.350689e-06 | 4.560306e-07 | 0.4499316 | 0.01472234 | 0 | -0.0007790512 | 0 | 0.2535635 | 0.4766984 | 716.3005 | 0.0008835617 | 719.816 | 12.66204 | 393.67 | 2.992031e-05 | 0.4499602 | 0.03071613 | 0 | -0.001213519 | 0 | 1.876514 |  |  | 0.4045062 | 680.9978 | 0.0006341387 | 683.8471 | 12.66088 | 351.82 | 2.882426e-05 | 0.4499459 | 0.01109256 | 0 | 0 | 0 | 1.488147 | 0.3722196 | 642.5692 | 0.0004033915 | 645.0504 | 12.68483 | 345.97 | 2.292265e-05 | 0.4500675 | 0.02679053 | 0 | -0.001070764 | 0 | 1.248734
0.06170597 | 7087.641 | 0.1232241 | 377.9753 | 9.207458e-05 | 378.494 | 12.66182 | 191.83 | 1.918841e-05 | 9.644486e-06 | 4.799801e-07 | 0.4497385 | 0.01567663 | 0 | -0.0008528664 | 0 | 0.2570665 | 0.4793592 | 718.1151 | 0.0008999617 | 721.6586 | 12.66192 | 394.67 | 3.244974e-05 | 0.4498887 | 0.03084352 | 0 | -0.001220506 | 0 | 1.894409 |  |  | 0.40688 | 683.224 | 0.0006462643 | 686.0989 | 12.66093 | 352.82 | 2.78238e-05 | 0.4498959 | 0.01104579 | 0 | 0 | 0 | 1.50336 | 0.3740124 | 644.7056 | 0.0004098203 | 647.2066 | 12.68413 | 346.97 | 2.314593e-05 | 0.4499888 | 0.02749564 | 0 | -0.001122842 | 0 | 1.259517
0.06217163 | 7113.359375 | 0.124154 | 379.3468 | 9.672774e-05 | 379.8709 | 12.66087 | 192.33 | 2.976984e-05 | 9.306328e-06 | 5.029259e-07 | 0.4497457 | 0.0166275 | 0 | -0.0009265425 | 0 | 0.2603729 | 0.4831884 | 719.9106 | 0.0009281402 | 723.4906 | 12.66175 | 395.67 | 2.753581e-05 | 0.4499817 | 0.03101112 | 0 | -0.001230696 | 0 | 1.920226 |  |  | 0.410071 | 685.4463 | 0.0006665774 | 688.3524 | 12.66065 | 353.82 | 2.792856e-05 | 0.4499531 | 0.01132605 | 0 | 0 | 0 | 1.523878 | 0.3768488 | 646.999 | 0.0004258356 | 649.5273 | 12.68386 | 347.97 | 2.427827e-05 | 0.4499459 | 0.02776616 | 0 | -0.00114044 | 0 | 1.276635
0.06319673 | 7139.398 | 0.1262011 | 380.7354 | 0.0001124935 | 381.2693 | 12.65986 | 192.83 | 2.031918e-05 | 3.15315e-05 | 5.833817e-07 | 0.4498172 | 0.0176334 | 0 | -0.001004552 | 0 | 0.2676782 | 0.4848664 | 721.5499 | 0.0009357044 | 725.1501 | 12.66127 | 396.67 | 2.467029e-05 | 0.4498816 | 0.03149203 | 0 | -0.001265866 | 0 | 1.931567 |  |  | 0.4124657 | 687.6016 | 0.0006792815 | 690.5333 | 12.66057 | 354.82 | 2.753257e-05 | 0.4499316 | 0.0114017 | 0 | 0 | 0 | 1.539325 | 0.378868 | 649.239 | 0.0004339706 | 651.7892 | 12.68345 | 348.97 | 2.379107e-05 | 0.4498458 | 0.02817426 | 0 | -0.001168962 | 0 | 1.288864
0.06318913 | 7164.677 | 0.126186 | 382.0835 | 0.0001077764 | 382.6191 | 12.65876 | 193.33 | 7.054486e-06 | -9.434152e-06 | 5.574738e-07 | 0.4496598 | 0.01873709 | 0 | -0.001090331 | 0 | 0.2676239 | 0.4881224 | 723.2846 | 0.0009584982 | 726.9171 | 12.66157 | 397.67 | 3.068134e-05 | 0.449903 | 0.03119431 | 0 | -0.001239454 | 0 | 1.953625 |  |  | 0.4155775 | 689.6927 | 0.0006994859 | 692.6547 | 12.66064 | 355.82 | 2.989035e-05 | 0.4498458 | 0.01132897 | 0 | 0 | 0 | 1.55946 | 0.381607 | 651.4256 | 0.0004495866 | 654.0021 | 12.68331 | 349.97 | 2.717884e-05 | 0.449903 | 0.02831491 | 0 | -0.001176505 | 0 | 1.305508
0.06354999 | 7191.706 | 0.1269066 | 383.5249 | 0.0001101001 | 384.0653 | 12.65855 | 193.83 | 1.895757e-05 | 4.647343e-06 | 5.68024e-07 | 0.4498744 | 0.01894773 | 0 | -0.001105499 | 0 | 0.2702142 | 0.4910027 | 725.089 | 0.0009771462 | 728.7513 | 12.66184 | 398.67 | 2.61867e-05 | 0.450089 | 0.03091788 | 0 | -0.001214603 | 0 | 1.973184 |  |  | 0.4184438 | 691.9165 | 0.0007165447 | 694.908 | 12.66081 | 356.82 | 3.264485e-05 | 0.4499674 | 0.01116274 | 0 | 0 | 0 | 1.578064 | 0.3843038 | 653.6341 | 0.0004646632 | 656.237 | 12.68337 | 350.97 | 2.358074e-05 | 0.4499674 | 0.0282563 | 0 | -0.001168319 | 0 | 1.321952
0.06413846 | 7218.105 | 0.1280817 | 384.9328 | 0.0001170823 | 385.4797 | 12.65748 | 194.33 | 1.900697e-05 | 1.39644e-05 | 6.024921e-07 | 0.4496241 | 0.02001792 | 0 | -0.00118858 | 0 | 0.274454 | 0.4933598 | 726.704 | 0.0009916303 | 730.3917 | 12.66156 | 399.67 | 2.963477e-05 | 0.450089 | 0.03119996 | 0 | -0.001234129 | 0 | 1.989229 |  |  | 0.4221065 | 694.0862 | 0.000741844 | 697.1124 | 12.65988 | 357.82 | 3.199231e-05 | 0.4499602 | 0.01208965 | 0 | 0 | 0 | 1.601913 | 0.3863231 | 655.814 | 0.0004731214 | 658.4388 | 12.68373 | 351.97 | 2.365249e-05 | 0.4499245 | 0.027895 | 0 | -0.00113634 | 0 | 1.334306
0.06450178 | 7244.911 | 0.1288073 | 386.3623 | 0.0001194956 | 386.914 | 12.65728 | 194.83 | 2.669141e-05 | 4.826696e-06 | 6.133328e-07 | 0.4496741 | 0.02021606 | 0 | -0.001202773 | 0 | 0.2770814 | 0.4969296 | 728.3437 | 0.001018091 | 732.0657 | 12.66165 | 400.67 | 2.971201e-05 | 0.450089 | 0.03111229 | 0 | -0.001224447 | 0 | 2.013583 |  |  | 0.4248422 | 696.166 | 0.000758348 | 699.2204 | 12.65999 | 358.82 | 2.57385e-05 | 0.4500031 | 0.01197989 | 0 | 0 | 0 | 1.61978 | 0.3890343 | 658.0054 | 0.0004884331 | 660.6569 | 12.68285 | 352.97 | 2.657122e-05 | 0.4499531 | 0.0287706 | 0 | -0.001201761 | 0 | 1.350949
0.06547506 | 7271.862 | 0.1307509 | 387.7996 | 0.0001340615 | 388.3609 | 12.65605 | 195.33 | 2.042043e-05 | 2.913167e-05 | 6.863332e-07 | 0.4497457 | 0.02144411 | 0 | -0.001298301 | 0 | 0.2841459 | 0.4993022 | 729.9812 | 0.001032602 | 733.7289 | 12.66074 | 401.67 | 3.040222e-05 | 0.4499817 | 0.03201753 | 0 | -0.001293093 | 0 | 2.029805 |  |  | 0.4272542 | 698.3139 | 0.0007712616 | 701.3946 | 12.65993 | 359.82 | 2.902932e-05 | 0.4500818 | 0.01203725 | 0 | 0 | 0 | 1.635581 | 0.3916374 | 660.1871 | 0.0005027161 | 662.8646 | 12.68302 | 353.97 | 2.32677e-05 | 0.4500175 | 0.0286082 | 0 | -0.001185444 | 0 | 1.36698
0.06552436 | 7299.116 | 0.1308493 | 389.253 | 0.0001301237 | 389.8168 | 12.65553 | 195.83 | -2.584839e-06 | -7.875613e-06 | 6.644726e-07 | 0.4498887 | 0.02196535 | 0 | -0.001337991 | 0 | 0.284505 | 0.5030101 | 731.6484 | 0.001060286 | 735.4318 | 12.66075 | 402.67 | 2.961419e-05 | 0.4499316 | 0.03200911 | 0 | -0.001289615 | 0 | 2.055216 |  |  | 0.4306481 | 700.4198 | 0.0007942061 | 703.5335 | 12.66012 | 360.82 | 3.188279e-05 | 0.4499602 | 0.01184957 | 0 | 0 | 0 | 1.657883 | 0.3936878 | 662.2858 | 0.0005119222 | 664.9854 | 12.68218 | 354.97 | 2.025325e-05 | 0.4500604 | 0.02944279 | 0 | -0.001247787 | 0 | 1.37965
0.06534562 | 7325.803 | 0.1304924 | 390.6761 | 0.000121735 | 391.2407 | 12.65476 | 196.33 | 1.151818e-05 | -1.677727e-05 | 6.200531e-07 | 0.4498029 | 0.02273654 | 0 | -0.001397458 | 0 | 0.283198 | 0.505225 | 733.3285 | 0.001072984 | 737.1368 | 12.66039 | 403.67 | 2.692224e-05 | 0.4499602 | 0.03236649 | 0 | -0.001314973 | 0 | 2.07043 |  |  | 0.4336307 | 702.5891 | 0.0008127102 | 705.7334 | 12.65938 | 361.82 | 2.832738e-05 | 0.4499316 | 0.01259219 | 0 | 0 | 0 | 1.677542 | 0.395688 | 664.469 | 0.000520171 | 667.1907 | 12.68243 | 355.97 | 2.40861e-05 | 0.4500461 | 0.02919117 | 0 | -0.001224439 | 0 | 1.392049
0.06610115 | 7352.702 | 0.1320011 | 392.1107 | 0.0001319625 | 392.6832 | 12.65448 | 196.83 | 2.278328e-05 | 2.045489e-05 | 6.704388e-07 | 0.44981 | 0.02301635 | 0 | -0.001418101 | 0 | 0.288743 | 0.5083945 | 734.9194 | 0.001095717 | 738.7592 | 12.66062 | 404.67 | 2.978805e-05 | 0.4498529 | 0.03213996 | 0 | -0.001294418 | 0 | 2.092249 |  |  | 0.4363136 | 704.6313 | 0.0008288805 | 707.8036 | 12.65942 | 362.82 | 2.592451e-05 | 0.449903 | 0.01255101 | 0 | 0 | 0 | 1.695279 | 0.3985051 | 666.736 | 0.0005361338 | 669.4858 | 12.68221 | 356.97 | 2.876518e-05 | 0.449903 | 0.02941606 | 0 | -0.001238488 | 0 | 1.40957
0.06648652 | 7379.88 | 0.1327707 | 393.56 | 0.0001347488 | 394.1377 | 12.65425 | 197.33 | 1.235063e-05 | 5.572598e-06 | 6.8286e-07 | 0.4498386 | 0.02325041 | 0 | -0.001435115 | 0 | 0.2915818 | 0.5111826 | 736.4651 | 0.001114894 | 740.3336 | 12.66043 | 405.67 | 3.17467e-05 | 0.4499245 | 0.03233035 | 0 | -0.001306829 | 0 | 2.111483 |  |  | 0.4388156 | 706.6235 | 0.0008435048 | 709.8224 | 12.6596 | 363.82 | 2.664268e-05 | 0.4498529 | 0.01237031 | 0 | 0 | 0 | 1.711867 | 0.4014411 | 668.7896 | 0.0005544326 | 671.5674 | 12.68229 | 357.97 | 2.837637e-05 | 0.4497671 | 0.0293388 | 0 | -0.001229083 | 0 | 1.42789
0.06671962 | 7406.4 | 0.1332362 | 394.9743 | 0.0001346133 | 395.5559 | 12.65345 | 197.83 | 1.782487e-05 | -2.708985e-07 | 6.804495e-07 | 0.4496741 | 0.02405288 | 0 | -0.001497067 | 0 | 0.2933051 | 0.5147438 | 738.1515 | 0.001141003 | 742.0551 | 12.66107 | 406.67 | 2.890266e-05 | 0.4500604 | 0.03169009 | 0 | -0.001253476 | 0 | 2.136105 |  |  | 0.4416421 | 708.7067 | 0.0008608959 | 711.9351 | 12.65877 | 364.82 | 2.74662e-05 | 0.4499245 | 0.0131995 | 0 | 0 | 0 | 1.73066 | 0.4041803 | 670.8851 | 0.0005705395 | 673.6901 | 12.68205 | 358.97 | 2.53978e-05 | 0.4498458 | 0.02957519 | 0 | -0.001244315 | 0 | 1.445036
0.06737912 | 7432.49 | 0.1345532 | 396.3656 | 0.0001430697 | 396.9545 | 12.65326 | 198.33 | 1.149631e-05 | 1.691267e-05 | 7.213717e-07 | 0.4499817 | 0.02423329 | 0 | -0.001509903 | 0 | 0.2981983 | 0.5169631 | 739.7095 | 0.001154428 | 743.6378 | 12.66025 | 407.67 | 2.899123e-05 | 0.4500604 | 0.0325093 | 0 | -0.001315471 | 0 | 2.151483 |  |  | 0.4443089 | 710.8358 | 0.0008764523 | 714.0928 | 12.65889 | 365.82 | 3.000225e-05 | 0.4499745 | 0.0130857 | 0 | 0 | 0 | 1.748445 | 0.4065206 | 673.0046 | 0.0005825295 | 675.8342 | 12.68184 | 359.97 | 2.312242e-05 | 0.4499817 | 0.02978102 | 0 | -0.001257102 | 0 | 1.45973
0.06729531 | 7458.385 | 0.1343858 | 397.7466 | 0.0001367194 | 398.3368 | 12.65268 | 198.83 | 1.47907e-05 | -1.270053e-05 | 6.876195e-07 | 0.4496026 | 0.02481623 | 0 | -0.001554551 | 0 | 0.2975743 | 0.5205421 | 741.1619 | 0.001182026 | 745.1245 | 12.65988 | 408.67 | 3.482454e-05 | 0.4499531 | 0.0328797 | 0 | -0.001342241 | 0 | 2.176333 |  |  | 0.4476426 | 712.7212 | 0.0008999402 | 716.0107 | 12.65899 | 366.82 | 2.575204e-05 | 0.449996 | 0.01298516 | 0 | 0 | 0 | 1.77074 | 0.4088048 | 675.1171 | 0.0005939968 | 677.9709 | 12.6816 | 360.97 | 2.549545e-05 | 0.4500175 | 0.03002437 | 0 | -0.001272855 | 0 | 1.474117
0.06811979 | 7485.033 | 0.1360323 | 399.1677 | 0.0001483688 | 399.7666 | 12.65199 | 199.33 | 2.168465e-05 | 2.329872e-05 | 7.443373e-07 | 0.4496956 | 0.02550656 | 0 | -0.001607644 | 0 | 0.3037345 | 0.523928 | 742.7115 | 0.00120715 | 746.7075 | 12.66076 | 409.67 | 3.038984e-05 | 0.4499674 | 0.03199842 | 0 | -0.001270103 | 0 | 2.19989 |  |  | 0.4494593 | 714.7506 | 0.0009075229 | 718.0624 | 12.65895 | 367.82 | 2.317596e-05 | 0.449996 | 0.01302218 | 0 | 0 | 0 | 1.782923 | 0.4116197 | 677.2394 | 0.0006107148 | 680.1213 | 12.68119 | 361.97 | 2.869492e-05 | 0.4500747 | 0.03042964 | 0 | -0.001301348 | 0 | 1.491903
0.0683812 | 7512.877 | 0.1365543 | 400.6526 | 0.0001485596 | 401.2558 | 12.65235 | 199.83 | 4.977747e-06 | 3.817258e-07 | 7.4343e-07 | 0.4499102 | 0.02515164 | 0 | -0.001578092 | 0 | 0.3056948 | 0.5266201 | 744.2185 | 0.001225582 | 748.2426 | 12.66064 | 410.67 | 2.690554e-05 | 0.4500318 | 0.03212041 | 0 | -0.001277183 | 0 | 2.218658 |  |  | 0.4522777 | 716.7201 | 0.0009254247 | 720.0613 | 12.65861 | 368.82 | 3.089274e-05 | 0.4500175 | 0.01336597 | 0 | 0 | 0 | 1.801877 | 0.4145438 | 679.3135 | 0.000628783 | 682.2241 | 12.68129 | 362.97 | 2.727842e-05 | 0.4500103 | 0.03033363 | 0 | -0.001290432 | 0 | 1.510436
0.06836905 | 7540.511 | 0.13653 | 402.1263 | 0.0001433264 | 402.7316 | 12.6521 | 200.33 | 7.540268e-06 | -1.046641e-05 | 7.154516e-07 | 0.4498672 | 0.02539847 | 0 | -0.001596093 | 0 | 0.3056034 | 0.5293092 | 745.7914 | 0.001243615 | 749.8441 | 12.65948 | 411.67 | 3.166827e-05 | 0.4500461 | 0.03327597 | 0 | -0.001365691 | 0 | 2.237444 |  |  | 0.4556378 | 718.8346 | 0.0009479826 | 722.2098 | 12.65836 | 369.82 | 3.398743e-05 | 0.4499459 | 0.01361038 | 0 | 0 | 0 | 1.824537 | 0.4170754 | 681.2969 | 0.0006434161 | 684.2332 | 12.68085 | 363.97 | 2.871427e-05 | 0.4498959 | 0.03077622 | 0 | -0.001322089 | 0 | 1.52653
0.06875879 | 7567.5 | 0.1373083 | 403.5656 | 0.0001462337 | 404.1762 | 12.65134 | 200.83 | 1.098003e-05 | 5.814509e-06 | 7.281465e-07 | 0.4496312 | 0.02616253 | 0 | -0.001654995 | 0 | 0.3085474 | 0.5329537 | 747.2908 | 0.001271602 | 751.3788 | 12.65915 | 412.67 | 3.408766e-05 | 0.4499388 | 0.03360912 | 0 | -0.001389444 | 0 | 2.262958 |  |  | 0.4590752 | 720.8639 | 0.0009717565 | 724.2733 | 12.65813 | 370.82 | 3.235869e-05 | 0.4499245 | 0.01384056 | 0 | 0 | 0 | 1.847786 | 0.4202867 | 683.5092 | 0.0006636105 | 686.477 | 12.6812 | 364.97 | 3.121115e-05 | 0.449996 | 0.03042798 | 0 | -0.001291081 | 0 | 1.547007
0.06891889 | 7594.395 | 0.137628 | 404.9998 | 0.0001445732 | 405.614 | 12.65121 | 201.33 | 1.568297e-05 | -3.320893e-06 | 7.180908e-07 | 0.4496813 | 0.02629175 | 0 | -0.001663745 | 0 | 0.3097612 | 0.5361267 | 748.7481 | 0.001295115 | 752.8678 | 12.65945 | 413.67 | 3.337494e-05 | 0.4498458 | 0.03331017 | 0 | -0.001363399 | 0 | 2.285215 |  |  | 0.4621096 | 722.8527 | 0.0009917133 | 726.2936 | 12.65848 | 371.82 | 3.212401e-05 | 0.4498672 | 0.0134913 | 0 | 0 | 0 | 1.868367 | 0.4233176 | 685.5688 | 0.0006828237 | 688.5663 | 12.68098 | 365.97 | 2.634749e-05 | 0.4499245 | 0.03064511 | 0 | -0.001304856 | 0 | 1.566395
0.06954413 | 7621.009 | 0.1388766 | 406.4191 | 0.0001522506 | 407.0405 | 12.65142 | 201.83 | 2.46962e-05 | 1.535477e-05 | 7.543507e-07 | 0.4499745 | 0.02608188 | 0 | -0.001645719 | 0 | 0.3145178 | 0.5396287 | 750.275 | 0.001321523 | 754.4294 | 12.65954 | 414.67 | 3.597355e-05 | 0.449903 | 0.03321758 | 0 | -0.001353518 | 0 | 2.309828 |  |  | 0.4655 | 724.7513 | 0.001015698 | 728.2257 | 12.6578 | 372.82 | 3.657631e-05 | 0.4498243 | 0.01417694 | 0 | 0 | 0 | 1.891424 | 0.4255562 | 687.5442 | 0.0006945705 | 690.5658 | 12.68104 | 366.97 | 2.461126e-05 | 0.4498959 | 0.03058832 | 0 | -0.001297189 | 0 | 1.580756
0.07015558 | 7648.584 | 0.1400977 | 407.8897 | 0.000159479 | 408.5183 | 12.65125 | 202.33 | 9.453939e-06 | 1.44568e-05 | 7.882124e-07 | 0.4497027 | 0.02624759 | 0 | -0.001657315 | 0 | 0.3191861 | 0.5433214 | 751.9289 | 0.001349122 | 756.1202 | 12.65857 | 415.67 | 3.424065e-05 | 0.449996 | 0.03419188 | 0 | -0.001427593 | 0 | 2.335837 |  |  | 0.4694248 | 726.8189 | 0.001044139 | 730.3318 | 12.65759 | 373.82 | 3.171761e-05 | 0.449996 | 0.0143793 | 0 | 0 | 0 | 1.918189 | 0.4282399 | 689.6079 | 0.0007102911 | 692.657 | 12.6802 | 367.97 | 2.811201e-05 | 0.4499245 | 0.03142636 | 0 | -0.001359868 | 0 | 1.598024
0.07001755 | 7676.147 | 0.139822 | 409.3596 | 0.0001517451 | 409.9893 | 12.65086 | 202.83 | -5.368604e-06 | -1.546781e-05 | 7.481393e-07 | 0.4497814 | 0.02664275 | 0 | -0.001687041 | 0 | 0.3181284 | 0.5464768 | 753.3584 | 0.001372614 | 757.5815 | 12.65877 | 416.67 | 3.107931e-05 | 0.4501176 | 0.03398669 | 0 | -0.001408992 | 0 | 2.358107 |  |  | 0.4718436 | 728.7704 | 0.001058139 | 732.3104 | 12.65699 | 374.82 | 3.02283e-05 | 0.4500318 | 0.01498356 | 0 | -4.280878e-05 | 0 | 1.934728 | 0.4311786 | 691.6576 | 0.0007286345 | 694.7361 | 12.68043 | 368.97 | 2.910516e-05 | 0.4499102 | 0.03119577 | 0 | -0.001338389 | 0 | 1.616988
0.06988674 | 7703.572 | 0.1395608 | 410.8221 | 0.0001441804 | 411.453 | 12.65033 | 203.33 | 1.378105e-05 | -1.512945e-05 | 7.090954e-07 | 0.4498029 | 0.02717194 | 0 | -0.001727366 | 0 | 0.3171226 | 0.5495373 | 754.8605 | 0.001394749 | 759.1151 | 12.65864 | 417.67 | 2.618088e-05 | 0.4500747 | 0.03411961 | 0 | -0.001416944 | 0 | 2.379749 |  |  | 0.4754705 | 730.6781 | 0.001084436 | 734.2538 | 12.65703 | 375.82 | 4.152915e-05 | 0.4500174 | 0.01494318 | 0 | -3.66382e-05 | 0 | 1.959596 | 0.4340609 | 693.7821 | 0.0007460125 | 696.8901 | 12.68062 | 369.97 | 2.950633e-05 | 0.4499888 | 0.03100125 | 0 | -0.001319633 | 0 | 1.635646
0.07070765 | 7731.746 | 0.1412001 | 412.3246 | 0.0001554828 | 412.9646 | 12.65049 | 203.83 | 3.043156e-05 | 2.260486e-05 | 7.628063e-07 | 0.4497743 | 0.02700679 | 0 | -0.001712787 | 0 | 0.323458 | 0.551713 | 756.2848 | 0.001408486 | 760.5639 | 12.65841 | 418.67 | 3.565182e-05 | 0.4499322 | 0.0343484 | 0 | -0.001432591 | 0 | 2.395164 |  |  | 0.4795877 | 732.3232 | 0.001116997 | 735.9371 | 12.65728 | 376.678125 | 3.438846e-05 | 0.4500332 | 0.01469162 | 0 | -1.421425e-05 | 0 | 1.987893 | 0.4370798 | 695.8344 | 0.000765143 | 698.9726 | 12.68021 | 370.97 | 2.772275e-05 | 0.4500747 | 0.03141154 | 0 | -0.001348634 | 0 | 1.655246
0.07141064 | 7759.419 | 0.142604 | 413.8004 | 0.0001645213 | 414.4484 | 12.65084 | 204.33 | 1.107346e-05 | 1.807697e-05 | 8.051744e-07 | 0.4495168 | 0.026661 | 0 | -0.001683963 | 0 | 0.3289031 | 0.5557258 | 757.2761 | 0.001442996 | 761.5912 | 12.65779 | 419.353775 | 4.110012e-05 | 0.4498014 | 0.03497488 | 0 | -0.001480347 | 0 | 2.423641 |  |  | 0.4819253 | 734.2576 | 0.001130276 | 737.8982 | 12.65716 | 377.68 | 3.497063e-05 | 0.4498698 | 0.01481035 | 0 | -2.055863e-05 | 0 | 2.003999 | 0.4396055 | 697.7689 | 0.0007799774 | 700.9335 | 12.6804 | 371.97 | 2.888173e-05 | 0.4500389 | 0.03122081 | 0 | -0.001330483 | 0 | 1.671691
0.07126217 | 7787.039 | 0.1423075 | 415.2733 | 0.0001565686 | 415.9225 | 12.6508 | 204.83 | 1.245091e-05 | -1.590536e-05 | 7.643832e-07 | 0.4499102 | 0.02670026 | 0 | -0.001685566 | 0 | 0.327749 | 0.5588017 | 758.7977 | 0.001465175 | 763.1448 | 12.65816 | 420.359775 | 2.723731e-05 | 0.449933 | 0.03460488 | 0 | -0.001448586 | 0 | 2.445506 |  |  | 0.4859794 | 735.8238 | 0.001162616 | 739.502 | 12.65612 | 378.48 | 4.09522e-05 | 0.449812 | 0.01584765 | 0 | -9.997202e-05 | 0 | 2.031998 | 0.4428562 | 699.7912 | 0.0008015847 | 702.9877 | 12.68011 | 372.97 | 2.668852e-05 | 0.4499602 | 0.03151598 | 0 | -0.001350465 | 0 | 1.692917
0.07203414 | 7815.198 | 0.143849 | 416.775 | 0.0001668966 | 417.4329 | 12.65118 | 205.33 | 2.003849e-05 | 2.065595e-05 | 8.128212e-07 | 0.4499316 | 0.0263158 | 0 | -0.00165366 | 0 | 0.3337712 | 0.5611896 | 760.2546 | 0.001480846 | 764.6282 | 12.65814 | 421.36 | 3.083224e-05 | 0.450024 | 0.034623 | 0 | -0.001447557 | 0 | 2.462513 |  |  | 0.4893523 | 737.7474 | 0.001186291 | 741.4601 | 12.65682 | 379.48 | 3.404428e-05 | 0.4499459 | 0.01515273 | 0 | -4.212047e-05 | 0 | 2.055347 | 0.4449432 | 701.9174 | 0.0008110054 | 705.1382 | 12.67946 | 373.97 | 2.569566e-05 | 0.4499459 | 0.03216314 | 0 | -0.001398008 | 0 | 1.706585
0.07226562 | 7842.616 | 0.1443113 | 418.2371 | 0.0001665668 | 418.8993 | 12.65103 | 205.83 | 1.088555e-05 | -6.596383e-07 | 8.092444e-07 | 0.4497886 | 0.0264637 | 0 | -0.001663859 | 0 | 0.3355835 | 0.5649689 | 761.6241 | 0.001510901 | 766.0344 | 12.65807 | 422.36 | 4.227486e-05 | 0.4500651 | 0.03468661 | 0 | -0.001450264 | 0 | 2.489481 |  |  | 0.4927883 | 739.4938 | 0.001211517 | 743.2407 | 12.65665 | 380.48 | 3.785913e-05 | 0.4500359 | 0.01532106 | 0 | -5.267423e-05 | 0 | 2.079193 | 0.4479953 | 703.8052 | 0.0008313512 | 707.0562 | 12.67992 | 374.97 | 3.07756e-05 | 0.4498458 | 0.03170212 | 0 | -0.001358639 | 0 | 1.726631
0.07257924 | 7869.987 | 0.1449376 | 419.6968 | 0.0001678854 | 420.3639 | 12.65125 | 206.33 | 1.149928e-05 | 2.637302e-06 | 8.136743e-07 | 0.4498172 | 0.02625267 | 0 | -0.001645699 | 0 | 0.3380474 | 0.5689949 | 762.8882 | 0.001544008 | 767.3365 | 12.65787 | 423.2 | 3.495314e-05 | 0.450097 | 0.03488918 | 0 | -0.001464113 | 0 | 2.518258 |  |  | 0.4967926 | 741.2289 | 0.001242478 | 745.0142 | 12.65655 | 381.444125 | 4.120062e-05 | 0.4499933 | 0.01541763 | 0 | -5.758148e-05 | 0 | 2.107048 | 0.4510983 | 705.7221 | 0.0008520482 | 709.0038 | 12.67947 | 375.97 | 3.07637e-05 | 0.4498959 | 0.03214905 | 0 | -0.001390748 | 0 | 1.747066
0.07284146 | 7896.774 | 0.1454612 | 421.1254 | 0.0001682832 | 421.7969 | 12.65149 | 206.83 | 2.022001e-05 | 7.95495e-07 | 8.136303e-07 | 0.4497457 | 0.02600735 | 0 | -0.001624863 | 0 | 0.3401146 | 0.5714617 | 764.4024 | 0.001560145 | 768.8784 | 12.65739 | 424.2 | 2.915763e-05 | 0.4500103 | 0.03536872 | 0 | -0.001499394 | 0 | 2.535923 |  |  | 0.5009052 | 743.1652 | 0.001273472 | 746.9911 | 12.6557 | 382.45 | 4.073893e-05 | 0.4500004 | 0.0162709 | 0 | -0.0001218949 | 0 | 2.135728 | 0.454148 | 707.6575 | 0.0008721128 | 710.9698 | 12.67919 | 376.97 | 3.0023e-05 | 0.4499388 | 0.03243484 | 0 | -0.001410133 | 0 | 1.767205
0.07359178 | 7923.288 | 0.1469596 | 422.5393 | 0.000178476 | 423.2195 | 12.65155 | 207.33 | 1.754679e-05 | 2.038557e-05 | 8.608303e-07 | 0.44981 | 0.02594882 | 0 | -0.001618799 | 0 | 0.3460497 | 0.5748264 | 765.7601 | 0.001586125 | 770.2698 | 12.65729 | 425.2 | 3.961082e-05 | 0.4498897 | 0.03546571 | 0 | -0.001504755 | 0 | 2.560062 |  |  | 0.5049077 | 744.857 | 0.001304638 | 748.7213 | 12.65595 | 383.436125 | 3.322998e-05 | 0.4499854 | 0.01601763 | 0 | -9.925987e-05 | 0 | 2.163707 | 0.4571029 | 709.6295 | 0.0008910327 | 712.972 | 12.67919 | 377.97 | 3.224405e-05 | 0.4498672 | 0.03242919 | 0 | -0.0014065 | 0 | 1.786772
0.07372013 | 7951.659 | 0.1472159 | 424.0523 | 0.0001759149 | 424.736 | 12.65188 | 207.83 | 1.472122e-05 | -5.1221e-06 | 8.464365e-07 | 0.4495811 | 0.02561562 | 0 | -0.001590934 | 0 | 0.3470684 | 0.5789345 | 766.9303 | 0.001620575 | 771.4785 | 12.6572 | 426.08 | 4.079536e-05 | 0.4498897 | 0.03556096 | 0 | -0.001510296 | 0 | 2.589584 |  |  | 0.5075223 | 746.5837 | 0.001321762 | 750.4765625 | 12.65582 | 384.44 | 3.480931e-05 | 0.449836 | 0.01614946 | 0 | -0.0001069644 | 0 | 2.182027 | 0.4605969 | 711.5748 | 0.0009154818 | 714.9514 | 12.67889 | 378.97 | 2.837042e-05 | 0.4500031 | 0.0327309 | 0 | -0.001427124 | 0 | 1.809972
0.07432897 | 7980.652 | 0.1484317 | 425.5984 | 0.0001828349 | 426.2898 | 12.65219 | 208.33 | 1.932686e-05 | 1.383992e-05 | 8.776214e-07 | 0.449903 | 0.02530803 | 0 | -0.00156506 | 0 | 0.3519185 | 0.5825175 | 768.3143 | 0.001648585 | 772.8982 | 12.65709 | 427.08 | 3.114044e-05 | 0.4499745 | 0.0356681 | 0 | -0.001516414 | 0 | 2.615375 |  |  | 0.5115208 | 748.0911 | 0.001353846 | 752.0217 | 12.65546 | 385.325125 | 4.303422e-05 | 0.4498039 | 0.01650763 | 0 | -0.0001328744 | 0 | 2.210104 | 0.462777 | 713.5157 | 0.0009268279 | 716.917 | 12.67829 | 379.97 | 2.867006e-05 | 0.4501176 | 0.03333716 | 0 | -0.001471748 | 0 | 1.824488
0.07468795 | 8009.345 | 0.1491486 | 427.1286 | 0.0001848205 | 427.8255 | 12.65254 | 208.83 | 1.003078e-05 | 3.971276e-06 | 8.850285e-07 | 0.4496956 | 0.02496047 | 0 | -0.001536044 | 0 | 0.3547886 | 0.5851626 | 769.7332 | 0.001667034 | 774.3459 | 12.65659 | 428.08 | 1.792639e-05 | 0.4499817 | 0.03616616 | 0 | -0.001553319 | 0 | 2.634449 |  |  | 0.5155327 | 749.7678 | 0.001385182 | 753.7374 | 12.65484 | 386.3 | 3.849406e-05 | 0.449912 | 0.01713312 | 0 | -0.0001796206 | 0 | 2.238334 | 0.4663309 | 715.3624 | 0.0009524052 | 718.7979 | 12.67772 | 380.97 | 3.944275e-05 | 0.4500379 | 0.03390217 | 0 | -0.001513277 | 0 | 1.848214
0.07483127 | 8036.832 | 0.1494348 | 428.5944 | 0.000182718 | 429.295 | 12.65288 | 209.33 | 8.568669e-06 | -4.20498e-06 | 8.728706e-07 | 0.4497313 | 0.02462023 | 0 | -0.001507674 | 0 | 0.3559384 | 0.5861028 | 771.0916 | 0.001668803 | 775.7197 | 12.65622 | 429.08 | 3.456702e-05 | 0.4499841 | 0.03653786 | 0 | -0.001580356 | 0 | 2.641242 |  |  | 0.5191251 | 751.543 | 0.001411816 | 755.5488 | 12.65514 | 387.3 | 3.140971e-05 | 0.4500246 | 0.01682943 | 0 | -0.0001528742 | 0 | 2.263672 | 0.4703449 | 717.205 | 0.0009826006 | 720.6782 | 12.67821 | 381.885775 | 3.907065e-05 | 0.4499479 | 0.03341249 | 0 | -0.001471718 | 0 | 1.875081
0.07511704 | 8063.971 | 0.1500055 | 430.0417 | 0.0001835224 | 430.7471 | 12.65221 | 209.83 | 2.070371e-05 | 1.608802e-06 | 8.746243e-07 | 0.4497671 | 0.02529031 | 0 | -0.001559138 | 0 | 0.358239 | 0.5901415 | 771.3483 | 0.001707682 | 776.0091 | 12.65628 | 429.274775 | 3.456702e-05 | 0.4499841 | 0.03647588 | 0 | -0.001575032 | 0 | 2.67045 |  |  | 0.5218146 | 753.2262 | 0.001429912 | 757.2614 | 12.65462 | 388.3 | 2.280065e-05 | 0.4500747 | 0.01734781 | 0 | -0.0001911561 | 0 | 2.282685 | 0.4738456 | 719.1029 | 0.00100737 | 722.6105 | 12.67788 | 382.89 | 2.227849e-05 | 0.4499039 | 0.03374692 | 0 | -0.001494997 | 0 | 1.898573
0.07586803 | 8091.103 | 0.1515052 | 431.4887 | 0.0001936167 | 432.2029 | 12.65342 | 210.33 | 2.325076e-05 | 2.01886e-05 | 9.205378e-07 | 0.4496455 | 0.02408021 | 0 | -0.001462068 | 0 | 0.3643052 | 0.5924677 | 772.6465 | 0.001723624 | 777.3331 | 12.65674 | 430.28 | 3.417707e-05 | 0.4501324 | 0.03601611 | 0 | -0.001536561 | 0 | 2.68729 |  |  | 0.5236852 | 754.8581 | 0.001440097 | 758.9161 | 12.65465 | 389.3 | 3.290043e-05 | 0.4500003 | 0.01732395 | 0 | -0.0001867209 | 0 | 2.295938 | 0.4748083 | 720.9188 | 0.001007224 | 724.4421 | 12.67788 | 383.89 | 2.550316e-05 | 0.4498475 | 0.03374095 | 0 | -0.001491591 | 0 | 1.905049
0.07628135 | 8118.964 | 0.1523305 | 432.9745 | 0.0001968372 | 433.6947 | 12.65342 | 210.83 | 2.472566e-05 | 6.441027e-06 | 9.336301e-07 | 0.4498959 | 0.02407996 | 0 | -0.001460537 | 0 | 0.3676551 | 0.5965155 | 773.7226 | 0.001757997 | 778.447 | 12.65664 | 431.119775 | 3.856042e-05 | 0.4501032 | 0.03612288 | 0 | -0.00154317 | 0 | 2.716638 |  |  | 0.5276881 | 756.0586 | 0.001473819 | 760.1533 | 12.65246 | 390.04 | 4.37464e-05 | 0.449966 | 0.01951616 | 0 | -0.0003578872 | 0 | 2.324351 | 0.4788199 | 722.691 | 0.001037773 | 726.252 | 12.67752 | 384.826775 | 2.753974e-05 | 0.4499339 | 0.03410548 | 0 | -0.001517446 | 0 | 1.932107
0.0771062 | 8146.588 | 0.1539777 | 434.4476 | 0.0002083172 | 435.1775 | 12.65351 | 211.33 | 2.835542e-05 | 2.295992e-05 | 9.857436e-07 | 0.449717 | 0.02398851 | 0 | -0.001451813 | 0 | 0.3743634 | 0.5996086 | 775.2156 | 0.0017805 | 779.9731 | 12.65671 | 432.12 | 3.405032e-05 | 0.4500455 | 0.03605183 | 0 | -0.001535043 | 0 | 2.739101 |  |  | 0.5313698 | 757.8362 | 0.001501329 | 761.9684 | 12.65386 | 391.04 | 4.097093e-05 | 0.4499437 | 0.01810854 | 0 | -0.0002439917 | 0 | 2.350535 | 0.4801833 | 724.5282 | 0.001041516 | 728.1082 | 12.67728 | 385.83 | 3.330481e-05 | 0.4500685 | 0.03434259 | 0 | -0.001533157 | 0 | 1.941326
0.07770128 | 8174.463 | 0.1551661 | 435.9342 | 0.0002151643 | 436.6716 | 12.65432 | 211.83 | 2.754901e-05 | 1.369414e-05 | 1.01574e-06 | 0.449996 | 0.02318119 | 0 | -0.001386529 | 0 | 0.3792196 | 0.6033264 | 776.5543 | 0.001810104 | 781.3489 | 12.65608 | 433.12 | 3.739065e-05 | 0.449903 | 0.03668093 | 0 | -0.001582425 | 0 | 2.76615 |  |  | 0.5354087 | 759.2696 | 0.001534197 | 763.4404 | 12.65384 | 391.92 | 4.382875e-05 | 0.4498473 | 0.01813299 | 0 | -0.0002436792 | 0 | 2.379321 | 0.4842018 | 725.3485 | 0.001077249 | 728.9615 | 12.67717 | 386.26 | 4.501702e-05 | 0.4500089 | 0.03445819 | 0 | -0.001540939 | 0 | 1.968547
0.07848575 | 8202.965 | 0.1567326 | 437.4541 | 0.0002256792 | 438.201 | 12.6547 | 212.33 | 2.932148e-05 | 2.102996e-05 | 1.06287e-06 | 0.4498315 | 0.02279723 | 0 | -0.001354654 | 0 | 0.3856434 | 0.6070867 | 777.8396 | 0.001840432 | 782.6714 | 12.65545 | 434.12 | 3.521878e-05 | 0.4499388 | 0.03730831 | 0 | -0.001629763 | 0 | 2.793556 |  |  | 0.5394533 | 760.9257 | 0.001565962 | 765.1363 | 12.65355 | 392.883125 | 3.741666e-05 | 0.4499913 | 0.01842163 | 0 | -0.0002638725 | 0 | 2.408207 | 0.4871093 | 727.1608 | 0.00109655 | 730.804 | 12.6773 | 387.26 | 2.834184e-05 | 0.4498744 | 0.03432705 | 0 | -0.001527676 | 0 | 1.988279
0.07916959 | 8231.201 | 0.1580982 | 438.9599 | 0.0002342329 | 439.7154 | 12.6558 | 212.83 | 1.725056e-05 | 1.710735e-05 | 1.100563e-06 | 0.4495955 | 0.02169367 | 0 | -0.001265959 | 0 | 0.3912625 | 0.6103701 | 779.1886 | 0.001865641 | 784.0543 | 12.65556 | 435.12 | 3.75912e-05 | 0.4499568 | 0.03719956 | 0 | -0.001618904 | 0 | 2.817526 |  |  | 0.5427828 | 762.6714 | 0.001590119 | 766.917 | 12.65327 | 393.889125 | 3.765052e-05 | 0.4500771 | 0.01870362 | 0 | -0.0002834018 | 0 | 2.432039 | 0.4898701 | 728.9585 | 0.001114465 | 732.6309 | 12.67696 | 388.26 | 3.669986e-05 | 0.4499038 | 0.03466112 | 0 | -0.001551091 | 0 | 2.007062
0.07934959 | 8259.04 | 0.1584577 | 440.4446 | 0.0002327994 | 441.2042 | 12.65544 | 213.33 | 4.712761e-06 | -2.867047e-06 | 1.091264e-06 | 0.4495955 | 0.02205736 | 0 | -0.001293174 | 0 | 0.3927467 | 0.6143893 | 780.3978 | 0.001898977 | 785.3024 | 12.65556 | 436.06 | 3.799144e-05 | 0.449793 | 0.0371967 | 0 | -0.001616637 | 0 | 2.846915 |  |  | 0.5468194 | 764.2825 | 0.001622035 | 768.568 | 12.6533 | 394.837125 | 4.290641e-05 | 0.4499363 | 0.01867563 | 0 | -0.0002786714 | 0 | 2.460995 | 0.4938835 | 730.3922 | 0.001146846 | 734.1011 | 12.67678 | 389.09 | 3.446337e-05 | 0.4500645 | 0.03484591 | 0 | -0.001563332 | 0 | 2.034426
0.07940558 | 8286.774 | 0.1585695 | 441.9236 | 0.0002289088 | 442.6862 | 12.65603 | 213.83 | 1.14728e-05 | -7.7812e-06 | 1.070518e-06 | 0.449996 | 0.02146943 | 0 | -0.001245234 | 0 | 0.3932099 | 0.6177496 | 781.7435 | 0.001924971 | 786.6829 | 12.65507 | 437.06 | 4.611426e-05 | 0.4500398 | 0.03768864 | 0 | -0.001653186 | 0 | 2.871527 |  |  | 0.550828 | 765.9257 | 0.001653505 | 770.2511 | 12.65306 | 395.764125 | 4.274614e-05 | 0.4498521 | 0.01891262 | 0 | -0.0002948092 | 0 | 2.489812 | 0.4962462 | 732.2322 | 0.001160556 | 735.9678 | 12.67708 | 390.09 | 3.028081e-05 | 0.4499817 | 0.03454775 | 0 | -0.001536865 | 0 | 2.050572
0.07992411 | 8315.412 | 0.159605 | 443.4508 | 0.0002340895 | 444.2207 | 12.657 | 214.33 | 3.080293e-05 | 1.036143e-05 | 1.092192e-06 | 0.4499674 | 0.02050281 | 0 | -0.001167341 | 0 | 0.3975142 | 0.6217855 | 782.4499 | 0.00196129 | 787.4254 | 12.65554 | 437.604775 | 3.261903e-05 | 0.4500851 | 0.03722388 | 0 | -0.001615318 | 0 | 2.901126 |  |  | 0.5548346 | 767.5164 | 0.001685227 | 771.8815 | 12.65265 | 396.712125 | 4.614426e-05 | 0.4498671 | 0.01931963 | 0 | -0.0003244492 | 0 | 2.518675 | 0.4999396 | 734.0794 | 0.001187518 | 737.8515 | 12.67607 | 391.09 | 3.07372e-05 | 0.4499888 | 0.035551 | 0 | -0.001612926 | 0 | 2.075875
0.08094808 | 8343.225 | 0.1616498 | 444.934 | 0.0002495103 | 445.7156 | 12.65714 | 214.83 | 1.740872e-05 | 3.084156e-05 | 1.161431e-06 | 0.4496384 | 0.02036101 | 0 | -0.001154634 | 0 | 0.4060432 | 0.6232126 | 783.7365 | 0.00196832 | 788.7313 | 12.65467 | 438.61 | 2.845554e-05 | 0.4499083 | 0.03809147 | 0 | -0.001681612 | 0 | 2.911606 |  |  | 0.5588353 | 768.7729 | 0.001718627 | 773.1759 | 12.65234 | 397.494125 | 4.111749e-05 | 0.4499411 | 0.01963262 | 0 | -0.0003471921 | 0 | 2.547549 | 0.5023936 | 735.7625 | 0.001202982 | 739.5613 | 12.67606 | 392.09 | 2.986402e-05 | 0.4500031 | 0.03556854 | 0 | -0.001611586 | 0 | 2.092728
0.08079587 | 8370.488 | 0.1613459 | 446.3879 | 0.0002415481 | 447.1707 | 12.65767 | 215.33 | 1.901783e-05 | -1.592431e-05 | 1.121758e-06 | 0.4498601 | 0.01983064 | 0 | -0.001111272 | 0 | 0.4047712 | 0.627235 | 784.8448 | 0.00200225 | 789.8782 | 12.65487 | 439.498775 | 4.568588e-05 | 0.4499525 | 0.03789488 | 0 | -0.001664226 | 0 | 2.941188 |  |  | 0.5622407 | 770.528 | 0.00174349 | 774.9673 | 12.65251 | 398.498125 | 4.207969e-05 | 0.4500376 | 0.01945763 | 0 | -0.000330632 | 0 | 2.572176 | 0.5059124 | 737.5446 | 0.001228549 | 741.3785 | 12.67633 | 393.09 | 4.245907e-05 | 0.4497687 | 0.03528928 | 0 | -0.001586701 | 0 | 2.11695
0.08190042 | 8397.8 | 0.1635516 | 447.8444 | 0.0002586679 | 448.6396 | 12.65806 | 215.83 | 3.391715e-05 | 3.423964e-05 | 1.19848e-06 | 0.4496241 | 0.01943473 | 0 | -0.001078527 | 0 | 0.4140319 | 0.6312435 | 786.0926 | 0.002035259 | 791.1655 | 12.65474 | 440.367775 | 5.116527e-05 | 0.4501331 | 0.03801588 | 0 | -0.001671669 | 0 | 2.970713 |  |  | 0.5663412 | 771.783 | 0.001777892 | 776.2612 | 12.65234 | 399.259125 | 5.165024e-05 | 0.4501286 | 0.01962963 | 0 | -0.0003422467 | 0 | 2.601886 | 0.5099231 | 738.8317 | 0.001261688 | 742.702 | 12.67546 | 393.846775 | 3.164912e-05 | 0.4498161 | 0.03616349 | 0 | -0.001653503 | 0 | 2.144615
0.08249431 | 8426.609375 | 0.1647376 | 449.3808 | 0.0002653222 | 450.1841 | 12.65827 | 216.33 | 1.831214e-05 | 1.330848e-05 | 1.22647e-06 | 0.4497671 | 0.01922897 | 0 | -0.001060716 | 0 | 0.4190279 | 0.635266 | 787.0727 | 0.002069907 | 792.1836 | 12.65445 | 441.061775 | 4.209196e-05 | 0.4500769 | 0.03831488 | 0 | -0.001693611 | 0 | 3.000384 |  |  | 0.570363 | 773.0359 | 0.001811519 | 777.5525 | 12.65215 | 400.07 | 4.982729e-05 | 0.4498534 | 0.01982092 | 0 | -0.0003553882 | 0 | 2.631074 | 0.5116268 | 740.692 | 0.001268704 | 744.5847 | 12.67559 | 394.85 | 3.02084e-05 | 0.4500433 | 0.0360322 | 0 | -0.00164015 | 0 | 2.156392
0.08281742 | 8455.188 | 0.1653828 | 450.9049 | 0.000266612 | 451.7138 | 12.65869 | 216.83 | 1.846748e-05 | 2.579589e-06 | 1.22959e-06 | 0.4498315 | 0.01880449 | 0 | -0.001025649 | 0 | 0.4217552 | 0.6385261 | 788.299 | 0.002095565 | 793.4437 | 12.65499 | 442.067775 | 3.053622e-05 | 0.4498768 | 0.03776888 | 0 | -0.001648452 | 0 | 3.024463 |  |  | 0.5743784 | 774.262 | 0.00184522 | 778.8168 | 12.65192 | 400.872125 | 4.672501e-05 | 0.4498193 | 0.02005062 | 0 | -0.0003716035 | 0 | 2.660262 | 0.5156712 | 742.2755 | 0.001300586 | 746.2065 | 12.67576 | 395.73 | 3.615841e-05 | 0.4500469 | 0.0358648 | 0 | -0.001624398 | 0 | 2.184414
0.08341909 | 8484.079 | 0.1665843 | 452.4456 | 0.0002734068 | 453.2627 | 12.65994 | 217.33 | 2.752237e-05 | 1.358968e-05 | 1.258026e-06 | 0.4499674 | 0.01756111 | 0 | -0.0009259079 | 0 | 0.4268511 | 0.6413982 | 789.574 | 0.002117078 | 794.7496 | 12.65469 | 443.07 | 3.527288e-05 | 0.449939 | 0.03806865 | 0 | -0.001669956 | 0 | 3.045711 |  |  | 0.5784549 | 775.6599 | 0.001878637 | 780.2546 | 12.65146 | 401.799125 | 3.877626e-05 | 0.4500617 | 0.02051263 | 0 | -0.0004058893 | 0 | 2.689945 | 0.5184605 | 744.0381 | 0.00131897 | 747.9992 | 12.67492 | 396.73 | 4.205226e-05 | 0.4499718 | 0.03669918 | 0 | -0.001687296 | 0 | 2.203784
0.08419564 | 8511.895 | 0.168135 | 453.929 | 0.0002838869 | 454.7558 | 12.66078 | 217.83 | 2.808761e-05 | 2.096011e-05 | 1.30325e-06 | 0.4496741 | 0.01672188 | 0 | -0.0008581418 | 0 | 0.4334502 | 0.645457 | 790.7889 | 0.00215077 | 796.0046 | 12.65389 | 444.03 | 4.837903e-05 | 0.4501397 | 0.03886971 | 0 | -0.001731124 | 0 | 3.075786 |  |  | 0.5818661 | 777.1165 | 0.001905106 | 781.7463 | 12.65158 | 402.8 | 4.195481e-05 | 0.4500432 | 0.02039443 | 0 | -0.0003942798 | 0 | 2.714829 | 0.5224758 | 744.9429 | 0.001354207 | 748.9387 | 12.67557 | 397.274775 | 4.023872e-05 | 0.4498402 | 0.03605748 | 0 | -0.001635268 | 0 | 2.231718
0.08482561 | 8539.306 | 0.1693931 | 455.3908 | 0.0002915138 | 456.226 | 12.66122 | 218.33 | 1.654488e-05 | 1.52539e-05 | 1.335198e-06 | 0.4496026 | 0.01627552 | 0 | -0.0008214168 | 0 | 0.4388211 | 0.6494936 | 791.6719 | 0.002186098 | 796.9254 | 12.6537 | 444.73 | 3.92508e-05 | 0.4500448 | 0.03906199 | 0 | -0.001744809 | 0 | 3.105736 |  |  | 0.585907 | 778.3435 | 0.001939054 | 783.0121 | 12.65107 | 403.557125 | 4.517725e-05 | 0.4499763 | 0.02089863 | 0 | -0.0004321648 | 0 | 2.744357 | 0.525026 | 746.682 | 0.001370328 | 750.7062 | 12.67497 | 398.28 | 3.816483e-05 | 0.449987 | 0.03665564 | 0 | -0.00167959 | 0 | 2.249491
0.08502414 | 8567.139 | 0.1697895 | 456.8751 | 0.0002904512 | 457.7148 | 12.66266 | 218.83 | 1.521608e-05 | -2.12522e-06 | 1.327292e-06 | 0.44976 | 0.01483602 | 0 | -0.0007062728 | 0 | 0.4405192 | 0.6522729 | 792.9618 | 0.002206599 | 798.2458 | 12.65341 | 445.73 | 3.361291e-05 | 0.4499531 | 0.03934756 | 0 | -0.001765169 | 0 | 3.126385 | 0.002 | 785.7076 | 0.5898725 | 779.976 | 0.001970139 | 784.6852 | 12.65088 | 404.56 | 4.541389e-05 | 0.4498408 | 0.02109363 | 0 | -0.000445006 | 0 | 2.773388 | 0.5290369 | 747.8793 | 0.001403947 | 751.94 | 12.67491 | 398.944775 | 2.916748e-05 | 0.4501404 | 0.03670948 | 0 | -0.001681897 | 0 | 2.277498
0.08558758 | 8595.948 | 0.1709147 | 458.4115 | 0.0002964972 | 459.2592 | 12.66199 | 219.33 | 1.15039e-05 | 1.209188e-05 | 1.351831e-06 | 0.4498959 | 0.01551041 | 0 | -0.0007579457 | 0 | 0.4453543 | 0.6562162 | 794.1722 | 0.002239161 | 799.4956 | 12.65331 | 446.73 | 4.683367e-05 | 0.449853 | 0.03945203 | 0 | -0.001771371 | 0 | 3.15573 |  |  | 0.5939062 | 781.1133 | 0.002004479 | 785.861 | 12.65069 | 405.305125 | 4.079824e-05 | 0.4497822 | 0.02127863 | 0 | -0.0004578323 | 0 | 2.80297 | 0.5301607 | 749.5939 | 0.001405955 | 753.6723 | 12.6741 | 399.95 | 2.567032e-05 | 0.4499221 | 0.03752727 | 0 | -0.001743568 | 0 | 2.285361
0.08560021 | 8624.051 | 0.1709399 | 459.9101 | 0.0002916748 | 460.7607 | 12.66318 | 219.83 | 1.166875e-05 | -9.644718e-06 | 1.32682e-06 | 0.4498458 | 0.01431324 | 0 | -0.0006619215 | 0 | 0.4454631 | 0.6603218 | 794.9518 | 0.002275755 | 800.3131 | 12.65329 | 447.428775 | 4.480726e-05 | 0.4497778 | 0.03946788 | 0 | -0.001771306 | 0 | 3.18632 |  |  | 0.5971059 | 782.6099 | 0.002028627 | 787.3916 | 12.65058 | 406.31 | 4.494481e-05 | 0.4500425 | 0.02139102 | 0 | -0.0004643651 | 0 | 2.826476 | 0.5341594 | 751.2068 | 0.001437219 | 755.324 | 12.67397 | 400.936775 | 5.101552e-05 | 0.449904 | 0.03765748 | 0 | -0.001751221 | 0 | 2.3134
0.0861719 | 8652.948 | 0.1720816 | 461.4512 | 0.0002978697 | 462.3099 | 12.66401 | 220.33 | 2.239867e-05 | 1.238979e-05 | 1.351925e-06 | 0.4495811 | 0.01349096 | 0 | -0.000595453 | 0 | 0.4504017 | 0.6639425 | 796.195 | 0.002304911 | 801.5935 | 12.65311 | 448.43 | 3.946404e-05 | 0.449998 | 0.03965498 | 0 | -0.001783974 | 0 | 3.213332 |  |  | 0.6011365 | 783.4354 | 0.002064556 | 788.2538 | 12.65074 | 406.848125 | 4.841962e-05 | 0.4500563 | 0.02122862 | 0 | -0.0004502521 | 0 | 2.85613 | 0.5381875 | 752.0974 | 0.001472656 | 756.2498 | 12.67389 | 401.48 | 3.7657e-05 | 0.4500132 | 0.03772914 | 0 | -0.001755427 | 0 | 2.341692
0.08672185 | 8681.437 | 0.1731798 | 462.9704 | 0.0003037044 | 463.8371 | 12.66468 | 220.83 | 1.659041e-05 | 1.166941e-05 | 1.375286e-06 | 0.4499459 | 0.0128175 | 0 | -0.0005407553 | 0 | 0.4551682 | 0.6679514 | 797.45 | 0.002337873 | 802.889 | 12.65248 | 449.36 | 5.189896e-05 | 0.4501433 | 0.04027963 | 0 | -0.001831157 | 0 | 3.243286 |  |  | 0.6048225 | 785.0973 | 0.002092695 | 789.9548 | 12.65022 | 407.85 | 4.106146e-05 | 0.4498512 | 0.02175592 | 0 | -0.0004892831 | 0 | 2.883291 | 0.5403268 | 753.7383 | 0.0014852 | 757.9158 | 12.67471 | 402.48 | 3.548579e-05 | 0.4499589 | 0.03691751 | 0 | -0.001688814 | 0 | 2.356743
0.08700269 | 8710.056 | 0.1737406 | 464.4967 | 0.000304143 | 465.3687 | 12.66493 | 221.33 | 1.672952e-05 | 8.771894e-07 | 1.374161e-06 | 0.4495597 | 0.01257187 | 0 | -0.0005198182 | 0 | 0.4576103 | 0.6719572 | 798.1369 | 0.002373987 | 803.6125 | 12.65265 | 449.948775 | 3.927895e-05 | 0.4500449 | 0.04010588 | 0 | -0.001816283 | 0 | 3.273254 |  |  | 0.6088826 | 786.3754 | 0.002126563 | 791.2728 | 12.64956 | 408.73 | 5.175466e-05 | 0.4499531 | 0.0224125 | 0 | -0.0005391233 | 0 | 2.913265 | 0.5443682 | 754.9059 | 0.001519279 | 759.1205 | 12.67382 | 403.17 | 4.376219e-05 | 0.4498878 | 0.03780691 | 0 | -0.001757015 | 0 | 2.38523
0.0875596 | 8738.408 | 0.1748527 | 466.0087 | 0.0003101412 | 466.8888 | 12.66558 | 221.83 | 2.332084e-05 | 1.199648e-05 | 1.398103e-06 | 0.4497814 | 0.01191656 | 0 | -0.0004665649 | 0 | 0.4624689 | 0.6744663 | 799.2716 | 0.002392659 | 804.775 | 12.65183 | 450.95 | 3.748697e-05 | 0.4498971 | 0.04092762 | 0 | -0.001879228 | 0 | 3.292046 |  |  | 0.6130388 | 787.3807 | 0.002162806 | 792.3171 | 12.65001 | 409.43 | 5.278739e-05 | 0.4499941 | 0.02196313 | 0 | -0.0005020698 | 0 | 2.943993 | 0.5478404 | 756.5781 | 0.001544963 | 760.8282 | 12.67394 | 404.17 | 3.419598e-05 | 0.4499316 | 0.03768567 | 0 | -0.001744755 | 0 | 2.40975
0.08817051 | 8766.605 | 0.1760727 | 467.5124 | 0.0003172453 | 468.401 | 12.66584 | 222.33 | 2.458283e-05 | 1.420802e-05 | 1.426912e-06 | 0.4500103 | 0.01165379 | 0 | -0.0004442995 | 0 | 0.4678159 | 0.6784907 | 800.1283 | 0.002428005 | 805.6699 | 12.6537 | 451.65 | 6.343321e-05 | 0.4500897 | 0.03906043 | 0 | -0.001730409 | 0 | 3.322225 |  |  | 0.617039 | 788.6181 | 0.002196286 | 793.59375 | 12.64959 | 410.27 | 4.241295e-05 | 0.4499282 | 0.02238188 | 0 | -0.0005331964 | 0 | 2.97361 | 0.5512074 | 758.1414 | 0.001570181 | 762.4258 | 12.67365 | 405.17 | 3.710871e-05 | 0.4499571 | 0.03797455 | 0 | -0.001764993 | 0 | 2.433579
0.08879062 | 8795.039 | 0.177311 | 469.0287 | 0.0003244904 | 469.9261 | 12.66567 | 222.83 | 2.194443e-05 | 1.449027e-05 | 1.456224e-06 | 0.4497457 | 0.01182449 | 0 | -0.0004562289 | 0 | 0.473261 | 0.6825138 | 800.7686 | 0.00246455 | 806.3467 | 12.65257 | 452.213775 | 2.009678e-05 | 0.4500843 | 0.04018788 | 0 | -0.001818312 | 0 | 3.352423 |  |  | 0.6208674 | 789.9999 | 0.002227298 | 795.0145 | 12.64933 | 411.27 | 4.191435e-05 | 0.4498788 | 0.02264402 | 0 | -0.000551733 | 0 | 3.002003 | 0.5552261 | 759.657 | 0.001602162 | 763.9806 | 12.67348 | 406.16 | 3.72205e-05 | 0.4499067 | 0.03814758 | 0 | -0.001776177 | 0 | 2.462077
0.0892694 | 8822.799 | 0.1782671 | 470.5091 | 0.0003290358 | 471.4138 | 12.66614 | 223.33 | 7.202824e-06 | 9.090756e-06 | 1.473316e-06 | 0.44976 | 0.0113605 | 0 | -0.0004181085 | 0 | 0.4774785 | 0.6821416 | 801.9686 | 0.002454112 | 807.5522 | 12.65404 | 453.219775 | 2.178346e-05 | 0.4499326 | 0.03871888 | 0 | -0.001700347 | 0 | 3.349626 |  |  | 0.6248866 | 791.3046 | 0.002260615 | 796.359375 | 12.64903 | 412.138125 | 4.390151e-05 | 0.4498609 | 0.02294662 | 0 | -0.0005735844 | 0 | 3.031861 | 0.5586154 | 761.3202 | 0.001627064 | 765.679 | 12.67325 | 407.16 | 4.243896e-05 | 0.450038 | 0.0383775 | 0 | -0.001791607 | 0 | 2.486162
0.08915131 | 8850.59375 | 0.1780313 | 471.9914 | 0.0003216594 | 472.8978 | 12.66664 | 223.83 | 4.973134e-06 | -1.475279e-05 | 1.43707e-06 | 0.4496312 | 0.0108551 | 0 | -0.0003767194 | 0 | 0.476435 | 0.6864383 | 802.5963 | 0.002493456 | 808.2187 | 12.65105 | 453.707775 | 5.395803e-05 | 0.4499733 | 0.04171088 | 0 | -0.001935441 | 0 | 3.381951 |  |  | 0.6289312 | 792.6739 | 0.002293848 | 797.7695 | 12.64854 | 413.105125 | 4.120073e-05 | 0.4500424 | 0.02343462 | 0 | -0.000609975 | 0 | 3.061958 | 0.5626237 | 762.543 | 0.001660511 | 766.9394 | 12.67268 | 407.88 | 4.378218e-05 | 0.4500814 | 0.03894668 | 0 | -0.001834487 | 0 | 2.514701
0.08951844 | 8878.614 | 0.1787644 | 473.4857 | 0.0003239287 | 474.3984375 | 12.66682 | 224.33 | 1.471542e-05 | 4.538684e-06 | 1.443983e-06 | 0.4498458 | 0.01068223 | 0 | -0.00036156 | 0 | 0.4796894 | 0.6904849 | 802.7762 | 0.002532812 | 808.4324 | 12.64957 | 453.854775 | 5.395803e-05 | 0.4499733 | 0.04319488 | 0 | -0.002052288 | 0 | 3.41241 |  |  | 0.6329703 | 794.0713 | 0.002326878 | 799.2079 | 12.6488 | 414.1 | 4.757231e-05 | 0.4501244 | 0.0231695 | 0 | -0.0005868539 | 0 | 3.092066 | 0.566234 | 764.0143 | 0.00168865 | 768.4467 | 12.67271 | 408.88 | 4.102126e-05 | 0.4498648 | 0.03891439 | 0 | -0.001829563 | 0 | 2.540451
0.0898882 | 8907.543 | 0.1795028 | 475.0284 | 0.0003260867 | 475.9477 | 12.66657 | 224.83 | 2.645306e-05 | 4.315982e-06 | 1.45037e-06 | 0.4498887 | 0.01093141 | 0 | -0.000379654 | 0 | 0.4829778 | 0.6916363 | 803.9259 | 0.002537854 | 809.5994 | 12.65196 | 454.86 | 2.930082e-05 | 0.4500425 | 0.04080114 | 0 | -0.001861386 | 0 | 3.421083 |  |  | 0.6369704 | 794.9883 | 0.002362017 | 800.1626 | 12.64851 | 414.775125 | 4.72981e-05 | 0.4498633 | 0.02346662 | 0 | -0.0006088805 | 0 | 3.121928 | 0.5702313 | 765.3624 | 0.001721313 | 769.8332 | 12.67239 | 409.727775 | 4.445021e-05 | 0.449778 | 0.03923649 | 0 | -0.001852768 | 0 | 2.569013
0.0908431 | 8937.054 | 0.1814097 | 476.6022 | 0.0003398207 | 477.5335 | 12.66614 | 225.33 | 2.777947e-05 | 2.74679e-05 | 1.508102e-06 | 0.4498315 | 0.01135744 | 0 | -0.0004116725 | 0 | 0.4914977 | 0.6956694 | 804.6791 | 0.002573862 | 810.3904 | 12.65185 | 455.54 | 7.762331e-05 | 0.4500417 | 0.04090984 | 0 | -0.001868694 | 0 | 3.451502 |  |  | 0.6409659 | 796.5007 | 0.002394012 | 801.7167 | 12.64812 | 415.77 | 4.801989e-05 | 0.4499258 | 0.02385596 | 0 | -0.0006372575 | 0 | 3.151801 | 0.5742438 | 766.7858 | 0.00175372 | 771.2958 | 12.67241 | 410.68 | 4.123146e-05 | 0.4499038 | 0.03920924 | 0 | -0.001848319 | 0 | 2.597736
0.09127929 | 8966.105 | 0.1822808 | 478.1515 | 0.0003432824 | 479.09 | 12.66647 | 225.83 | 9.730382e-06 | 6.923452e-06 | 1.520092e-06 | 0.449667 | 0.01102419 | 0 | -0.0003838012 | 0 | 0.4954022 | 0.6996754 | 805.0016 | 0.002612012 | 810.7474 | 12.65225 | 455.85 | 2.415333e-05 | 0.4499506 | 0.04051049 | 0 | -0.001836628 | 0 | 3.481736 |  |  | 0.6449697 | 797.5354 | 0.002428573 | 802.7901 | 12.64873 | 416.416125 | 4.655098e-05 | 0.4500712 | 0.02324462 | 0 | -0.0005873656 | 0 | 3.181784 | 0.5782405 | 768.3471 | 0.001785231 | 772.8969 | 12.67221 | 411.67 | 3.183461e-05 | 0.4500002 | 0.03941678 | 0 | -0.00186215 | 0 | 2.626403
0.09133036 | 8993.63 | 0.1823828 | 479.6193 | 0.0003393319 | 480.5612 | 12.66674 | 226.33 | 1.393846e-05 | -7.900875e-06 | 1.49928e-06 | 0.4497385 | 0.01076099 | 0 | -0.0003615401 | 0 | 0.4958609 | 0.6998065 | 806.1084 | 0.002607117 | 811.8632 | 12.65124 | 456.85 | 2.259319e-05 | 0.4498413 | 0.04151894 | 0 | -0.00191436 | 0 | 3.482726 |  |  | 0.648781 | 798.8953 | 0.002459523 | 804.1895 | 12.64771 | 417.42 | 4.54427e-05 | 0.4498879 | 0.024264 | 0 | -0.0006657314 | 0 | 3.210369 | 0.5805817 | 769.9126 | 0.001800191 | 774.4897 | 12.67171 | 412.67 | 3.771396e-05 | 0.4501183 | 0.03991552 | 0 | -0.001898927 | 0 | 2.643229
0.09197728 | 9021.625 | 0.1836746 | 481.1123 | 0.0003471911 | 482.0634 | 12.6664 | 226.83 | 1.804924e-05 | 1.571828e-05 | 1.530622e-06 | 0.449667 | 0.01110193 | 0 | -0.0003869255 | 0 | 0.501688 | 0.7039059 | 807.1405 | 0.002642221 | 812.9357 | 12.65166 | 457.65 | 5.556559e-05 | 0.4500155 | 0.04110058 | 0 | -0.001879594 | 0 | 3.513734 |  |  | 0.6527872 | 799.9456 | 0.002494024 | 805.2787 | 12.64743 | 418.115125 | 5.40618e-05 | 0.4497938 | 0.02454462 | 0 | -0.0006862482 | 0 | 3.24046 | 0.5846809 | 770.9016 | 0.001835797 | 775.5162 | 12.67087 | 413.32 | 4.500787e-05 | 0.4499811 | 0.04075849 | 0 | -0.00196377 | 0 | 2.672739
0.0922342 | 9049.398 | 0.1841877 | 482.5934 | 0.0003473051 | 483.5499 | 12.66641 | 227.33 | 1.544878e-05 | 2.279412e-07 | 1.527757e-06 | 0.4497313 | 0.0110881 | 0 | -0.0003843288 | 0 | 0.5040095 | 0.7079299 | 807.8822 | 0.002678199 | 813.7153 | 12.65164 | 458.307775 | 4.203856e-05 | 0.4501018 | 0.04111988 | 0 | -0.001879865 | 0 | 3.544205 |  |  | 0.6568258 | 801.0174 | 0.002528735 | 806.3901 | 12.64735 | 418.906125 | 5.202329e-05 | 0.4500249 | 0.02462162 | 0 | -0.0006906516 | 0 | 3.270835 | 0.588163 | 772.3735 | 0.001862647 | 777.0238 | 12.67109 | 414.32 | 3.948774e-05 | 0.4498017 | 0.04052981 | 0 | -0.001943364 | 0 | 2.697847
0.09275089 | 9078.725 | 0.1852195 | 484.1573 | 0.0003523242 | 485.1219 | 12.66653 | 227.83 | 2.985175e-05 | 1.003838e-05 | 1.546435e-06 | 0.4499102 | 0.01096386 | 0 | -0.0003729356 | 0 | 0.5086928 | 0.7110472 | 808.9611 | 0.002703243 | 814.8272 | 12.65159 | 459.31 | 4.008409e-05 | 0.4500167 | 0.04117216 | 0 | -0.00188217 | 0 | 3.567836 |  |  | 0.6609242 | 802.0667 | 0.00256416 | 807.4792 | 12.64741 | 419.679125 | 4.863846e-05 | 0.4500825 | 0.02455962 | 0 | -0.0006841136 | 0 | 3.301701 | 0.5921626 | 773.7351 | 0.001895254 | 778.4246 | 12.67109 | 415.21 | 4.999284e-05 | 0.4499858 | 0.04052915 | 0 | -0.00194111 | 0 | 2.726739
0.09372906 | 9107.472 | 0.1871729 | 485.6904 | 0.0003666602 | 486.6675 | 12.66661 | 228.33 | 9.578621e-06 | 2.867199e-05 | 1.605835e-06 | 0.4498029 | 0.01088636 | 0 | -0.0003652611 | 0 | 0.5175874 | 0.7150801 | 809.8578 | 0.002738438 | 815.7631 | 12.65086 | 460.07 | 4.809653e-05 | 0.4498606 | 0.04190198 | 0 | -0.001938264 | 0 | 3.598446 |  |  | 0.6649249 | 803.3071 | 0.002597615 | 808.7601 | 12.647 | 420.568125 | 4.849633e-05 | 0.449838 | 0.02497263 | 0 | -0.000714787 | 0 | 3.331873 | 0.5961958 | 774.9129 | 0.001929183 | 779.6408 | 12.67121 | 415.919775 | 4.749588e-05 | 0.4501574 | 0.04041348 | 0 | -0.001930088 | 0 | 2.755921
0.09323055 | 9136.914 | 0.1861774 | 487.2605 | 0.0003513925 | 488.2359 | 12.66673 | 228.83 | 1.046151e-05 | -3.053539e-05 | 1.535605e-06 | 0.4499459 | 0.01076724 | 0 | -0.0003542655 | 0 | 0.5130398888 | 0.719189 | 810.8672 | 0.00277376 | 816.8131 | 12.65106 | 460.997775 | 4.265082e-05 | 0.4498106 | 0.04170288 | 0 | -0.001920844 | 0 | 3.62967 |  |  | 0.6689467 | 804.411 | 0.002631989 | 809.9039 | 12.64668 | 421.33 | 5.36125e-05 | 0.4499086 | 0.02529142 | 0 | -0.0007382357 | 0 | 3.36225 | 0.6002356 | 776.3223 | 0.001961932 | 781.0901 | 12.67076 | 416.895775 | 4.256143e-05 | 0.4499404 | 0.04086649 | 0 | -0.001963515 | 0 | 2.7852
0.09425294 | 9166.308 | 0.188219 | 488.828 | 0.0003664944 | 489.8166 | 12.66612 | 229.33 | 3.436573e-05 | 3.020361e-05 | 1.598109e-06 | 0.449574 | 0.01137996 | 0 | -0.0004010224 | 0 | 0.5223963 | 0.7232292 | 811.9791 | 0.002807821 | 817.966 | 12.65009 | 461.98 | 3.899357e-05 | 0.4500118 | 0.04266854 | 0 | -0.001995195 | 0 | 3.660412 |  |  | 0.6729621 | 805.4335 | 0.002666721 | 810.9657 | 12.6473 | 422.067125 | 5.362635e-05 | 0.4501011 | 0.02467363 | 0 | -0.0006878477 | 0 | 3.392617 | 0.6042593 | 777.6623 | 0.001994894 | 782.4696 | 12.67064 | 417.813775 | 3.871103e-05 | 0.4499367 | 0.04098548 | 0 | -0.001970727 | 0 | 2.814414
0.09495146 | 9195.772 | 0.1896139 | 490.3994 | 0.0003751182 | 491.3979 | 12.66583 | 229.83 | 1.845096e-05 | 1.724763e-05 | 1.632155e-06 | 0.4496741 | 0.01166999 | 0 | -0.0004223115 | 0 | 0.5288095 | 0.7269197 | 813.1281 | 0.002838185 | 819.1534 | 12.65042 | 462.98 | 4.437121e-05 | 0.4502142 | 0.04234044 | 0 | -0.001967354 | 0 | 3.688531 |  |  | 0.6769867 | 806.351 | 0.00270209 | 811.921875 | 12.64604 | 422.829125 | 5.655615e-05 | 0.4497713 | 0.02593663 | 0 | -0.0007861542 | 0 | 3.423091 | 0.6076977 | 779.1568 | 0.002021181 | 784.0002 | 12.6702 | 418.819775 | 3.394556e-05 | 0.4499546 | 0.04142049 | 0 | -0.002002598 | 0 | 2.839424
0.09517689 | 9224.401 | 0.1900641 | 491.9261 | 0.000374449 | 492.93 | 12.66563 | 230.33 | 1.1987e-05 | -1.338369e-06 | 1.625707e-06 | 0.4498029 | 0.01186391 | 0 | -0.0004360625 | 0 | 0.5308858 | 0.7309468 | 813.9111 | 0.002873954 | 819.9751 | 12.65037 | 463.7 | 4.724001e-05 | 0.4500935 | 0.04238511 | 0 | -0.001969558 | 0 | 3.719252 |  |  | 0.6809853 | 807.1863 | 0.002737625 | 812.7953 | 12.64617 | 423.483125 | 5.565652e-05 | 0.4499019 | 0.02580062 | 0 | -0.0007741062 | 0 | 3.453402 | 0.6110695 | 780.6245 | 0.002046949 | 785.5034 | 12.67008 | 419.82 | 3.929072e-05 | 0.4498752 | 0.04153906 | 0 | -0.002009571 | 0 | 2.863997
0.09555172 | 9253.562 | 0.1908126 | 493.4812 | 0.0003766662 | 494.4919 | 12.66448 | 230.83 | 1.292167e-05 | 4.434492e-06 | 1.631791e-06 | 0.4498887 | 0.01301563 | 0 | -0.0005253732 | 0 | 0.5343488 | 0.7349609 | 814.892 | 0.002908485 | 820.996 | 12.65034 | 464.669775 | 4.413697e-05 | 0.449752 | 0.04242388 | 0 | -0.001970962 | 0 | 3.749908 |  |  | 0.6849939 | 808.3052 | 0.002771785 | 813.9543 | 12.64604 | 424.264125 | 5.112068e-05 | 0.4502316 | 0.02593563 | 0 | -0.000783017 | 0 | 3.483825 | 0.6150724 | 781.9225 | 0.002079925 | 786.8408 | 12.67013 | 420.69 | 5.007274e-05 | 0.4500264 | 0.0414913 | 0 | -0.002003706 | 0 | 2.89322
0.09582396 | 9282.947 | 0.1913563 | 495.0483 | 0.0003767947 | 496.0649 | 12.66452 | 231.33 | 2.519672e-05 | 2.569868e-07 | 1.628819e-06 | 0.4499674 | 0.01297998 | 0 | -0.0005209662 | 0 | 0.536872 | 0.7391156 | 815.8747 | 0.002944406 | 822.0199 | 12.64986 | 465.548775 | 4.817928e-05 | 0.4498474 | 0.04289888 | 0 | -0.0020068 | 0 | 3.781674 |  |  | 0.6889953 | 809.4169 | 0.002805908 | 815.1063 | 12.64593 | 425.05 | 5.558731e-05 | 0.4499062 | 0.02604526 | 0 | -0.000789936 | 0 | 3.514235 | 0.6190916 | 782.9939 | 0.00211428 | 787.9503 | 12.66977 | 421.417775 | 4.724828e-05 | 0.4499866 | 0.04184949 | 0 | -0.002030208 | 0 | 2.922607
0.09681348 | 9311.556 | 0.1933323 | 496.5739 | 0.0003913819 | 497.6035 | 12.66409 | 231.83 | 1.61619e-05 | 2.917438e-05 | 1.688228e-06 | 0.4497242 | 0.01340945 | 0 | -0.0005533099 | 0 | 0.5460718 | 0.7432442 | 816.9003 | 0.002979825 | 823.087 | 12.65033 | 466.388775 | 5.614649e-05 | 0.4501767 | 0.04243188 | 0 | -0.001968202 | 0 | 3.813281 |  |  | 0.6930531 | 810.228 | 0.002842156 | 815.9559 | 12.64581 | 425.71 | 5.49851e-05 | 0.4498098 | 0.02616261 | 0 | -0.0007979345 | 0 | 3.545111 | 0.6231087 | 784.3199 | 0.002147245 | 789.3163 | 12.66989 | 422.38 | 3.907205e-05 | 0.4498229 | 0.04173181 | 0 | -0.002018786 | 0 | 2.952023
0.09663329 | 9339.90625 | 0.1929725 | 498.0858 | 0.000382666 | 499.1168 | 12.66312 | 232.33 | 1.607829e-05 | -1.743186e-05 | 1.64708e-06 | 0.4496312 | 0.01437696 | 0 | -0.0006281348 | 0 | 0.5443914 | 0.7472762 | 817.5031 | 0.00301665 | 823.7273 | 12.64889 | 466.99 | 3.206224e-05 | 0.4500419 | 0.04387237 | 0 | -0.002080903 | 0 | 3.844179 |  |  | 0.6971063 | 811.2524 | 0.002877248 | 817.0204 | 12.64518 | 426.52 | 5.259913e-05 | 0.4500028 | 0.02678788 | 0 | -0.0008457141 | 0 | 3.575986 | 0.6267617 | 785.6765 | 0.002176411 | 790.7101 | 12.66903 | 423.38 | 4.919323e-05 | 0.4499001 | 0.04259511 | 0 | -0.002084646 | 0 | 2.978819
0.09761862 | 9367.928 | 0.1949401 | 499.5802 | 0.0003972755 | 500.624 | 12.6626 | 232.83 | 2.346471e-05 | 2.921897e-05 | 1.70629e-06 | 0.4498172 | 0.01489369 | 0 | -0.0006674018 | 0 | 0.5536081 | 0.7487007 | 818.546 | 0.00302501 | 824.7898 | 12.64926 | 467.99 | 3.184351e-05 | 0.4499455 | 0.0434961 | 0 | -0.002049437 | 0 | 3.855106 |  |  | 0.7011091 | 812.1631 | 0.002912427 | 817.9701 | 12.64521 | 427.24 | 5.476606e-05 | 0.4498933 | 0.02676494 | 0 | -0.0008424771 | 0 | 3.606514 | 0.6308352 | 786.4567 | 0.002212867 | 791.5274 | 12.66893 | 423.887775 | 4.986713e-05 | 0.4501133 | 0.04269249 | 0 | -0.00209106 | 0 | 3.00874
0.09780831 | 9397.345 | 0.195319 | 501.149 | 0.0003957506 | 502.198 | 12.66207 | 233.33 | 8.755097e-06 | -3.049732e-06 | 1.696098e-06 | 0.4498887 | 0.01543064 | 0 | -0.0007081901 | 0 | 0.5553879 | 0.7527122 | 819.1969 | 0.003061358 | 825.4786 | 12.64977 | 468.6 | 6.520305e-05 | 0.4501115 | 0.04298956 | 0 | -0.002008348 | 0 | 3.88591 |  |  | 0.7051309 | 813.0693 | 0.002947818 | 818.9155 | 12.645 | 427.985125 | 5.688823e-05 | 0.4500123 | 0.02697463 | 0 | -0.0008576204 | 0 | 3.637221 | 0.634595 | 787.9329 | 0.002242455 | 793.0428 | 12.66914 | 424.89 | 4.47507e-05 | 0.4499544 | 0.04247942 | 0 | -0.002071875 | 0 | 3.036397
0.09805704 | 9428.116 | 0.1958157 | 502.79 | 0.0003951596 | 503.8449 | 12.66168 | 233.83 | 2.377597e-05 | -1.181907e-06 | 1.689944e-06 | 0.4496384 | 0.01581845 | 0 | -0.0007371336 | 0 | 0.5577291 | 0.7567208 | 819.8482 | 0.003097673 | 826.1677 | 12.64886 | 469.22 | 6.873239e-05 | 0.4499461 | 0.0438979 | 0 | -0.002078959 | 0 | 3.916715 |  |  | 0.7092454 | 813.9472 | 0.002984278 | 819.8332 | 12.64488 | 428.669125 | 4.929042e-05 | 0.4501533 | 0.02709362 | 0 | -0.0008656451 | 0 | 3.668671 | 0.6386169 | 788.8682 | 0.002277562 | 794.0159 | 12.66874 | 425.607775 | 4.496896e-05 | 0.449824 | 0.04288049 | 0 | -0.002101979 | 0 | 3.066026
0.09899892 | 9457.021 | 0.1976966 | 504.3314 | 0.000408742 | 505.3991 | 12.66065 | 234.33 | 3.242141e-05 | 2.716476e-05 | 1.744301e-06 | 0.4499674 | 0.01684746 | 0 | -0.0008167974 | 0 | 0.5666229 | 0.7607493 | 820.4414 | 0.00313451 | 826.7985 | 12.64946 | 469.767775 | 3.039813e-05 | 0.4497472 | 0.04330288 | 0 | -0.002030982 | 0 | 3.947697 |  |  | 0.713246 | 815.315 | 0.003017056 | 821.2435 | 12.64461 | 429.616125 | 5.345578e-05 | 0.449833 | 0.02736262 | 0 | -0.0008847507 | 0 | 3.699292 | 0.6424127 | 790.2073 | 0.002308242 | 795.3937 | 12.6684 | 426.61 | 3.833626e-05 | 0.4499746 | 0.04322526 | 0 | -0.002126993 | 0 | 3.09403
0.09968058 | 9484.786 | 0.1990578 | 505.8121 | 0.0004173359 | 506.8898 | 12.66041 | 234.83 | 3.728102e-05 | 1.718767e-05 | 1.777183e-06 | 0.4496813 | 0.01709199 | 0 | -0.0008345964 | 0 | 0.5730788 | 0.7618534 | 821.5545 | 0.003139283 | 827.9293 | 12.64884 | 470.77 | 2.931258e-05 | 0.4501018 | 0.0439193 | 0 | -0.002077766 | 0 | 3.956197 |  |  | 0.7172606 | 815.9604 | 0.003053727 | 821.9263 | 12.64473 | 430.124125 | 6.316961e-05 | 0.4499655 | 0.02723862 | 0 | -0.0008739468 | 0 | 3.730058 | 0.6462928 | 791.5267 | 0.00233987 | 796.7525 | 12.66836 | 427.61 | 4.575301e-05 | 0.4501387 | 0.04326397 | 0 | -0.00212791 | 0 | 3.122705
0.1008658 | 9513.222 | 0.2014247 | 507.3285 | 0.0004358602 | 508.4215 | 12.65964 | 235.33 | 3.930524e-05 | 3.704877e-05 | 1.852124e-06 | 0.4496312 | 0.01786044 | 0 | -0.0008937221 | 0 | 0.5843373 | 0.7658725 | 822.248 | 0.003175464 | 828.6613 | 12.64832 | 471.419775 | 5.030134e-05 | 0.4500356 | 0.04444088 | 0 | -0.002117774 | 0 | 3.987173 |  |  | 0.7212832 | 816.9011 | 0.003088941 | 822.9068 | 12.64429 | 430.873125 | 4.932151e-05 | 0.4500671 | 0.02768162 | 0 | -0.0009074646 | 0 | 3.760915 | 0.6503197 | 792.4701 | 0.00237498 | 797.7339 | 12.66854 | 428.32 | 4.600954e-05 | 0.4499548 | 0.04307921 | 0 | -0.002111818 | 0 | 3.152507
0.1016488 | 9542.114 | 0.2029883 | 508.8693 | 0.0004462735 | 509.9736 | 12.65789 | 235.83 | 4.358072e-05 | 2.082653e-05 | 1.892353e-06 | 0.4496598 | 0.01960953 | 0 | -0.001030256 | 0 | 0.5917977 | 0.7699731 | 823.1599 | 0.003211233 | 829.614 | 12.64836 | 472.366775 | 4.828173e-05 | 0.4498222 | 0.04440488 | 0 | -0.002113392 | 0 | 4.018808 |  |  | 0.7252965 | 817.94 | 0.003123551 | 823.9861 | 12.64375 | 431.75 | 4.917234e-05 | 0.4497726 | 0.02822076 | 0 | -0.0009484238 | 0 | 3.791738 | 0.6542418 | 793.803 | 0.002406951 | 799.1069 | 12.66814 | 429.32 | 4.206687e-05 | 0.4498933 | 0.04348681 | 0 | -0.002141795 | 0 | 3.181575
0.1030482 | 9571.665 | 0.2057827 | 510.4452 | 0.0004688695 | 511.5671 | 12.65775 | 236.33 | 1.982886e-05 | 4.519196e-05 | 1.983961e-06 | 0.4498243 | 0.01974526 | 0 | -0.00103937 | 0 | 0.605171 | 0.7740256 | 823.8389 | 0.003247825 | 830.3317 | 12.64878 | 473.099775 | 4.802427e-05 | 0.4500817 | 0.04398088 | 0 | -0.00207877 | 0 | 4.050103 |  |  | 0.7292988 | 818.9081 | 0.003158419 | 824.9941 | 12.64361 | 432.5 | 5.332851e-05 | 0.4499419 | 0.02836135 | 0 | -0.0009580135 | 0 | 3.822516 | 0.6582407 | 794.975 | 0.002440552 | 800.3185 | 12.66818 | 430.2 | 5.038915e-05 | 0.449884 | 0.04344504 | 0 | -0.002136606 | 0 | 3.211259
0.1026418 | 9600.479 | 0.2049712 | 511.9818 | 0.0004555559 | 513.103 | 12.65717 | 236.83 | -5.176374e-06 | -2.662709e-05 | 1.923557e-06 | 0.4499102 | 0.02032777 | 0 | -0.001083804 | 0 | 0.6012754 | 0.7781342 | 824.8623 | 0.003283047 | 831.3971 | 12.64778 | 474.056775 | 4.248221e-05 | 0.4500805 | 0.04497988 | 0 | -0.002155915 | 0 | 4.081863 |  |  | 0.7333231 | 819.9208 | 0.003193271 | 826.0474 | 12.64353 | 433.255125 | 5.865474e-05 | 0.450116 | 0.02844062 | 0 | -0.0009626902 | 0 | 3.853498 | 0.6622376 | 795.8611 | 0.002475666 | 801.2424 | 12.6673 | 430.9 | 5.069245e-05 | 0.4500157 | 0.04432501 | 0 | -0.002204548 | 0 | 3.240967
0.102789 | 9630.038 | 0.2052651 | 513.5582 | 0.0004531565 | 514.6843 | 12.65744 | 237.33 | 2.607261e-05 | -4.798814e-06 | 1.909394e-06 | 0.4495311 | 0.02005969 | 0 | -0.001061032 | 0 | 0.6026905 | 0.7821567 | 825.9412 | 0.003317098 | 832.5178 | 12.6475 | 475.013775 | 5.709676e-05 | 0.4499261 | 0.04526388 | 0 | -0.002176516 | 0 | 4.112997 |  |  | 0.7374195 | 820.6737 | 0.003230192 | 826.8395 | 12.64323 | 433.88 | 5.46581e-05 | 0.4497606 | 0.02874449 | 0 | -0.000985514 | 0 | 3.885071 | 0.6662817 | 796.9671 | 0.00251007 | 802.3881 | 12.66711 | 431.779775 | 4.596298e-05 | 0.450136 | 0.04451248 | 0 | -0.00221754 | 0 | 3.271063
0.1039474 | 9659.705 | 0.2075785 | 515.1403 | 0.0004709234 | 516.2818 | 12.65462 | 237.83 | 3.415922e-05 | 3.55338e-05 | 1.980084e-06 | 0.4498458 | 0.02287542 | 0 | -0.001281787 | 0 | 0.6138636 | 0.7861713 | 826.2602 | 0.003355325 | 832.8725 | 12.64781 | 475.374775 | 4.243177e-05 | 0.4498279 | 0.04494788 | 0 | -0.002151027 | 0 | 4.144096 |  |  | 0.7414504 | 821.6092 | 0.00326551 | 827.8152 | 12.64299 | 434.73 | 5.018934e-05 | 0.449889 | 0.02898615 | 0 | -0.001003139 | 0 | 3.916171 | 0.6703215 | 798.2782 | 0.002543327 | 803.7404 | 12.66749 | 432.658775 | 5.096937e-05 | 0.4498701 | 0.04413348 | 0 | -0.002185537 | 0 | 3.301173
0.1044995 | 9689.365 | 0.208681 | 516.7221 | 0.0004765887 | 517.8727 | 12.65408 | 238.33 | 2.264327e-05 | 1.133053e-05 | 1.999701e-06 | 0.4498458 | 0.02341587 | 0 | -0.001322864 | 0 | 0.619205 | 0.7886283 | 827.2526 | 0.003374256 | 833.8931 | 12.64734 | 476.38 | 3.933604e-05 | 0.4499267 | 0.04542323 | 0 | -0.002186883 | 0 | 4.163145 |  |  | 0.7454598 | 822.5289 | 0.003300695 | 828.7748 | 12.64268 | 435.48 | 6.108298e-05 | 0.4500807 | 0.02929547 | 0 | -0.001026135 | 0 | 3.947139 | 0.6743217 | 799.2185 | 0.00257818 | 804.7191 | 12.66663 | 433.35 | 4.721299e-05 | 0.4498665 | 0.04499539 | 0 | -0.002251971 | 0 | 3.331029
0.1050813 | 9717.708 | 0.2098428 | 518.2335 | 0.0004830839 | 519.3936 | 12.65352 | 238.83 | 2.073049e-05 | 1.299044e-05 | 2.02271e-06 | 0.4498172 | 0.02398294 | 0 | -0.001366117 | 0 | 0.6248503 | 0.7926914 | 827.8468 | 0.003411422 | 834.5258 | 12.64773 | 476.956775 | 4.755e-05 | 0.4500606 | 0.04502988 | 0 | -0.002154822 | 0 | 4.194675 |  |  | 0.7495053 | 823.1359 | 0.003337863 | 829.4197 | 12.64282 | 436.039125 | 6.477236e-05 | 0.449933 | 0.02915063 | 0 | -0.001013742 | 0 | 3.978416 | 0.6783414 | 800.38 | 0.002612039 | 805.9207 | 12.66697 | 434.34 | 4.670887e-05 | 0.4500197 | 0.04465263 | 0 | -0.002223067 | 0 | 3.361071
0.1055376 | 9746.793 | 0.2107541 | 519.7846 | 0.0004869411 | 520.9529 | 12.65319 | 239.33 | 2.549845e-05 | 7.714378e-06 | 2.034601e-06 | 0.4496241 | 0.02431244 | 0 | -0.001390566 | 0 | 0.6292914 | 0.7963592 | 828.7868 | 0.003442713 | 835.5037 | 12.64701 | 477.96 | 4.229291e-05 | 0.4499597 | 0.04575137 | 0 | -0.002210201 | 0 | 4.223164 |  |  | 0.7535059 | 823.891 | 0.003373811 | 830.2136 | 12.64241 | 436.718125 | 4.78128e-05 | 0.4499469 | 0.02956362 | 0 | -0.001045185 | 0 | 4.009371 | 0.6823707 | 801.279 | 0.002647401 | 806.8582 | 12.66633 | 435.058775 | 5.248992e-05 | 0.4499777 | 0.04529249 | 0 | -0.002272062 | 0 | 3.391223
0.1063582 | 9775.89 | 0.2123926 | 521.3363 | 0.0004980658 | 522.5166 | 12.65213 | 239.83 | 1.334392e-05 | 2.224935e-05 | 2.076745e-06 | 0.4498315 | 0.02536843 | 0 | -0.001472402 | 0 | 0.637301 | 0.8004422 | 829.6425 | 0.003478611 | 836.4002 | 12.64714 | 478.78 | 5.398891e-05 | 0.4500167 | 0.04561751 | 0 | -0.002198187 | 0 | 4.254913 |  |  | 0.7575585 | 825.11 | 0.003407868 | 831.4753 | 12.64248 | 437.705125 | 4.931254e-05 | 0.4498852 | 0.02949063 | 0 | -0.001037511 | 0 | 4.040765 | 0.686436 | 802.2765 | 0.002682592 | 807.8953 | 12.66579 | 435.88 | 4.27694e-05 | 0.4499075 | 0.04583209 | 0 | -0.002312995 | 0 | 3.421681
0.1062058 | 9804.66 | 0.2120885 | 522.8706 | 0.0004898311 | 524.0528 | 12.65226 | 240.33 | 1.402387e-05 | -1.646928e-05 | 2.038161e-06 | 0.4499888 | 0.02523859 | 0 | -0.001460584 | 0 | 0.6358096 | 0.8044628 | 830.3595 | 0.003514663 | 837.1564 | 12.64727 | 479.456775 | 5.086539e-05 | 0.4502284 | 0.04549488 | 0 | -0.002187293 | 0 | 4.286206 |  |  | 0.761627 | 825.8147 | 0.003444753 | 832.2191 | 12.64209 | 438.339125 | 5.819932e-05 | 0.4498887 | 0.02987963 | 0 | -0.001067137 | 0 | 4.07232 | 0.690195 | 803.5453 | 0.002713271 | 809.2032 | 12.66581 | 436.88 | 4.227824e-05 | 0.4498317 | 0.0458186 | 0 | -0.002309878 | 0 | 3.449884
0.1070604 | 9832.933 | 0.213795 | 524.3783 | 0.0005017842 | 525.5729 | 12.65198 | 240.83 | 3.275558e-05 | 2.390612e-05 | 2.083562e-06 | 0.4496455 | 0.02551628 | 0 | -0.001480986 | 0 | 0.6442007 | 0.8085094 | 831.2525 | 0.003549987 | 838.0904 | 12.64641 | 480.355775 | 4.65664e-05 | 0.4499111 | 0.04634588 | 0 | -0.00225298 | 0 | 4.317731 |  |  | 0.7656989 | 826.6756 | 0.003480859 | 833.1203 | 12.64161 | 439.1 | 5.829464e-05 | 0.4500413 | 0.03035902 | 0 | -0.001103662 | 0 | 4.103931 | 0.6942302 | 804.6602 | 0.00274753 | 810.3584 | 12.66614 | 437.716775 | 5.339828e-05 | 0.4500219 | 0.04548848 | 0 | -0.002282045 | 0 | 3.480204
0.1078461 | 9861.448 | 0.215364 | 525.899 | 0.0005123179 | 527.1053 | 12.65115 | 241.33 | 2.367316e-05 | 2.106745e-05 | 2.122894e-06 | 0.4496384 | 0.02634342 | 0 | -0.001544782 | 0 | 0.6519375 | 0.8125639 | 832.0234 | 0.003586072 | 838.9014 | 12.64633 | 481.195775 | 4.754037e-05 | 0.4498645 | 0.04643388 | 0 | -0.002258626 | 0 | 4.34935 |  |  | 0.7697024 | 827.3663 | 0.003517166 | 833.8495 | 12.6421 | 439.72 | 5.468017e-05 | 0.4498717 | 0.02987249 | 0 | -0.001064145 | 0 | 4.13504 | 0.6983917 | 805.5152 | 0.002784442 | 811.2529 | 12.66623 | 438.409775 | 4.898652e-05 | 0.4501545 | 0.04539549 | 0 | -0.002273329 | 0 | 3.511511
0.1082459 | 9891.471 | 0.2161623 | 527.5001 | 0.0005148771 | 528.7142 | 12.65028 | 241.83 | 2.344373e-05 | 5.118316e-06 | 2.129087e-06 | 0.4498887 | 0.02721317 | 0 | -0.001611867 | 0 | 0.6558858 | 0.8166119 | 832.7967 | 0.003622078 | 839.7148 | 12.64638 | 482.06 | 4.287577e-05 | 0.4500724 | 0.04638349 | 0 | -0.002253341 | 0 | 4.380948 |  |  | 0.7737188 | 828.3328 | 0.003552169 | 834.8569 | 12.64171 | 440.556125 | 5.001215e-05 | 0.4498791 | 0.03026463 | 0 | -0.00109361 | 0 | 4.166281 | 0.7024072 | 806.6953 | 0.002818151 | 812.4739 | 12.6656 | 439.37 | 4.487329e-05 | 0.4497924 | 0.04602039 | 0 | -0.002320692 | 0 | 3.541757
0.1090201 | 9921.828125 | 0.2177084 | 529.119 | 0.0005248489 | 530.3451 | 12.65032 | 242.33 | 2.758471e-05 | 1.994357e-05 | 2.165844e-06 | 0.4500675 | 0.02717647 | 0 | -0.00160732 | 0 | 0.6635555 | 0.8205732 | 833.8508 | 0.003655647 | 840.8107 | 12.64602 | 483.06 | 4.747875e-05 | 0.4500209 | 0.04674308 | 0 | -0.002279955 | 0 | 4.411902 |  |  | 0.7777494 | 829.318 | 0.003587214 | 835.8832 | 12.64072 | 441.328125 | 6.520733e-05 | 0.4501742 | 0.03125063 | 0 | -0.001169966 | 0 | 4.19767 | 0.7064692 | 807.7289 | 0.00285311 | 813.5477 | 12.665 | 440.206775 | 5.144379e-05 | 0.4497423 | 0.04662248 | 0 | -0.002366497 | 0 | 3.572397
0.1096272 | 9951.263 | 0.2189208 | 530.6887 | 0.0005316529 | 531.9249 | 12.64962 | 242.83 | 3.966798e-05 | 1.360802e-05 | 2.189404e-06 | 0.4496527 | 0.02787613 | 0 | -0.001661002 | 0 | 0.6695884 | 0.8246336 | 834.4787 | 0.003692587 | 841.4777 | 12.64672 | 483.725775 | 5.757242e-05 | 0.4498785 | 0.04603988 | 0 | -0.002223368 | 0 | 4.443664 |  |  | 0.7818179 | 829.8593 | 0.003624941 | 836.4626 | 12.64115 | 441.767125 | 7.705736e-05 | 0.4501093 | 0.03082163 | 0 | -0.001135225 | 0 | 4.229382 | 0.7105389 | 808.7162 | 0.002888392 | 814.575 | 12.66527 | 440.948775 | 5.238384e-05 | 0.4501919 | 0.04635448 | 0 | -0.002343766 | 0 | 3.603133
0.1110065 | 9979.187 | 0.2216752 | 532.1779 | 0.0005541405 | 533.4321 | 12.64985 | 243.33 | 2.089862e-05 | 4.49752e-05 | 2.277321e-06 | 0.4498529 | 0.02764329 | 0 | -0.001641089 | 0 | 0.6833333 | 0.8286861 | 835.1227 | 0.003729359 | 842.1609 | 12.64562 | 484.467775 | 5.132422e-05 | 0.4499497 | 0.04714288 | 0 | -0.002309377 | 0 | 4.475388 |  |  | 0.7858461 | 830.5475 | 0.003661503 | 837.1898 | 12.64218 | 442.37 | 6.065907e-05 | 0.449966 | 0.02979325 | 0 | -0.001052905 | 0 | 4.260804 | 0.7145566 | 809.7313 | 0.002923007 | 815.6299 | 12.665 | 441.749775 | 4.773563e-05 | 0.4500701 | 0.04662849 | 0 | -0.00236373 | 0 | 3.633514
0.1106737 | 10007.33 | 0.2210107 | 533.679 | 0.0005424175 | 534.9332 | 12.64977 | 243.83 | 5.426928e-06 | -2.344605e-05 | 2.224572e-06 | 0.4496169 | 0.0277244 | 0 | -0.00164597 | 0 | 0.6800079 | 0.8327107 | 835.933 | 0.003764919 | 843.0117 | 12.64598 | 485.297775 | 4.729807e-05 | 0.4500964 | 0.04677888 | 0 | -0.002279265 | 0 | 4.50692 |  |  | 0.7898637 | 831.3699 | 0.00369726 | 838.0521 | 12.64093 | 443.09 | 5.420134e-05 | 0.449793 | 0.03104122 | 0 | -0.001150209 | 0 | 4.292171 | 0.7185644 | 810.6989 | 0.002957774 | 816.6371 | 12.66502 | 442.628775 | 4.810027e-05 | 0.4497319 | 0.04660048 | 0 | -0.002359956 | 0 | 3.663856
0.1112783 | 10035.36 | 0.2222179 | 535.1733 | 0.0005494241 | 536.4376 | 12.64948 | 244.33 | 2.966889e-05 | 1.401326e-05 | 2.248697e-06 | 0.4497313 | 0.0280195 | 0 | -0.001667764 | 0 | 0.686066 | 0.8367713 | 836.7482 | 0.003800809 | 843.8678 | 12.64557 | 486.176775 | 3.798496e-05 | 0.4500237 | 0.04718688 | 0 | -0.002310106 | 0 | 4.538765 |  |  | 0.7939637 | 832.2437 | 0.00373357 | 838.9671 | 12.64028 | 443.867125 | 5.828385e-05 | 0.4499604 | 0.03169563 | 0 | -0.001200544 | 0 | 4.324214 | 0.722734 | 811.6859 | 0.002994052 | 817.6652 | 12.66424 | 443.448775 | 5.464216e-05 | 0.4499983 | 0.04738548 | 0 | -0.002420261 | 0 | 3.695462
0.1121595 | 10064.78 | 0.2239776 | 536.7426 | 0.0005616989 | 538.02 | 12.64875 | 244.83 | 3.279486e-05 | 2.454966e-05 | 2.294241e-06 | 0.4498959 | 0.02875158 | 0 | -0.001724012 | 0 | 0.694922 | 0.8398914 | 837.7273 | 0.003826412 | 844.8814 | 12.6448 | 487.18 | 4.252511e-05 | 0.4498697 | 0.04796031 | 0 | -0.00236953 | 0 | 4.563262 |  |  | 0.798112 | 832.9046 | 0.003771466 | 839.6678 | 12.63997 | 444.5 | 6.312452e-05 | 0.4500496 | 0.032002 | 0 | -0.001223715 | 0 | 4.356665 | 0.7267342 | 812.5038 | 0.003029544 | 818.5217 | 12.66445 | 444.12 | 5.652099e-05 | 0.4501884 | 0.04717071 | 0 | -0.002402001 | 0 | 3.725817
0.1129205 | 10093.4 | 0.2254974 | 538.2688 | 0.0005717221 | 539.5579 | 12.64841 | 245.33 | 2.046328e-05 | 2.004637e-05 | 2.330421e-06 | 0.4496098 | 0.02909134 | 0 | -0.001749305 | 0 | 0.7025927 | 0.8440018 | 838.394 | 0.003863627 | 845.5882 | 12.6448 | 487.836775 | 6.078624e-05 | 0.4499938 | 0.04795788 | 0 | -0.002368212 | 0 | 4.595564 |  |  | 0.802127 | 833.6352 | 0.00380767 | 840.4378 | 12.64033 | 445.16 | 5.542681e-05 | 0.449797 | 0.03164171 | 0 | -0.001194106 | 0 | 4.3881 | 0.7307744 | 813.4003 | 0.003065014 | 819.4576 | 12.66405 | 444.87 | 5.060354e-05 | 0.4498348 | 0.04757566 | 0 | -0.002432484 | 0 | 3.756509
0.1131842 | 10122.95 | 0.2260239 | 539.8447 | 0.0005716498 | 541.1404 | 12.64789 | 245.83 | 2.122178e-05 | -1.447042e-07 | 2.325386e-06 | 0.4498672 | 0.02961008 | 0 | -0.001788692 | 0 | 0.705258 | 0.8480383 | 839.0558 | 0.003900132 | 846.2896 | 12.64514 | 488.52 | 6.288362e-05 | 0.4499047 | 0.0476222 | 0 | -0.002340584 | 0 | 4.627311 |  |  | 0.8061533 | 834.5234 | 0.003843167 | 841.3669 | 12.63999 | 445.947125 | 5.962324e-05 | 0.4500427 | 0.03198662 | 0 | -0.001219966 | 0 | 4.419653 | 0.7347892 | 814.4515 | 0.003099399 | 820.5494 | 12.66364 | 445.71 | 5.417799e-05 | 0.4499186 | 0.04798321 | 0 | -0.002462922 | 0 | 3.787044
0.1139832 | 10152.07 | 0.2276195 | 541.3976 | 0.0005823401 | 542.7057 | 12.64751 | 246.33 | 3.249595e-05 | 2.138072e-05 | 2.364065e-06 | 0.4497671 | 0.02998739 | 0 | -0.001816927 | 0 | 0.7133582 | 0.8520629 | 839.5923 | 0.003937219 | 846.8644 | 12.64483 | 489.116775 | 4.94612e-05 | 0.44985 | 0.04793388 | 0 | -0.002364292 | 0 | 4.658987 |  |  | 0.8102218 | 835.1697 | 0.00388034 | 842.0524 | 12.63981 | 446.504125 | 6.829475e-05 | 0.449911 | 0.03216663 | 0 | -0.001233177 | 0 | 4.451567 | 0.7387911 | 815.2178 | 0.003135182 | 821.3541 | 12.66414 | 446.339775 | 4.790559e-05 | 0.4500856 | 0.04748448 | 0 | -0.002422352 | 0 | 3.817515
0.1148115 | 10181.39 | 0.2292735 | 542.9613 | 0.0005935768 | 544.2822 | 12.64764 | 246.83 | 3.880131e-05 | 2.247328e-05 | 2.4048e-06 | 0.4497814 | 0.02986038 | 0 | -0.001805298 | 0 | 0.7217787 | 0.8560673 | 840.4315 | 0.003972409 | 847.7446 | 12.64475 | 490.11 | 4.870839e-05 | 0.4501221 | 0.04801255 | 0 | -0.002369087 | 0 | 4.690529 |  |  | 0.8142983 | 835.8446 | 0.003917442 | 842.7671 | 12.63932 | 447.138125 | 6.128936e-05 | 0.450046 | 0.03265563 | 0 | -0.001270757 | 0 | 4.483569 | 0.7427365 | 816.3613 | 0.003168379 | 822.5383 | 12.6641 | 447.34 | 4.565218e-05 | 0.4498436 | 0.04752532 | 0 | -0.002423721 | 0 | 3.847591
0.1159262 | 10210.58 | 0.2314997 | 544.5179 | 0.000610556 | 545.8547 | 12.64764 | 247.33 | 1.810057e-05 | 3.395858e-05 | 2.468589e-06 | 0.4495955 | 0.02986069 | 0 | -0.001803738 | 0 | 0.733145 | 0.860094 | 841.0603 | 0.004008997 | 848.4127 | 12.644 | 490.737775 | 5.522825e-05 | 0.4500505 | 0.04875888 | 0 | -0.002426965 | 0 | 4.722276 |  |  | 0.8183535 | 836.5589 | 0.003954126 | 843.5212 | 12.63936 | 447.83 | 5.829236e-05 | 0.4500899 | 0.0326155 | 0 | -0.001266468 | 0 | 4.515429 | 0.7467486 | 817.1286 | 0.003204256 | 823.3442 | 12.66364 | 448.067775 | 5.863546e-05 | 0.4499223 | 0.04798549 | 0 | -0.002458769 | 0 | 3.878211
0.1157179 | 10240.28 | 0.2310835 | 546.1016 | 0.0006010365 | 547.44 | 12.64696 | 247.83 | 1.745425e-05 | -1.903914e-05 | 2.425197e-06 | 0.4496813 | 0.03053415 | 0 | -0.001855346 | 0 | 0.7310142 | 0.8641105 | 841.8786 | 0.004044422 | 849.272 | 12.64443 | 491.557775 | 5.526965e-05 | 0.4499996 | 0.04833388 | 0 | -0.002392018 | 0 | 4.753969 |  |  | 0.8223835 | 837.2805 | 0.00399052 | 844.2825 | 12.63941 | 448.525125 | 5.405409e-05 | 0.4497177 | 0.03256062 | 0 | -0.001261003 | 0 | 4.547119 | 0.7507963 | 817.853 | 0.003240717 | 824.1072 | 12.66307 | 448.712775 | 4.655185e-05 | 0.4501109 | 0.04855248 | 0 | -0.002502312 | 0 | 3.909132
0.1168003 | 10268.39 | 0.2332451 | 547.601 | 0.0006175633 | 548.955 | 12.64705 | 248.33 | 1.942104e-05 | 3.305357e-05 | 2.486865e-06 | 0.4498386 | 0.03044333 | 0 | -0.001846642 | 0 | 0.7421138 | 0.8681145 | 842.45 | 0.004081103 | 849.8822 | 12.64382 | 492.18 | 5.398682e-05 | 0.4499554 | 0.04894103 | 0 | -0.002439004 | 0 | 4.785589 |  |  | 0.8263981 | 838.1706 | 0.004025884 | 845.2137 | 12.6391 | 449.316125 | 5.833899e-05 | 0.4499642 | 0.03287663 | 0 | -0.001284578 | 0 | 4.578719 | 0.7545763 | 819.1036 | 0.003271686 | 825.3983 | 12.66409 | 449.718775 | 4.77858e-05 | 0.4498895 | 0.04753349 | 0 | -0.002419928 | 0 | 3.938042
0.1166904 | 10296.82 | 0.2330257 | 549.1169 | 0.0006102386 | 550.4734 | 12.64729 | 248.83 | 3.062588e-06 | -1.464924e-05 | 2.452432e-06 | 0.4499745 | 0.03020302 | 0 | -0.001826109 | 0 | 0.7409838 | 0.872178 | 843.185 | 0.00411746 | 850.658 | 12.64367 | 493.04 | 4.380304e-05 | 0.4499449 | 0.04909316 | 0 | -0.002449777 | 0 | 4.817705 |  |  | 0.8305225 | 838.8733 | 0.004063313 | 845.957 | 12.639 | 449.91 | 6.69736e-05 | 0.4498653 | 0.03296746 | 0 | -0.001290655 | 0 | 4.611213 | 0.7585822 | 819.7934 | 0.003307914 | 826.1263 | 12.66373 | 450.3 | 6.51845e-05 | 0.4498348 | 0.04789452 | 0 | -0.002447282 | 0 | 3.968716
0.1169536 | 10324.43 | 0.2335514 | 550.5895 | 0.0006105079 | 551.9525 | 12.64711 | 249.33 | 2.722317e-05 | 5.385373e-07 | 2.448594e-06 | 0.4498315 | 0.03038787 | 0 | -0.001839217 | 0 | 0.7436981 | 0.8762261 | 844.071 | 0.004152817 | 851.5859375 | 12.6437 | 494.028775 | 4.70843e-05 | 0.4499759 | 0.04906088 | 0 | -0.00244573 | 0 | 4.849729 |  |  | 0.8345299 | 839.577 | 0.004099572 | 846.7001 | 12.63925 | 450.53 | 5.817668e-05 | 0.4499558 | 0.03272369 | 0 | -0.001270291 | 0 | 4.642812 | 0.7626018 | 820.4606 | 0.003344397 | 826.8317 | 12.66257 | 450.948775 | 5.43476e-05 | 0.4500442 | 0.04905149 | 0 | -0.002537446 | 0 | 3.99952
0.1180536 | 10352.95 | 0.235748 | 552.1102 | 0.0006273128 | 553.4891 | 12.64698 | 249.83 | 3.267226e-05 | 3.360969e-05 | 2.510958e-06 | 0.4495811 | 0.03052184 | 0 | -0.001848256 | 0 | 0.7550705 | 0.8802523 | 844.6954 | 0.004189418 | 852.2499 | 12.64318 | 494.74 | 5.127486e-05 | 0.4500196 | 0.04957955 | 0 | -0.002485639 | 0 | 4.881608 |  |  | 0.8386257 | 840.2654 | 0.004136787 | 847.4288 | 12.63843 | 451.298125 | 5.350283e-05 | 0.4500536 | 0.03354263 | 0 | -0.001333923 | 0 | 4.675135 | 0.7666016 | 821.3742 | 0.003379361 | 827.7852 | 12.66256 | 451.768775 | 5.1909e-05 | 0.4498995 | 0.04906148 | 0 | -0.002536756 | 0 | 4.030202
0.1185897 | 10383.1 | 0.2368186 | 553.7183 | 0.0006325688 | 555.1072 | 12.64729 | 250.33 | 1.213965e-05 | 1.051219e-05 | 2.52694e-06 | 0.4497671 | 0.0302093 | 0 | -0.00182192 | 0 | 0.760629 | 0.8842572 | 845.4826 | 0.004224895 | 853.0779 | 12.64308 | 495.590775 | 5.024727e-05 | 0.4500847 | 0.04967688 | 0 | -0.002491997 | 0 | 4.913346 |  |  | 0.8427694 | 841.044 | 0.004174011 | 848.2489 | 12.63873 | 452.07 | 5.74561e-05 | 0.4498404 | 0.03323963 | 0 | -0.001308762 | 0 | 4.707864 | 0.7706641 | 822.1789 | 0.003415532 | 828.6296 | 12.66233 | 452.5 | 5.016415e-05 | 0.449929 | 0.04929482 | 0 | -0.002553856 | 0 | 4.061398
0.1186615 | 10413.01 | 0.2369619 | 555.3129 | 0.0006286039 | 556.7066 | 12.64704 | 250.83 | 1.99336e-05 | -7.929979e-06 | 2.506095e-06 | 0.4499102 | 0.0304534 | 0 | -0.001839588 | 0 | 0.7613754 | 0.8883035 | 846.236 | 0.004260973 | 853.8724 | 12.64304 | 496.34 | 5.587285e-05 | 0.4498071 | 0.0497196 | 0 | -0.002494098 | 0 | 4.94544 |  |  | 0.8468682 | 841.7677 | 0.004211071 | 849.0134 | 12.6382 | 452.73 | 5.610345e-05 | 0.4501307 | 0.03376745 | 0 | -0.001349337 | 0 | 4.740269 | 0.7747077 | 823.124 | 0.003450762 | 829.6154 | 12.66221 | 453.38 | 4.599853e-05 | 0.4500805 | 0.04941607 | 0 | -0.002561889 | 0 | 4.092482
0.1195879 | 10442.52 | 0.2388119 | 556.8867 | 0.0006417649 | 558.2947 | 12.64661 | 251.33 | 2.684853e-05 | 2.632209e-05 | 2.553475e-06 | 0.4498959 | 0.03088739 | 0 | -0.001872282 | 0 | 0.7710358 | 0.8923343 | 846.8117 | 0.004297889 | 854.4874 | 12.6429 | 497.035775 | 5.085526e-05 | 0.449929 | 0.04985788 | 0 | -0.002504047 | 0 | 4.977437 |  |  | 0.8508697 | 842.5422 | 0.004246897 | 849.8282 | 12.63777 | 453.51 | 5.347347e-05 | 0.4500806 | 0.03420606 | 0 | -0.001382784 | 0 | 4.771931 | 0.7787128 | 824.1261 | 0.0034853 | 830.6584 | 12.6618 | 454.249775 | 5.680402e-05 | 0.4498267 | 0.04982148 | 0 | -0.002592243 | 0 | 4.123306
0.120006 | 10470.46 | 0.2396468 | 558.3771 | 0.0006450634 | 559.7935 | 12.6471 | 251.83 | 2.706903e-05 | 6.596907e-06 | 2.561503e-06 | 0.4496527 | 0.03039499 | 0 | -0.001831852 | 0 | 0.7754073 | 0.8963488 | 847.5311 | 0.004333836 | 855.2474 | 12.64272 | 497.914775 | 5.017503e-05 | 0.4501795 | 0.05003788 | 0 | -0.002517048 | 0 | 5.009329 |  |  | 0.8548938 | 843.2959 | 0.004283055 | 850.6224 | 12.6374 | 454.23 | 5.817837e-05 | 0.4497412 | 0.03457462 | 0 | -0.001410729 | 0 | 4.803802 | 0.7827585 | 824.6861 | 0.003522613 | 831.2562 | 12.66165 | 454.766775 | 6.185071e-05 | 0.4498974 | 0.04997249 | 0 | -0.002603247 | 0 | 4.154473
0.1209435 | 10498.77 | 0.2415188 | 559.8866 | 0.0006586622 | 561.3173 | 12.64694 | 252.33 | 3.216773e-05 | 2.719776e-05 | 2.610321e-06 | 0.4497886 | 0.03056244 | 0 | -0.001843548 | 0 | 0.7852361 | 0.9004955 | 848.1124 | 0.004371872 | 855.8691 | 12.64299 | 498.657775 | 5.250609e-05 | 0.4499497 | 0.04976788 | 0 | -0.002494741 | 0 | 5.042296 |  |  | 0.8589031 | 844.0122 | 0.004319258 | 851.3788 | 12.63714 | 454.89 | 5.881125e-05 | 0.4499704 | 0.03483341 | 0 | -0.001430059 | 0 | 4.835583 | 0.7867903 | 825.473 | 0.003558568 | 832.0826 | 12.66177 | 455.538775 | 4.727758e-05 | 0.4501776 | 0.04985249 | 0 | -0.002592508 | 0 | 4.185557
0.1216168 | 10527.37 | 0.2428636 | 561.4117 | 0.0006669384 | 562.8538 | 12.64674 | 252.83 | 2.1127e-05 | 1.655228e-05 | 2.637893e-06 | 0.4498172 | 0.03075975 | 0 | -0.001857588 | 0 | 0.7923154 | 0.90451 | 848.8562 | 0.004407681 | 856.6538 | 12.64239 | 499.467775 | 5.139963e-05 | 0.4498909 | 0.05036888 | 0 | -0.002540954 | 0 | 5.074237 |  |  | 0.8629251 | 844.6676 | 0.004355902 | 852.0739 | 12.63739 | 455.595125 | 5.385583e-05 | 0.4500121 | 0.03458263 | 0 | -0.001409214 | 0 | 4.86749 | 0.7908341 | 826.3976 | 0.003593904 | 833.048 | 12.66132 | 456.47 | 5.007975e-05 | 0.4499054 | 0.05029923 | 0 | -0.002626248 | 0 | 4.216766
0.1220014 | 10556.67 | 0.2436315 | 562.9741 | 0.0006693244 | 564.4246 | 12.64655 | 253.33 | 1.910457e-05 | 4.772097e-06 | 2.642105e-06 | 0.4497671 | 0.03094987 | 0 | -0.001871022 | 0 | 0.7963697 | 0.9085786 | 849.6217 | 0.004443906 | 857.4609 | 12.64226 | 500.229775 | 5.453956e-05 | 0.4501459 | 0.05050288 | 0 | -0.002550244 | 0 | 5.106638 |  |  | 0.8669355 | 845.4101 | 0.004391978 | 852.8567 | 12.63684 | 456.38 | 5.19792e-05 | 0.4498645 | 0.03513043 | 0 | -0.001451342 | 0 | 4.899332 | 0.7948338 | 827.039 | 0.003630318 | 833.7277 | 12.66094 | 457.13 | 5.90494e-05 | 0.4498467 | 0.05068245 | 0 | -0.002655437 | 0 | 4.247665
0.1225735 | 10584.93 | 0.244774 | 564.4815 | 0.0006756395 | 565.9423 | 12.6467 | 253.83 | 1.805445e-05 | 1.263013e-05 | 2.661779e-06 | 0.4497313 | 0.03080268 | 0 | -0.001857856 | 0 | 0.8024173 | 0.9125956 | 850.1325 | 0.004481041 | 858.0106 | 12.64228 | 500.95 | 5.273074e-05 | 0.449908 | 0.05047902 | 0 | -0.002547497 | 0 | 5.138652 |  |  | 0.8709463 | 846.1037 | 0.00442831 | 853.5905 | 12.6367 | 457.138125 | 5.829401e-05 | 0.4499518 | 0.03527163 | 0 | -0.001461415 | 0 | 4.931204 | 0.7988668 | 827.8619 | 0.003666088 | 834.5907 | 12.66078 | 457.83 | 5.039037e-05 | 0.4500954 | 0.05084025 | 0 | -0.002666552 | 0 | 4.278848
0.1229055 | 10614.2 | 0.245437 | 566.0422 | 0.0006769819 | 567.5108 | 12.64659 | 254.33 | 3.208278e-05 | 2.684887e-06 | 2.661825e-06 | 0.4498243 | 0.03091007 | 0 | -0.001864754 | 0 | 0.8059363 | 0.9166024 | 850.8001 | 0.004517194 | 858.7184 | 12.64178 | 501.75 | 5.485458e-05 | 0.4498156 | 0.05098178 | 0 | -0.00258608 | 0 | 5.170606 |  |  | 0.8749519 | 846.7095 | 0.004465045 | 854.2355 | 12.63637 | 457.75 | 6.314818e-05 | 0.4498889 | 0.03560654 | 0 | -0.001486934 | 0 | 4.963059 | 0.8028846 | 828.8707 | 0.00370071 | 835.6409 | 12.66037 | 458.72 | 4.7977e-05 | 0.4499116 | 0.05125826 | 0 | -0.002697891 | 0 | 4.309948
0.1241801 | 10643.75 | 0.2479823 | 567.6184 | 0.0006970824 | 569.1055 | 12.64694 | 254.83 | 4.033617e-05 | 4.0201e-05 | 2.73548e-06 | 0.4498672 | 0.03055802 | 0 | -0.001835328 | 0 | 0.8194839 | 0.9207183 | 851.3892 | 0.004554873 | 859.3481 | 12.64187 | 502.426775 | 5.67555e-05 | 0.4501608 | 0.05088588 | 0 | -0.00257751 | 0 | 5.203455 |  |  | 0.8789695 | 847.4632 | 0.00450113 | 855.03 | 12.63642 | 458.408125 | 5.897077e-05 | 0.449982 | 0.03555562 | 0 | -0.00148173 | 0 | 4.995035 | 0.8068902 | 829.5966 | 0.003736726 | 836.4059 | 12.66047 | 459.5 | 5.480396e-05 | 0.449816 | 0.05114986 | 0 | -0.002688166 | 0 | 4.340987
0.1249254 | 10673.08 | 0.2494706 | 569.1826 | 0.0007066607 | 570.6823 | 12.64755 | 255.33 | 1.135734e-05 | 1.915661e-05 | 2.767637e-06 | 0.4495597 | 0.02995264 | 0 | -0.001785897 | 0 | 0.8274275 | 0.9247788 | 851.996 | 0.0045919 | 859.9952 | 12.64148 | 503.188775 | 5.103203e-05 | 0.4499698 | 0.05127788 | 0 | -0.002607448 | 0 | 5.235885 |  |  | 0.8829749 | 848.2061 | 0.004537148 | 855.8134 | 12.63612 | 459.11 | 5.752962e-05 | 0.4500068 | 0.03584846 | 0 | -0.00150371 | 0 | 5.026942 | 0.8109347 | 830.3489 | 0.003772986 | 837.1981 | 12.66016 | 460.186775 | 5.423022e-05 | 0.4501078 | 0.05146549 | 0 | -0.002711844 | 0 | 4.372354
0.1247488 | 10702.26 | 0.249118 | 570.7384 | 0.0006978717 | 572.2401 | 12.64732 | 255.83 | 1.033445e-05 | -1.757802e-05 | 2.727873e-06 | 0.4499602 | 0.03017383 | 0 | -0.001801792 | 0 | 0.8255405 | 0.9288474 | 852.7418 | 0.004628228 | 860.7827 | 12.64111 | 504.018775 | 5.262904e-05 | 0.4498566 | 0.05165088 | 0 | -0.002635652 | 0 | 5.268404 |  |  | 0.8870008 | 848.8189 | 0.004574045 | 856.4659 | 12.63602 | 459.804125 | 5.889811e-05 | 0.4499062 | 0.03595462 | 0 | -0.001511141 | 0 | 5.059039 | 0.8149745 | 831.2704 | 0.00380829 | 838.1607 | 12.66015 | 460.987775 | 5.130709e-05 | 0.4500895 | 0.05147849 | 0 | -0.002711378 | 0 | 4.403716
0.1254429 | 10731.62 | 0.2505041 | 572.3043 | 0.0007064221 | 573.8181 | 12.64749 | 256.33 | 2.383057e-05 | 1.710071e-05 | 2.755909e-06 | 0.4497313 | 0.0300063 | 0 | -0.001786959 | 0 | 0.8329788 | 0.9328639 | 853.4199 | 0.004664415 | 861.5015 | 12.64138 | 504.721775 | 4.355925e-05 | 0.4500576 | 0.05138388 | 0 | -0.002613416 | 0 | 5.300534 |  |  | 0.8910393 | 849.4652 | 0.004610891 | 857.1523 | 12.63592 | 460.479125 | 6.106999e-05 | 0.449969 | 0.03605162 | 0 | -0.001517795 | 0 | 5.09126 | 0.8190062 | 832.0583 | 0.00384423 | 838.9887 | 12.65977 | 461.759775 | 5.57694e-05 | 0.4499218 | 0.05185749 | 0 | -0.002739999 | 0 | 4.435048
0.1259422 | 10760.54 | 0.2515011 | 573.8466 | 0.0007111653 | 575.3702 | 12.64753 | 256.83 | 2.757222e-05 | 9.486452e-06 | 2.769012e-06 | 0.4497242 | 0.02996497 | 0 | -0.001782123 | 0 | 0.838344 | 0.9363982 | 854.2817 | 0.004694774 | 862.4016 | 12.64055 | 505.727775 | 4.609375e-05 | 0.4500669 | 0.05220788 | 0 | -0.00267705 | 0 | 5.328833 |  |  | 0.8950383 | 850.1213 | 0.004647292 | 857.8484 | 12.6355 | 461.12 | 6.289534e-05 | 0.4499063 | 0.03647411 | 0 | -0.001550159 | 0 | 5.123189 | 0.8230459 | 832.7745 | 0.003880632 | 839.7445 | 12.65924 | 462.432775 | 5.552234e-05 | 0.449903 | 0.05238549 | 0 | -0.002780491 | 0 | 4.466471
0.1268236 | 10789.61 | 0.2532613 | 575.3965 | 0.0007235085 | 576.9344 | 12.64743 | 257.33 | 4.323361e-05 | 2.468633e-05 | 2.811598e-06 | 0.4498959 | 0.03007062 | 0 | -0.001788894 | 0 | 0.8478416 | 0.9404147 | 854.7743 | 0.004731996 | 862.9332 | 12.64043 | 506.313775 | 6.580536e-05 | 0.4499248 | 0.05233088 | 0 | -0.002685934 | 0 | 5.361017 |  |  | 0.8991464 | 850.6734 | 0.004685318 | 858.4404 | 12.6355 | 461.768125 | 5.647868e-05 | 0.4500466 | 0.03647263 | 0 | -0.001549177 | 0 | 5.156014 | 0.8271291 | 833.6708 | 0.003916501 | 840.6824 | 12.6594 | 463.22 | 5.977304e-05 | 0.4497226 | 0.05222784 | 0 | -0.002766604 | 0 | 4.498262
0.1281072 | 10816.97 | 0.2558244 | 576.8558 | 0.0007441823 | 578.4124 | 12.64842 | 257.83 | 3.253092e-05 | 4.134758e-05 | 2.886329e-06 | 0.4496169 | 0.02908099 | 0 | -0.00170921 | 0 | 0.861708 | 0.9444372 | 855.2478 | 0.004769383 | 863.4456 | 12.64089 | 506.948775 | 5.01098e-05 | 0.449975 | 0.05186588 | 0 | -0.002648401 | 0 | 5.393269 |  |  | 0.9031418 | 851.4399 | 0.004721108 | 859.2479 | 12.63517 | 462.55 | 6.615675e-05 | 0.4499287 | 0.03680174 | 0 | -0.001573989 | 0 | 5.187962 | 0.8312845 | 834.2714 | 0.003954672 | 841.3227 | 12.65951 | 463.8 | 6.912914e-05 | 0.4500319 | 0.05211031 | 0 | -0.002756361 | 0 | 4.530645
0.1284526 | 10846 | 0.2565144 | 578.4042 | 0.0007458358 | 579.9689 | 12.64858 | 258.33 | 1.812706e-05 | 3.307126e-06 | 2.887144e-06 | 0.4497099 | 0.02891636 | 0 | -0.001694626 | 0 | 0.8654501 | 0.9484457 | 856.0498 | 0.004804793 | 864.2897 | 12.64057 | 507.895775 | 4.782556e-05 | 0.4500739 | 0.05218588 | 0 | -0.002672325 | 0 | 5.425432 |  |  | 0.9072495 | 851.8509 | 0.004759859 | 859.6977 | 12.63506 | 462.95 | 6.22184e-05 | 0.4498697 | 0.03691103 | 0 | -0.001581983 | 0 | 5.220832 | 0.835288 | 834.8351 | 0.003991527 | 841.9246 | 12.65964 | 464.4 | 5.731471e-05 | 0.4501215 | 0.05198582 | 0 | -0.002745628 | 0 | 4.561866
0.1290149 | 10876.11 | 0.2576372 | 580.0097 | 0.0007516213 | 581.5853 | 12.64838 | 258.83 | 1.153767e-05 | 1.157098e-05 | 2.903919e-06 | 0.4498172 | 0.02911647 | 0 | -0.001708803 | 0 | 0.8715568 | 0.9524683 | 856.6958 | 0.004841214 | 864.9763 | 12.64017 | 508.617775 | 5.797091e-05 | 0.4499076 | 0.05258688 | 0 | -0.002702911 | 0 | 5.457735 |  |  | 0.9112602 | 852.6997 | 0.004795371 | 860.5886 | 12.6349 | 463.799125 | 5.787654e-05 | 0.4500565 | 0.03706963 | 0 | -0.001593189 | 0 | 5.252949 | 0.8393407 | 835.5633 | 0.004027989 | 842.6928 | 12.65939 | 465.196775 | 4.803939e-05 | 0.4497787 | 0.05223849 | 0 | -0.002764381 | 0 | 4.593495
0.1290304 | 10906.83 | 0.2576681 | 581.648 | 0.0007463861 | 583.2281 | 12.64821 | 259.33 | 4.94055e-06 | -1.047039e-05 | 2.878133e-06 | 0.4499888 | 0.02928664 | 0 | -0.001720582 | 0 | 0.8717257 | 0.9564908 | 857.1718 | 0.004878583 | 865.4914 | 12.64027 | 509.282775 | 6.120283e-05 | 0.4499985 | 0.05248888 | 0 | -0.002694365 | 0 | 5.490059 |  |  | 0.9153207 | 853.1899 | 0.004833238 | 861.1179 | 12.63463 | 464.317125 | 6.815054e-05 | 0.4499923 | 0.03734462 | 0 | -0.001614158 | 0 | 5.28549 | 0.8433944 | 836.5072 | 0.004063303 | 843.6786 | 12.65841 | 466.085775 | 5.330477e-05 | 0.4500208 | 0.05320948 | 0 | -0.002839453 | 0 | 4.625163
0.1292623 | 10936 | 0.2581312 | 583.2034 | 0.000745749 | 584.7905 | 12.64799 | 259.83 | 2.875149e-05 | -1.274282e-06 | 2.870142e-06 | 0.4496956 | 0.02950978 | 0 | -0.00173663 | 0 | 0.8742583 | 0.9605534 | 857.6559 | 0.004916304 | 866.0151 | 12.64059 | 509.938775 | 5.253276e-05 | 0.4499933 | 0.05216988 | 0 | -0.002668347 | 0 | 5.522723 |  |  | 0.9194201 | 853.7733 | 0.004871008 | 861.7417 | 12.63466 | 464.99 | 5.975262e-05 | 0.4500467 | 0.03730999 | 0 | -0.001610506 | 0 | 5.318364 | 0.84754 | 837.2136 | 0.004100804 | 844.4258 | 12.6585 | 466.719775 | 5.299201e-05 | 0.4501512 | 0.05312248 | 0 | -0.002831446 | 0 | 4.657581
0.1304702 | 10963.57 | 0.2605433 | 584.6738 | 0.0007648751 | 586.279 | 12.6488 | 260.33 | 2.565468e-05 | 3.825221e-05 | 2.938098e-06 | 0.4497313 | 0.02869942 | 0 | -0.001671104 | 0 | 0.8874842 | 0.9645691 | 858.4018 | 0.004952094 | 866.8027 | 12.63959 | 510.81 | 4.978094e-05 | 0.4498179 | 0.05316998 | 0 | -0.002746093 | 0 | 5.555033 |  |  | 0.9234957 | 854.366 | 0.00490849 | 862.3748 | 12.63427 | 465.685125 | 5.959098e-05 | 0.4497461 | 0.03770363 | 0 | -0.001640692 | 0 | 5.351069 | 0.8516037 | 838.1029 | 0.004136508 | 845.3569 | 12.65862 | 467.618775 | 5.313419e-05 | 0.4497476 | 0.05300048 | 0 | -0.002820381 | 0 | 4.68939
0.130547 | 10991.66 | 0.2606967 | 586.1716 | 0.0007613385 | 587.7818 | 12.65001 | 260.83 | 2.12685e-05 | -7.073279e-06 | 2.918907e-06 | 0.44976 | 0.02748392 | 0 | -0.001573545 | 0 | 0.8883275 | 0.9685439 | 859.0098 | 0.004988247 | 867.4507 | 12.63914 | 511.54 | 6.472924e-05 | 0.4500818 | 0.05361969 | 0 | -0.002780594 | 0 | 5.587039 |  |  | 0.9275203 | 855.034 | 0.004945074 | 863.0834 | 12.63422 | 466.349125 | 6.361829e-05 | 0.449875 | 0.03775463 | 0 | -0.001643677 | 0 | 5.383389 | 0.8556124 | 838.6809 | 0.004173331 | 845.9735 | 12.6585 | 468.22 | 6.024022e-05 | 0.4499461 | 0.05312 | 0 | -0.002828874 | 0 | 4.720794
0.1315352 | 11020.65 | 0.2626701 | 587.7181 | 0.0007758238 | 589.3442 | 12.64991 | 261.33 | 4.44831e-05 | 2.897077e-05 | 2.968752e-06 | 0.4499245 | 0.02759078 | 0 | -0.001580414 | 0 | 0.8992041 | 0.975693 | 859.8527 | 0.005054668 | 868.3633 | 12.63924 | 512.54 | 6.027511e-05 | 0.450089 | 0.05351622 | 0 | -0.002770995 | 0 | 5.644655 |  |  | 0.931519 | 855.6623 | 0.004981603 | 863.7519 | 12.63414 | 466.945125 | 6.056389e-05 | 0.4502353 | 0.03782763 | 0 | -0.001648463 | 0 | 5.415525 | 0.8596273 | 839.3879 | 0.004209523 | 846.7203 | 12.65784 | 468.946775 | 5.646692e-05 | 0.4500961 | 0.05378148 | 0 | -0.002879916 | 0 | 4.752272
0.1327745 | 11049.34 | 0.265145 | 589.2481 | 0.0007953747 | 590.893 | 12.65039 | 261.83 | 2.598557e-05 | 3.910181e-05 | 3.037753e-06 | 0.4498386 | 0.02710993 | 0 | -0.001540868 | 0 | 0.9128799 | 0.980599 | 860.7639 | 0.005098386 | 869.3259 | 12.63909 | 513.54 | 4.257536e-05 | 0.4499817 | 0.05367323 | 0 | -0.00278186 | 0 | 5.684233 |  |  | 0.9322484 | 855.8827 | 0.004987718 | 863.9807 | 12.63402 | 467.15 | 6.056389e-05 | 0.4502353 | 0.0379546 | 0 | -0.001658154 | 0 | 5.42139 | 0.8637429 | 840.0714 | 0.004246844 | 847.4444 | 12.65809 | 469.659775 | 5.907619e-05 | 0.4498961 | 0.05353348 | 0 | -0.002859244 | 0 | 4.784566
0.1328365 | 11077.38 | 0.2652687 | 590.7433 | 0.0007915503 | 592.3931 | 12.65051 | 262.33 | 1.922806e-05 | -7.648952e-06 | 3.017384e-06 | 0.4496527 | 0.02698426 | 0 | -0.001529418 | 0 | 0.9135653 | 0.9842081 | 861.5713 | 0.005129781 | 870.1724 | 12.63876 | 514.54 | 4.745678e-05 | 0.4500175 | 0.05399788 | 0 | -0.002806144 | 0 | 5.713378 |  |  | 0.9385063 | 856.7413 | 0.005045532 | 864.9009 | 12.63361 | 468.15 | 6.73448e-05 | 0.4499602 | 0.03836672 | 0 | -0.001689387 | 0 | 5.47174 | 0.8677423 | 840.7381 | 0.004283094 | 848.1505 | 12.65769 | 470.32 | 6.65202e-05 | 0.4500113 | 0.05393764 | 0 | -0.002890051 | 0 | 4.815974
0.1337374 | 11106.46 | 0.2670678 | 592.2939 | 0.0008042794 | 593.9587 | 12.65061 | 262.83 | 5.59315e-05 | 2.545828e-05 | 3.060075e-06 | 0.4498029 | 0.02688996 | 0 | -0.001520391 | 0 | 0.9235582 | 0.9900903 | 862.2917 | 0.005184274 | 870.9507 | 12.6388 | 515.54 | 5.725273e-05 | 0.4499316 | 0.0539622 | 0 | -0.002802107 | 0 | 5.760921 |  |  | 0.9457173 | 857.6477 | 0.005112575 | 865.8778 | 12.63373 | 469.15 | 6.539864e-05 | 0.4498315 | 0.03824435 | 0 | -0.001678294 | 0 | 5.529817 | 0.8717539 | 841.2669 | 0.004320206 | 848.7177 | 12.65779 | 470.86 | 6.026724e-05 | 0.4498173 | 0.05383317 | 0 | -0.002880952 | 0 | 4.8475
0.1356373 | 11135.27 | 0.2708618 | 593.8303 | 0.0008369891 | 595.5219 | 12.65098 | 263.33 | 3.731465e-05 | 6.541947e-05 | 3.17848e-06 | 0.4496026 | 0.02651655 | 0 | -0.001489328 | 0 | 0.9446869 | 0.9956586 | 863.1798 | 0.005234704 | 871.8958 | 12.63837 | 516.54 | 6.776827e-05 | 0.4498887 | 0.05439032 | 0 | -0.002834431 | 0 | 5.80597 |  |  | 0.951586 | 858.5215 | 0.005166431 | 866.8104 | 12.63276 | 470.15 | 6.47022e-05 | 0.449903 | 0.03921044 | 0 | -0.001753294 | 0 | 5.577133 | 0.8757841 | 842.0537 | 0.004356117 | 849.5454 | 12.65723 | 471.64 | 5.133598e-05 | 0.4499831 | 0.05439533 | 0 | -0.002924031 | 0 | 4.879196
0.135606 | 11164.86 | 0.2707993 | 595.4083 | 0.0008310234 | 597.1041 | 12.65159 | 263.83 | 1.925842e-05 | -1.193152e-05 | 3.149844e-06 | 0.4497743 | 0.02591196 | 0 | -0.001439963 | 0 | 0.9443375 | 1.003644 | 864.0332 | 0.005309369 | 872.8268 | 12.63787 | 517.54 | 6.413426e-05 | 0.4499173 | 0.05488982 | 0 | -0.002872454 | 0 | 5.870637 |  |  | 0.9586578 | 859.4285 | 0.005232078 | 867.7869 | 12.63278 | 471.15 | 6.732575e-05 | 0.4499316 | 0.03919251 | 0 | -0.001750456 | 0 | 5.634207 | 0.8798138 | 842.803 | 0.004392223 | 850.3354 | 12.65666 | 472.43 | 6.769465e-05 | 0.4500908 | 0.05496305 | 0 | -0.002967611 | 0 | 4.910918
0.1366017 | 11193.72 | 0.2727877 | 596.9477 | 0.0008456814 | 598.6597 | 12.65157 | 264.33 | 2.832864e-05 | 2.931606e-05 | 3.19934e-06 | 0.4498386 | 0.02592666 | 0 | -0.001439557 | 0 | 0.955469 | 1.008485 | 864.7228 | 0.005353673 | 873.5653 | 12.63795 | 518.54 | 6.535902e-05 | 0.4499102 | 0.05480867 | 0 | -0.002864877 | 0 | 5.90988 |  |  | 0.9650512 | 860.3818 | 0.005290734 | 868.8045 | 12.63281 | 472.15 | 5.9917e-05 | 0.4498959 | 0.03915703 | 0 | -0.001746157 | 0 | 5.685863 | 0.8838371 | 843.0944 | 0.004430718 | 850.6633 | 12.65647 | 472.77 | 4.242833e-05 | 0.4498888 | 0.05515159 | 0 | -0.002982015 | 0 | 4.942609
0.1370246 | 11222.51 | 0.2736321 | 598.4827 | 0.0008489237 | 600.2042 | 12.6524 | 264.83 | 3.033039e-05 | 6.484566e-06 | 3.205542e-06 | 0.4497457 | 0.02509315 | 0 | -0.001372156 | 0 | 0.9602085 | 1.016716 | 865.5455 | 0.005430937 | 874.4676 | 12.63788 | 519.54 | 5.716357e-05 | 0.4500532 | 0.05487644 | 0 | -0.002868841 | 0 | 5.976649 |  |  | 0.9706412 | 861.2365 | 0.005341906 | 869.7157 | 12.63231 | 473.15 | 5.662469e-05 | 0.4499245 | 0.0396616 | 0 | -0.001784707 | 0 | 5.731075 | 0.8862271 | 843.9361 | 0.004450003 | 851.5328 | 12.65672 | 473.77 | 3.882117e-05 | 0.4500363 | 0.05489909 | 0 | -0.002960729 | 0 | 4.961447
0.1381205 | 11251.13 | 0.2758207 | 600.0092 | 0.000865625 | 601.7482 | 12.65266 | 265.33 | 3.594583e-05 | 3.340258e-05 | 3.262447e-06 | 0.4497027 | 0.02483904 | 0 | -0.001350531 | 0 | 0.9725237 | 1.019918 | 866.3215 | 0.005458452 | 875.2794 | 12.63785 | 520.54 | 4.509614e-05 | 0.4500103 | 0.05491058 | 0 | -0.002870227 | 0 | 6.002653 |  |  | 0.9763761 | 862.0213 | 0.00539488 | 870.5576 | 12.63226 | 474.15 | 5.834942e-05 | 0.4499888 | 0.03970848 | 0 | -0.001787183 | 0 | 5.777503 | 0.8902808 | 844.4838 | 0.004487425 | 852.1196 | 12.6564 | 474.356775 | 7.635566e-05 | 0.4498326 | 0.05522849 | 0 | -0.002985833 | 0 | 4.993425
0.1388246 | 11279.08 | 0.2772267 | 601.4997 | 0.0008746286 | 603.2515 | 12.65309 | 265.83 | 1.627944e-05 | 1.800724e-05 | 3.29018e-06 | 0.4498529 | 0.02440809 | 0 | -0.001314976 | 0 | 0.9804551 | 1.025735 | 867.191 | 0.005511444 | 876.2083 | 12.63716 | 521.54 | 5.968465e-05 | 0.449996 | 0.05560469 | 0 | -0.002923602 | 0 | 6.049931 |  |  | 0.982311 | 862.9311 | 0.005449191 | 871.5277 | 12.63171 | 475.15 | 6.120244e-05 | 0.449996 | 0.04026427 | 0 | -0.001829698 | 0 | 5.825598 | 0.8942793 | 844.9704 | 0.004524623 | 852.6444 | 12.65584 | 474.82 | 6.234468e-05 | 0.4500124 | 0.05578256 | 0 | -0.003028764 | 0 | 5.024987
0.1389357 | 11306.22 | 0.2774487 | 602.9467 | 0.0008719494 | 604.704 | 12.65319 | 266.33 | 3.965176e-05 | -5.358364e-06 | 3.273944e-06 | 0.4496813 | 0.02430905 | 0 | -0.001305681 | 0 | 0.9817102 | 1.031855 | 867.9315 | 0.00556817 | 877.0096 | 12.63689 | 522.54 | 5.413851e-05 | 0.4501462 | 0.05586834 | 0 | -0.002943183 | 0 | 6.099721 |  |  | 0.9886166 | 863.8529 | 0.005507124 | 872.5131 | 12.63153 | 476.15 | 6.670907e-05 | 0.4500103 | 0.0404438 | 0 | -0.001842447 | 0 | 5.87675 | 0.8983823 | 845.7849 | 0.004561103 | 853.501 | 12.65635 | 475.626775 | 4.734517e-05 | 0.4499957 | 0.05527449 | 0 | -0.002987355 | 0 | 5.057399
0.1408102 | 11334.67 | 0.2811919 | 604.4641 | 0.0009042133 | 606.2485 | 12.65358 | 266.83 | 4.592066e-05 | 6.452773e-05 | 3.388724e-06 | 0.4497671 | 0.0239205 | 0 | -0.001273449 | 0 | 1.00293 | 1.036563 | 868.6506 | 0.005610966 | 877.7772 | 12.63677 | 523.54 | 6.281408e-05 | 0.4499888 | 0.055985 | 0 | -0.002951186 | 0 | 6.138051 |  |  | 0.9956529 | 864.6735 | 0.005572843 | 873.4028 | 12.63131 | 477.15 | 6.316259e-05 | 0.4499388 | 0.04066431 | 0 | -0.001858595 | 0 | 5.933887 | 0.9023858 | 846.5507 | 0.004596853 | 854.3077 | 12.65667 | 476.53 | 5.90183e-05 | 0.4498443 | 0.05495695 | 0 | -0.002961061 | 0 | 5.089054
0.1412353 | 11363.94 | 0.2820407 | 606.0252 | 0.0009074116 | 607.8193 | 12.6543 | 267.33 | 2.549399e-05 | 6.396673e-06 | 3.39435e-06 | 0.4498887 | 0.02320294 | 0 | -0.001215189 | 0 | 1.007754 | 1.044418 | 869.374 | 0.005685035 | 878.5764 | 12.63638 | 524.54 | 5.988743e-05 | 0.4499459 | 0.05637551 | 0 | -0.002980821 | 0 | 6.202063 |  |  | 1.001249 | 865.5443 | 0.00562398 | 874.3308 | 12.63086 | 478.15 | 6.162179e-05 | 0.4499102 | 0.04111599 | 0 | -0.001892942 | 0 | 5.979376 | 0.9063998 | 846.8938 | 0.004634971 | 854.6879 | 12.65509 | 476.915775 | 6.290851e-05 | 0.4500322 | 0.05653848 | 0 | -0.003085298 | 0 | 5.120813
0.1420868 | 11393.42 | 0.2837413 | 607.597 | 0.0009190825 | 609.4061 | 12.65462 | 267.83 | 7.340748e-06 | 2.334174e-05 | 3.431589e-06 | 0.4497242 | 0.02287868 | 0 | -0.001187981 | 0 | 1.017444 | 1.04854 | 870.2596 | 0.005721076 | 879.5073 | 12.63538 | 525.54 | 7.190237e-05 | 0.4499173 | 0.05738277 | 0 | -0.003058921 | 0 | 6.235686 |  |  | 1.007977 | 866.3494 | 0.005686709 | 875.2024 | 12.63094 | 479.15 | 6.897369e-05 | 0.4499602 | 0.04103131 | 0 | -0.001884986 | 0 | 6.034118 | 0.9104071 | 847.6776 | 0.00467066 | 855.5129 | 12.6551 | 477.75 | 3.156431e-05 | 0.4499618 | 0.0565206 | 0 | -0.003082618 | 0 | 5.15254
0.1416029 | 11421.78 | 0.2827748 | 609.1094 | 0.0009043087 | 610.9171 | 12.65521 | 268.33 | 2.07171e-05 | -2.954749e-05 | 3.370137e-06 | 0.4498816 | 0.02228817 | 0 | -0.001139809 | 0 | 1.011923 | 1.058798 | 870.9 | 0.005819492 | 880.2438 | 12.6358 | 526.54 | 6.593934e-05 | 0.4498816 | 0.05696228 | 0 | -0.003024609 | 0 | 6.319431 |  |  | 1.015044 | 867.2809 | 0.005752144 | 876.2047 | 12.63028 | 480.15 | 6.913798e-05 | 0.449903 | 0.04168731 | 0 | -0.001935393 | 0 | 6.091671 | 0.9122698 | 848.5658 | 0.004684442 | 856.4251 | 12.65677 | 478.75 | 5.619555e-05 | 0.4498787 | 0.05485348 | 0 | -0.002949634 | 0 | 5.167303
0.1431243 | 11449.56 | 0.285813 | 610.591 | 0.0009296489 | 612.4217 | 12.65585 | 268.83 | 5.628502e-05 | 5.068036e-05 | 3.458129e-06 | 0.4497242 | 0.02164426 | 0 | -0.001087454 | 0 | 1.029321 | 1.061728 | 871.6168 | 0.005844614 | 880.9939 | 12.63655 | 527.54 | 3.815616e-05 | 0.4499745 | 0.05621123 | 0 | -0.002964047 | 0 | 6.343366 |  |  | 1.021805 | 868.0767 | 0.00581524 | 877.0674 | 12.62989 | 481.15 | 6.739986e-05 | 0.4499245 | 0.04208451 | 0 | -0.001965552 | 0 | 6.14679 | 0.9165071 | 848.6934 | 0.004725933 | 856.5898 | 12.65575 | 478.887775 | 5.619555e-05 | 0.4498787 | 0.05587348 | 0 | -0.00302991 | 0 | 5.200904
0.1444214 | 11476.86 | 0.2884033 | 612.0468 | 0.0009506014 | 613.8977 | 12.65629 | 269.33 | 3.740511e-05 | 4.190498e-05 | 3.529504e-06 | 0.4499245 | 0.02120676 | 0 | -0.001051426 | 0 | 1.044191 | 1.06643 | 872.3213 | 0.005887421 | 881.7469 | 12.63554 | 528.54 | 5.35397e-05 | 0.4500389 | 0.0572225 | 0 | -0.00304277 | 0 | 6.381809 |  |  | 1.028524 | 868.8552 | 0.005878004 | 877.9124 | 12.62974 | 482.15 | 6.468672e-05 | 0.449996 | 0.04223073 | 0 | -0.001975893 | 0 | 6.201617 | 0.9205225 | 849.325 | 0.004762514 | 857.2615 | 12.6551 | 479.52 | 6.465715e-05 | 0.4499699 | 0.05651904 | 0 | -0.003079827 | 0 | 5.23276
0.1449974 | 11504.89 | 0.2895535 | 613.5417 | 0.0009570342 | 615.4041 | 12.65627 | 269.83 | 1.97497e-05 | 1.286552e-05 | 3.546804e-06 | 0.4497385 | 0.02122607 | 0 | -0.00105143 | 0 | 1.050809 | 1.072436 | 873.0849 | 0.005942866 | 882.5712 | 12.63502 | 529.54 | 6.262561e-05 | 0.4500175 | 0.05774087 | 0 | -0.003082444 | 0 | 6.430963 |  |  | 1.034742 | 869.6429 | 0.005935739 | 878.7623 | 12.6292 | 483.15 | 6.385873e-05 | 0.4499459 | 0.04277227 | 0 | -0.002017481 | 0 | 6.252404 | 0.9246605 | 849.9159 | 0.004800532 | 857.893 | 12.6546 | 480.148775 | 5.716275e-05 | 0.4500726 | 0.05702449 | 0 | -0.003118756 | 0 | 5.265612
0.1454104 | 11533.37 | 0.2903783 | 615.0603 | 0.0009601351 | 616.9325 | 12.65667 | 270.33 | 2.657238e-05 | 6.201793e-06 | 3.551715e-06 | 0.44981 | 0.02082706 | 0 | -0.001018379 | 0 | 1.055567 | 1.078955 | 873.8494 | 0.006003396 | 883.401 | 12.63475 | 530.54 | 6.449182e-05 | 0.4500246 | 0.05800952 | 0 | -0.003102383 | 0 | 6.484356 |  |  | 1.041296 | 870.5655 | 0.005996104 | 879.7516 | 12.62883 | 484.15 | 6.811177e-05 | 0.4499531 | 0.04313794 | 0 | -0.00204495 | 0 | 6.30598 | 0.9286782 | 850.6174 | 0.00483676 | 858.6353 | 12.65487 | 480.939775 | 6.227878e-05 | 0.4499875 | 0.05675849 | 0 | -0.003096629 | 0 | 5.297534
0.146328 | 11561.05 | 0.2922107 | 616.5365 | 0.0009734469 | 618.4244 | 12.65738 | 270.83 | 3.190543e-05 | 2.662372e-05 | 3.59431e-06 | 0.4498529 | 0.02011598 | 0 | -0.0009607326 | 0 | 1.066163 | 1.085334 | 874.5803 | 0.006062726 | 884.1957 | 12.63408 | 531.54 | 6.007531e-05 | 0.4500675 | 0.05867923 | 0 | -0.003154075 | 0 | 6.536655 |  |  | 1.048365 | 871.2939 | 0.006062594 | 880.5494 | 12.62877 | 485.15 | 6.998561e-05 | 0.4499602 | 0.04320689 | 0 | -0.002049261 | 0 | 6.363826 | 0.9327319 | 851.0208 | 0.00487494 | 859.077 | 12.65462 | 481.418775 | 5.660026e-05 | 0.4500153 | 0.05700748 | 0 | -0.003115625 | 0 | 5.329763
0.1470081 | 11589.05 | 0.2935688 | 618.0299 | 0.0009819611 | 619.9308 | 12.6571 | 271.33 | 2.78927e-05 | 1.702842e-05 | 3.619066e-06 | 0.4497099 | 0.02039334 | 0 | -0.0009811128 | 0 | 1.074035 | 1.09097 | 875.2575 | 0.006114958 | 884.9296 | 12.63399 | 532.54 | 5.209934e-05 | 0.4499316 | 0.05877051 | 0 | -0.003160145 | 0 | 6.58289 |  |  | 1.055293 | 872.1079 | 0.006127238 | 881.4324 | 12.62878 | 486.15 | 6.813261e-05 | 0.4500318 | 0.04318887 | 0 | -0.00204656 | 0 | 6.42057 | 0.9367796 | 851.7424 | 0.004911355 | 859.8399 | 12.65429 | 482.326775 | 5.286615e-05 | 0.449821 | 0.05733749 | 0 | -0.003140498 | 0 | 5.361965
0.1477248 | 11617.49 | 0.295 | 619.5464 | 0.0009911277 | 621.4608 | 12.65759 | 271.83 | 2.240849e-05 | 1.833308e-05 | 3.646131e-06 | 0.4496527 | 0.01990631 | 0 | -0.0009411168 | 0 | 1.08235 | 1.095754 | 876.0601 | 0.006158028 | 885.783 | 12.63384 | 533.54 | 5.099834e-05 | 0.4499817 | 0.05892435 | 0 | -0.003170947 | 0 | 6.622176 |  |  | 1.061991 | 872.8901 | 0.006189757 | 882.2814 | 12.62832 | 487.15 | 6.898738e-05 | 0.449996 | 0.04365341 | 0 | -0.002082069 | 0 | 6.475482 | 0.9407814 | 852.2869 | 0.00494826 | 860.4237 | 12.65467 | 482.92 | 6.099234e-05 | 0.4499397 | 0.05695615 | 0 | -0.003109523 | 0 | 5.393825
0.1481302 | 11646.13 | 0.2958097 | 621.074 | 0.0009940472 | 622.9982 | 12.65814 | 272.33 | 3.317754e-05 | 5.838927e-06 | 3.650157e-06 | 0.4496527 | 0.01935741 | 0 | -0.000896226 | 0 | 1.087067 | 1.10117 | 876.827 | 0.006207565 | 886.606 | 12.63403 | 534.54 | 5.944131e-05 | 0.4499245 | 0.05873057 | 0 | -0.003154335 | 0 | 6.666682 |  |  | 1.06909 | 873.6799 | 0.006256218 | 883.1417 | 12.6281 | 488.15 | 7.243803e-05 | 0.4498601 | 0.04386744 | 0 | -0.002097757 | 0 | 6.533732 | 0.9448431 | 852.9914 | 0.004984904 | 861.1696 | 12.65409 | 483.644775 | 5.635982e-05 | 0.4500705 | 0.05753449 | 0 | -0.003154022 | 0 | 5.426186
0.1493862 | 11674.29 | 0.2983178 | 622.5754 | 0.001014023 | 624.5199 | 12.65817 | 272.83 | 3.494302e-05 | 3.995094e-05 | 3.716683e-06 | 0.449996 | 0.01932885 | 0 | -0.0008924442 | 0 | 1.101711 | 1.107642 | 877.5014 | 0.006268128 | 887.3447 | 12.63352 | 535.54 | 6.20602e-05 | 0.4498672 | 0.05924139 | 0 | -0.003193567 | 0 | 6.719925 |  |  | 1.076479 | 874.4742 | 0.006325524 | 884.0092 | 12.62788 | 489.15 | 6.539328e-05 | 0.4498744 | 0.04409325 | 0 | -0.00211437 | 0 | 6.59441 | 0.9452858 | 853.1816 | 0.00498829 | 861.3654 | 12.65384 | 483.84 | 5.635982e-05 | 0.4500705 | 0.05778397 | 0 | -0.003173402 | 0 | 5.429715
0.1498801 | 11702.56 | 0.299304 | 624.0834 | 0.001018772 | 626.0387 | 12.65844 | 273.33 | 1.265862e-05 | 9.49949e-06 | 3.727261e-06 | 0.4496384 | 0.01905879 | 0 | -0.0008695895 | 0 | 1.107484 | 1.113582 | 878.2246 | 0.006323109 | 888.1281 | 12.63304 | 536.54 | 6.249977e-05 | 0.4499817 | 0.05971569 | 0 | -0.003229833 | 0 | 6.768815 |  |  | 1.082169 | 875.2095 | 0.006378258 | 884.8024 | 12.62707 | 490.15 | 6.138131e-05 | 0.4498744 | 0.04490024 | 0 | -0.002177037 | 0 | 6.641183 | 0.9516178 | 853.9802 | 0.005047018 | 862.2256 | 12.65279 | 484.84 | 5.88769e-05 | 0.4500175 | 0.05883868 | 0 | -0.003255348 | 0 | 5.48022
0.1500201 | 11730.01 | 0.2995836 | 625.5473 | 0.001016613 | 627.509 | 12.65891 | 273.83 | 3.468324e-05 | -4.319474e-06 | 3.712568e-06 | 0.449667 | 0.01858709 | 0 | -0.0008308612 | 0 | 1.109124 | 1.120142 | 878.9152 | 0.006384447 | 888.8842 | 12.63296 | 537.54 | 6.34451e-05 | 0.4499531 | 0.05979592 | 0 | -0.003235006 | 0 | 6.822868 |  |  | 1.088755 | 875.9263 | 0.006439985 | 885.5847 | 12.62724 | 491.15 | 6.943858e-05 | 0.449996 | 0.04473601 | 0 | -0.002162926 | 0 | 6.695364 | 0.9570611 | 854.8799 | 0.005096358 | 863.1805 | 12.65321 | 485.84 | 6.520469e-05 | 0.449996 | 0.0584134 | 0 | -0.003220327 | 0 | 5.52368
0.1516169 | 11757.32 | 0.3027723 | 627.0037 | 0.001043539 | 628.9899 | 12.65919 | 274.33 | 3.187537e-05 | 5.38521e-05 | 3.803954e-06 | 0.4498959 | 0.01830987 | 0 | -0.0008074947 | 0 | 1.127876 | 1.126271 | 879.6967 | 0.006440974 | 889.7285 | 12.63267 | 538.54 | 6.333655e-05 | 0.4501247 | 0.06009186 | 0 | -0.003257077 | 0 | 6.873397 |  |  | 1.096057 | 876.7388 | 0.006508322 | 886.4702 | 12.62668 | 492.15 | 6.769331e-05 | 0.4500818 | 0.04528805 | 0 | -0.002205311 | 0 | 6.755485 | 0.9646588 | 855.734 | 0.005167373 | 864.108 | 12.65305 | 486.84 | 6.627435e-05 | 0.4499888 | 0.05857665 | 0 | -0.003231827 | 0 | 5.584403
0.1516163 | 11784.01 | 0.3027712 | 628.427 | 0.001038712 | 630.4177 | 12.65964 | 274.83 | 2.87006e-05 | -9.654323e-06 | 3.779469e-06 | 0.4498672 | 0.01785393 | 0 | -0.000770055 | 0 | 1.12787 | 1.13281 | 880.4189 | 0.006501914 | 890.5164 | 12.63264 | 539.54 | 6.17274e-05 | 0.4501247 | 0.06012477 | 0 | -0.003258456 | 0 | 6.927362 |  |  | 1.102294 | 877.5156 | 0.006566263 | 887.3103 | 12.62651 | 493.15 | 6.274979e-05 | 0.4499745 | 0.04546689 | 0 | -0.002218238 | 0 | 6.806886 | 0.970316 | 856.6101 | 0.005218962 | 865.0411 | 12.65285 | 487.84 | 6.161611e-05 | 0.4498386 | 0.0587761 | 0 | -0.00324615 | 0 | 5.629663
0.1530541 | 11812.32 | 0.3056424 | 629.9367 | 0.001062285 | 631.9503 | 12.65994 | 275.33 | 3.076038e-05 | 4.714727e-05 | 3.858225e-06 | 0.4496098 | 0.01755928 | 0 | -0.0007452596 | 0 | 1.144833 | 1.138616 | 881.0535 | 0.006556056 | 891.2095 | 12.63205 | 540.54 | 5.747788e-05 | 0.4499245 | 0.06070984 | 0 | -0.00330363 | 0 | 6.975316 |  |  | 1.108607 | 878.2265 | 0.006625297 | 888.0847 | 12.62613 | 494.15 | 6.602484e-05 | 0.4499245 | 0.04584425 | 0 | -0.002246969 | 0 | 6.858957 | 0.976982 | 857.5287 | 0.005280355 | 866.026 | 12.65205 | 488.84 | 5.429784e-05 | 0.4498529 | 0.05956962 | 0 | -0.003307291 | 0 | 5.683049
0.1531567 | 11841.18 | 0.3058472 | 631.476 | 0.001059123 | 633.4958 | 12.65965 | 275.83 | 1.337754e-05 | -6.323447e-06 | 3.839769e-06 | 0.4497814 | 0.01785135 | 0 | -0.0007667504 | 0 | 1.146046 | 1.144305 | 881.7545 | 0.006608664 | 891.96875 | 12.63186 | 541.54 | 6.087809e-05 | 0.4499817 | 0.06089797 | 0 | -0.003317316 | 0 | 7.022339 |  |  | 1.115499 | 878.9576 | 0.006689974 | 888.8845 | 12.62611 | 495.15 | 6.538792e-05 | 0.4499817 | 0.04586247 | 0 | -0.002247265 | 0 | 6.915851 | 0.9811756 | 858.3728 | 0.005317551 | 866.9144 | 12.65157 | 489.84 | 6.091501e-05 | 0.4499102 | 0.0600555 | 0 | -0.003344275 | 0 | 5.716669
0.153724 | 11870.74 | 0.3069801 | 633.0522 | 0.001065107 | 635.0842 | 12.65922 | 276.33 | 3.89733e-05 | 1.19675e-05 | 3.854475e-06 | 0.4499817 | 0.01828018 | 0 | -0.0007990001 | 0 | 1.152772 | 1.150792 | 882.5784 | 0.006668501 | 892.859375 | 12.63147 | 542.54 | 6.866201e-05 | 0.4499102 | 0.06128778 | 0 | -0.003346736 | 0 | 7.075996 |  |  | 1.121684 | 879.6992 | 0.006747576 | 889.6889 | 12.62546 | 496.15 | 6.606472e-05 | 0.4499316 | 0.04650919 | 0 | -0.002297254 | 0 | 6.966956 | 0.989165 | 859.1988 | 0.005392598 | 867.8173 | 12.65195 | 490.84 | 6.339194e-05 | 0.4499459 | 0.05967885 | 0 | -0.003313208 | 0 | 5.780783
0.1551083 | 11898.57 | 0.3097445 | 634.5364 | 0.0010877 | 636.5907 | 12.66009 | 276.83 | 2.793079e-05 | 4.518591e-05 | 3.929127e-06 | 0.4497385 | 0.01741006 | 0 | -0.0007288033 | 0 | 1.169224 | 1.158038 | 883.1693 | 0.00673718 | 893.5212 | 12.63147 | 543.54 | 6.396398e-05 | 0.4498243 | 0.06129041 | 0 | -0.003345945 | 0 | 7.135986 |  |  | 1.128711 | 880.5162 | 0.006813145 | 890.577 | 12.62541 | 497.15 | 6.589448e-05 | 0.4499745 | 0.04656455 | 0 | -0.002300352 | 0 | 7.025068 | 0.993854 | 860.1298 | 0.005434251 | 868.7979 | 12.65168 | 491.84 | 5.581407e-05 | 0.4500532 | 0.05994337 | 0 | -0.003332578 | 0 | 5.81845
0.1551226 | 11925.49 | 0.3097732 | 635.9718 | 0.00108313 | 638.0309 | 12.66016 | 277.33 | 1.840052e-05 | -9.140698e-06 | 3.905563e-06 | 0.4497385 | 0.01733419 | 0 | -0.0007213548 | 0 | 1.169395 | 1.163584 | 883.8431 | 0.006788514 | 894.2519 | 12.63104 | 544.54 | 6.154251e-05 | 0.4499817 | 0.06171535 | 0 | -0.003378397 | 0 | 7.18194 |  |  | 1.134863 | 881.2195 | 0.006870599 | 891.3427 | 12.62487 | 498.15 | 6.663496e-05 | 0.449903 | 0.04709889 | 0 | -0.002341515 | 0 | 7.075981 | 1.000328 | 860.9739 | 0.005494119 | 869.7064 | 12.65159 | 492.84 | 6.133567e-05 | 0.4500318 | 0.06003263 | 0 | -0.003338257 | 0 | 5.870508
0.1560297 | 11952.9375 | 0.3115846 | 637.4356 | 0.001096271 | 639.511 | 12.65977 | 277.83 | 2.117238e-05 | 2.628332e-05 | 3.945835e-06 | 0.4495239 | 0.01773264 | 0 | -0.0007513196 | 0 | 1.180225 | 1.170346 | 884.4487 | 0.006852292 | 894.9244 | 12.63072 | 545.54 | 6.322502e-05 | 0.4500389 | 0.06204359 | 0 | -0.003403322 | 0 | 7.238001 |  |  | 1.142038 | 881.8945 | 0.006938367 | 892.0886 | 12.625 | 499.15 | 6.381587e-05 | 0.4498887 | 0.04697312 | 0 | -0.002330509 | 0 | 7.135414 | 1.006121 | 861.6897 | 0.005547902 | 870.4793 | 12.65097 | 493.84 | 5.629011e-05 | 0.4499888 | 0.06065883 | 0 | -0.003386525 | 0 | 5.917136
0.1561829 | 11981.57 | 0.3118904 | 638.9624 | 0.001094161 | 641.0447 | 12.65971 | 278.33 | 2.984267e-05 | -4.220987e-06 | 3.931164e-06 | 0.4498672 | 0.01778788 | 0 | -0.0007541274 | 0 | 1.182058 | 1.176229 | 885.1724 | 0.006906684 | 895.7089 | 12.63087 | 546.54 | 5.70085e-05 | 0.4499674 | 0.06188884 | 0 | -0.003389864 | 0 | 7.286815 |  |  | 1.147626 | 882.6077 | 0.006990164 | 892.859375 | 12.62422 | 500.15 | 6.49772e-05 | 0.449996 | 0.04775236 | 0 | -0.002391029 | 0 | 7.181734 | 1.011586 | 862.5161 | 0.005597823 | 871.3612 | 12.6506 | 494.84 | 6.34756e-05 | 0.4499888 | 0.06102491 | 0 | -0.003414084 | 0 | 5.961158
0.1575241 | 12009.46 | 0.3145689 | 640.4501 | 0.001115882 | 642.5545 | 12.65965 | 278.83 | 2.241593e-05 | 4.344201e-05 | 4.002015e-06 | 0.4498959 | 0.01784592 | 0 | -0.000757196 | 0 | 1.198147 | 1.181748 | 885.8556 | 0.006957676 | 896.449 | 12.62981 | 547.54 | 6.127292e-05 | 0.4501104 | 0.06295127 | 0 | -0.0034727 | 0 | 7.332638 |  |  | 1.155034 | 883.4484 | 0.007059371 | 893.7753 | 12.62421 | 501.15 | 7.222791e-05 | 0.4499674 | 0.04776129 | 0 | -0.002390418 | 0 | 7.243194 | 1.018816 | 863.3654 | 0.005665177 | 872.2816 | 12.65032 | 495.84 | 6.818296e-05 | 0.4499173 | 0.06130276 | 0 | -0.00343464 | 0 | 6.019462
0.1573054 | 12036.74 | 0.314132 | 641.9044 | 0.001106598 | 644.0108 | 12.65969 | 279.33 | 2.195053e-05 | -1.856755e-05 | 3.961616e-06 | 0.44981 | 0.01781124 | 0 | -0.0007529794 | 0 | 1.195517 | 1.188484 | 886.5391 | 0.007020755 | 897.2004 | 12.63058 | 548.54 | 6.616896e-05 | 0.4501247 | 0.06218194 | 0 | -0.003410724 | 0 | 7.388616 |  |  | 1.162072 | 884.0025 | 0.007126384 | 894.3981 | 12.62391 | 502.15 | 7.357436e-05 | 0.4499602 | 0.0480612 | 0 | -0.002413273 | 0 | 7.301631 | 1.025222 | 864.2557 | 0.005724111 | 873.2366 | 12.65037 | 496.84 | 6.0929e-05 | 0.4499245 | 0.06125554 | 0 | -0.003429471 | 0 | 6.071171
0.1586233 | 12064.94 | 0.3167639 | 643.4087 | 0.001127798 | 645.5369 | 12.65914 | 279.83 | 4.207666e-05 | 4.239986e-05 | 4.030297e-06 | 0.4496956 | 0.0183548 | 0 | -0.0007943588 | 0 | 1.211399 | 1.194982 | 887.1026 | 0.007082132 | 897.8284 | 12.62981 | 549.54 | 6.134807e-05 | 0.4499817 | 0.06294976 | 0 | -0.003470472 | 0 | 7.442651 |  |  | 1.169749 | 884.7007 | 0.007198994 | 895.1724 | 12.62353 | 503.15 | 6.376468e-05 | 0.4500103 | 0.04844405 | 0 | -0.002442465 | 0 | 7.365421 | 1.031002 | 865.0221 | 0.005777474 | 874.0609 | 12.64954 | 497.84 | 5.873846e-05 | 0.4499316 | 0.06208831 | 0 | -0.003493969 | 0 | 6.117867
0.1594124 | 12093.04 | 0.3183397 | 644.907 | 0.001138469 | 647.0504 | 12.65908 | 280.33 | 2.895473e-05 | 2.134196e-05 | 4.061175e-06 | 0.4495668 | 0.01842096 | 0 | -0.0007980587 | 0 | 1.220931 | 1.200754 | 887.8434 | 0.00713531 | 898.6294 | 12.62934 | 550.54 | 6.064489e-05 | 0.4499674 | 0.06341584 | 0 | -0.003506067 | 0 | 7.490685 |  |  | 1.174825 | 885.3767 | 0.007245889 | 895.9014 | 12.62334 | 504.15 | 6.607067e-05 | 0.4500175 | 0.04863213 | 0 | -0.002456283 | 0 | 7.40763 | 1.03697 | 865.7322 | 0.005833011 | 874.8301 | 12.64909 | 498.84 | 6.485161e-05 | 0.4498386 | 0.062531 | 0 | -0.003527767 | 0 | 6.166128
0.1600733 | 12121.73 | 0.3196594 | 646.4372 | 0.001146474 | 648.5941 | 12.65868 | 280.83 | 3.215509e-05 | 1.60099e-05 | 4.082449e-06 | 0.4498959 | 0.01882224 | 0 | -0.000828181 | 0 | 1.228932 | 1.207111 | 888.5109 | 0.007194704 | 899.3614 | 12.62923 | 551.54 | 6.428128e-05 | 0.4498386 | 0.0635333 | 0 | -0.003514225 | 0 | 7.543631 |  |  | 1.182963 | 886.1134 | 0.007322869 | 896.7189 | 12.62286 | 505.15 | 7.505712e-05 | 0.4498458 | 0.04910806 | 0 | -0.00249278 | 0 | 7.475359 | 1.043972 | 866.5019 | 0.005898505 | 875.6686 | 12.64911 | 499.84 | 6.426988e-05 | 0.4499531 | 0.0625175 | 0 | -0.003525454 | 0 | 6.222799
0.1610226 | 12149.24 | 0.3215552 | 647.9043 | 0.001160447 | 650.0785 | 12.65885 | 281.33 | 2.862174e-05 | 2.794527e-05 | 4.124859e-06 | 0.4498386 | 0.01864986 | 0 | -0.0008130808 | 0 | 1.240453 | 1.21361 | 889.1405 | 0.007255716 | 900.0565 | 12.62912 | 552.54 | 6.011825e-05 | 0.4499245 | 0.06364078 | 0 | -0.003521658 | 0 | 7.5978 |  |  | 1.189836 | 886.8479 | 0.007387296 | 897.5233 | 12.62264 | 506.15 | 7.068027e-05 | 0.4498529 | 0.04932771 | 0 | -0.002509005 | 0 | 7.532607 | 1.049824 | 867.4188 | 0.005951773 | 876.6459 | 12.64848 | 500.84 | 6.31505e-05 | 0.4500461 | 0.06314063 | 0 | -0.003573163 | 0 | 6.270205
0.1615065 | 12177.08 | 0.3225216 | 649.3886 | 0.001165078 | 651.574 | 12.65803 | 281.83 | 2.422813e-05 | 9.262003e-06 | 4.133973e-06 | 0.4499245 | 0.01946666 | 0 | -0.0008760547 | 0 | 1.246339 | 1.219134 | 889.7659 | 0.007307072 | 900.7388 | 12.62892 | 553.54 | 6.139102e-05 | 0.4500103 | 0.06384426 | 0 | -0.003536688 | 0 | 7.643878 |  |  | 1.197099 | 887.4786 | 0.007456124 | 898.226 | 12.6221 | 507.15 | 6.921953e-05 | 0.4499102 | 0.04987586 | 0 | -0.002551383 | 0 | 7.593147 | 1.056602 | 868.103 | 0.006015492 | 877.3962 | 12.64867 | 501.84 | 6.61389e-05 | 0.4500318 | 0.06295116 | 0 | -0.003557095 | 0 | 6.325169
0.1622359 | 12204.84 | 0.323978 | 650.8692 | 0.001174616 | 653.069 | 12.65781 | 282.33 | 2.61418e-05 | 1.907698e-05 | 4.160437e-06 | 0.4496813 | 0.01968671 | 0 | -0.0008919214 | 0 | 1.25523 | 1.225888 | 890.4008 | 0.007370576 | 901.4416 | 12.62821 | 554.54 | 6.480196e-05 | 0.4498959 | 0.064552 | 0 | -0.003591573 | 0 | 7.700248 |  |  | 1.20368 | 888.0998 | 0.00751823 | 898.9131 | 12.62196 | 508.15 | 7.013442e-05 | 0.4499745 | 0.05000966 | 0 | -0.002560995 | 0 | 7.648043 | 1.063052 | 868.9036 | 0.006075315 | 878.2614 | 12.64833 | 502.84 | 6.33976e-05 | 0.449996 | 0.06329177 | 0 | -0.00358269 | 0 | 6.37751
0.1628156 | 12232.17 | 0.3251357 | 652.3269 | 0.001181248 | 654.5392 | 12.65792 | 282.83 | 2.895205e-05 | 1.326413e-05 | 4.176531e-06 | 0.4498816 | 0.01957586 | 0 | -0.0008816878 | 0 | 1.262313 | 1.232095 | 891.0657 | 0.007428476 | 902.17 | 12.62806 | 555.54 | 6.190334e-05 | 0.4500103 | 0.06469759 | 0 | -0.00360196 | 0 | 7.75209 |  |  | 1.211126 | 888.8948 | 0.007588016 | 899.7839 | 12.622 | 509.15 | 6.937132e-05 | 0.4501176 | 0.04997092 | 0 | -0.002556684 | 0 | 7.710202 | 1.069282 | 869.6371 | 0.006133313 | 879.057 | 12.64809 | 503.84 | 6.186321e-05 | 0.4499531 | 0.06353106 | 0 | -0.003600393 | 0 | 6.428116
0.1636857 | 12257.85 | 0.3268732 | 653.696 | 0.001193971 | 655.9243 | 12.65738 | 283.33 | 3.282343e-05 | 2.54449e-05 | 4.214064e-06 | 0.4498816 | 0.02011852 | 0 | -0.0009231385 | 0 | 1.272967 | 1.238269 | 891.7365 | 0.007486018 | 902.9042 | 12.62792 | 556.54 | 6.266915e-05 | 0.4500818 | 0.06484214 | 0 | -0.003612255 | 0 | 7.803699 |  |  | 1.217554 | 889.5771 | 0.007648283 | 900.5318 | 12.62138 | 510.15 | 6.816832e-05 | 0.4500031 | 0.05059662 | 0 | -0.002605118 | 0 | 7.763912 | 1.075425 | 870.4391 | 0.006190072 | 879.9211 | 12.64783 | 504.84 | 6.131483e-05 | 0.4499102 | 0.06379271 | 0 | -0.003619752 | 0 | 6.478054
0.1644593 | 12286.02 | 0.3284181 | 655.1987 | 0.001204317 | 657.4423 | 12.65685 | 283.83 | 3.48234e-05 | 2.069259e-05 | 4.243093e-06 | 0.4497099 | 0.02065206 | 0 | -0.0009637352 | 0 | 1.282461 | 1.244629 | 892.3024 | 0.007545984 | 903.5341 | 12.62802 | 557.54 | 6.368486e-05 | 0.449996 | 0.0647413 | 0 | -0.003603324 | 0 | 7.856896 |  |  | 1.22476 | 890.1578 | 0.00771678 | 901.1838 | 12.62131 | 511.15 | 3.804642e-05 | 0.449903 | 0.05066007 | 0 | -0.002609228 | 0 | 7.824155 | 1.081545 | 871.1985 | 0.006246835 | 880.7421875 | 12.64757 | 505.84 | 6.643601e-05 | 0.4498386 | 0.06405646 | 0 | -0.003639345 | 0 | 6.527858
0.1654295 | 12315.02 | 0.3303556 | 656.7452 | 0.001218437 | 659.0067 | 12.65641 | 284.33 | 4.193204e-05 | 2.823956e-05 | 4.285291e-06 | 0.4497242 | 0.02108992 | 0 | -0.0009967351 | 0 | 1.294395 | 1.251006 | 892.9795 | 0.0076055 | 904.2766 | 12.62735 | 558.54 | 6.170652e-05 | 0.4500675 | 0.0654143 | 0 | -0.003655394 | 0 | 7.910277 |  |  | 1.225164 | 890.8261 | 0.007717332 | 901.864 | 12.62557 | 512.15 | 2.473491e-05 | 0.4500103 | 0.04640224 | 0 | -0.002271355 | 0 | 7.827536 | 1.088712 | 871.9019 | 0.006314293 | 881.5158 | 12.64675 | 506.84 | 6.828716e-05 | 0.4499173 | 0.06487085 | 0 | -0.003702508 | 0 | 6.586225
0.1665591 | 12344.05 | 0.3326113 | 658.293 | 0.00123573 | 660.5748 | 12.65584 | 284.83 | 2.456289e-05 | 3.458653e-05 | 4.338483e-06 | 0.4497814 | 0.02165618 | 0 | -0.001039873 | 0 | 1.308322 | 1.25697 | 893.693 | 0.00766071 | 905.0524 | 12.62733 | 559.54 | 6.873656e-05 | 0.4500246 | 0.0654301 | 0 | -0.003655436 | 0 | 7.960239 |  |  | 1.229707 | 891.4582 | 0.007759142 | 902.5444 | 12.61934 | 513.15 | 9.992536e-05 | 0.4499459 | 0.05262829 | 0 | -0.002762927 | 0 | 7.865574 | 1.095202 | 872.5989 | 0.006375062 | 882.2771 | 12.64672 | 507.84 | 6.372686e-05 | 0.4500031 | 0.06490819 | 0 | -0.003704327 | 0 | 6.639127
0.1666595 | 12371.31 | 0.3328118 | 659.7471 | 0.001232814 | 662.0352 | 12.65533 | 285.33 | 3.270767e-05 | -5.831476e-06 | 4.320661e-06 | 0.4499245 | 0.02216783 | 0 | -0.001078795 | 0 | 1.309564 | 1.264753 | 894.2771 | 0.007734689 | 905.7135 | 12.62683 | 560.54 | 7.112285e-05 | 0.4498243 | 0.06593435 | 0 | -0.003694322 | 0 | 8.025486 |  |  | 1.245149 | 892.1956 | 0.007908545 | 903.4287 | 12.62039 | 514.15 | 0.000113903 | 0.4499173 | 0.05157751 | 0 | -0.002678624 | 0 | 7.99497 | 1.101457 | 873.4205 | 0.006432817 | 883.1624 | 12.64656 | 508.84 | 6.852175e-05 | 0.4500675 | 0.06506373 | 0 | -0.003715277 | 0 | 6.690152
0.168197 | 12397.41 | 0.335882 | 661.139 | 0.00125877 | 663.4523 | 12.65408 | 285.83 | 3.229316e-05 | 5.191052e-05 | 4.40391e-06 | 0.4496241 | 0.02341546 | 0 | -0.001175903 | 0 | 1.328604 | 1.271194 | 894.8848 | 0.007795217 | 906.3866 | 12.62699 | 561.54 | 6.353575e-05 | 0.4498529 | 0.06576618 | 0 | -0.003679996 | 0 | 8.079521 |  |  | 1.252487 | 892.8734 | 0.007977844 | 904.1806 | 12.6199 | 515.15 | 6.739331e-05 | 0.4498601 | 0.05207688 | 0 | -0.002717074 | 0 | 8.056511 | 1.108907 | 874.1828 | 0.006502757 | 883.9984 | 12.64626 | 509.84 | 6.565125e-05 | 0.4499888 | 0.0653622 | 0 | -0.00373761 | 0 | 6.750979
0.1682766 | 12424.85 | 0.3360412 | 662.6022 | 0.001255409 | 664.9216 | 12.65422 | 286.33 | 1.274967e-05 | -6.721122e-06 | 4.384483e-06 | 0.4496098 | 0.02328272 | 0 | -0.001163932 | 0 | 1.329593 | 1.27746 | 895.5008 | 0.007853952 | 907.0667 | 12.62678 | 562.54 | 6.342661e-05 | 0.4499674 | 0.06597733 | 0 | -0.003695651 | 0 | 8.132119 |  |  | 1.258627 | 893.4178 | 0.008035941 | 904.7868 | 12.61987 | 516.15 | 3.10231e-05 | 0.4497743 | 0.05210456 | 0 | -0.002718411 | 0 | 8.108038 | 1.114587 | 874.8974 | 0.006555374 | 884.7706 | 12.64573 | 510.84 | 5.823057e-05 | 0.4499531 | 0.06589504 | 0 | -0.003778527 | 0 | 6.797401
0.1688354 | 12452.9 | 0.337157 | 664.0982 | 0.001261493 | 666.4303 | 12.65312 | 286.83 | 3.672487e-05 | 1.216726e-05 | 4.39805e-06 | 0.4497671 | 0.02438045 | 0 | -0.001249104 | 0 | 1.336543 | 1.28388 | 896.1042 | 0.007914281 | 907.7354 | 12.62589 | 563.54 | 7.088607e-05 | 0.4500103 | 0.06686547 | 0 | -0.003764864 | 0 | 8.186044 |  |  | 1.258692 | 894.0541 | 0.00803329 | 905.4318 | 12.61951 | 517.15 | 7.218565e-05 | 0.4499531 | 0.05246593 | 0 | -0.002746009 | 0 | 8.108579 | 1.120553 | 875.6502 | 0.006610612 | 885.5842 | 12.64549 | 511.84 | 6.444613e-05 | 0.4500175 | 0.06613311 | 0 | -0.003796107 | 0 | 6.846192
0.1701157 | 12480.53 | 0.3397136 | 665.5713 | 0.001282043 | 667.9255 | 12.65183 | 287.33 | 4.6908e-05 | 4.110159e-05 | 4.46192e-06 | 0.4499674 | 0.0256719 | 0 | -0.001349607 | 0 | 1.352504 | 1.291637 | 896.6825 | 0.00798802 | 908.3907 | 12.62604 | 564.54 | 6.757234e-05 | 0.4501104 | 0.06672394 | 0 | -0.003752693 | 0 | 8.251253 |  |  | 1.273064 | 894.7757 | 0.008172126 | 906.2911 | 12.61919 | 518.15 | 0.0001015129 | 0.4501247 | 0.0527798 | 0 | -0.002769715 | 0 | 8.229364 | 1.127477 | 876.3614 | 0.006675589 | 886.3641 | 12.64521 | 512.84 | 6.184177e-05 | 0.449903 | 0.06641683 | 0 | -0.003817359 | 0 | 6.902868
0.1711844 | 12507.41 | 0.3418478 | 667.005 | 0.001298508 | 669.3785 | 12.65173 | 287.83 | 3.045001e-05 | 3.292901e-05 | 4.511371e-06 | 0.4496956 | 0.02576919 | 0 | -0.001355832 | 0 | 1.365856 | 1.297394 | 897.2352 | 0.008042049 | 909.0023 | 12.62544 | 565.54 | 5.596058e-05 | 0.4500532 | 0.06732193 | 0 | -0.003799049 | 0 | 8.299674 |  |  | 1.278994 | 895.323 | 0.008228111 | 906.8986 | 12.61908 | 519.15 | 6.73064e-05 | 0.4500818 | 0.05289391 | 0 | -0.002777887 | 0 | 8.279232 | 1.132921 | 877.1562 | 0.006725423 | 887.2158 | 12.64484 | 513.84 | 6.731068e-05 | 0.4499459 | 0.06678527 | 0 | -0.003845167 | 0 | 6.947474
0.1716405 | 12535.07 | 0.3427586 | 668.48 | 0.001302615 | 670.8649 | 12.65043 | 288.33 | 2.896752e-05 | 8.213799e-06 | 4.517791e-06 | 0.4497957 | 0.02706595 | 0 | -0.001456764 | 0 | 1.371567 | 1.30283 | 897.7739 | 0.008092963 | 909.5969 | 12.62501 | 566.54 | 6.291905e-05 | 0.4499531 | 0.06774828 | 0 | -0.003831856 | 0 | 8.345418 |  |  | 1.286526 | 895.9368 | 0.008299633 | 907.5877 | 12.61856 | 520.15 | 7.127373e-05 | 0.4499531 | 0.05341687 | 0 | -0.002818309 | 0 | 8.34261 | 1.140939 | 877.8671 | 0.006801258 | 888.0052 | 12.64405 | 514.84 | 7.426276e-05 | 0.4498672 | 0.06757148 | 0 | -0.003906105 | 0 | 7.013216
0.172635 | 12561.75 | 0.3447446 | 669.903 | 0.001317634 | 672.3063 | 12.65002 | 288.83 | 4.595637e-05 | 3.003911e-05 | 4.561972e-06 | 0.4499102 | 0.02747616 | 0 | -0.001487721 | 0 | 1.384047 | 1.309978 | 898.5293 | 0.00815966 | 910.4265 | 12.6249 | 567.54 | 7.242424e-05 | 0.4500103 | 0.06786426 | 0 | -0.003839751 | 0 | 8.405624 |  |  | 1.293249 | 896.5445 | 0.008363167 | 908.2636 | 12.61835 | 521.15 | 7.066538e-05 | 0.4499102 | 0.05362541 | 0 | -0.002833859 | 0 | 8.399227 | 1.147774 | 878.5106 | 0.006865704 | 888.7162 | 12.64435 | 515.84 | 5.967922e-05 | 0.4497671 | 0.06727359 | 0 | -0.003881536 | 0 | 7.069305
0.1739418 | 12588.7 | 0.3473543 | 671.3401 | 0.001338836 | 673.766 | 12.65004 | 289.33 | 3.906614e-05 | 4.240335e-05 | 4.627367e-06 | 0.449667 | 0.02745941 | 0 | -0.001484935 | 0 | 1.40048 | 1.317314 | 899.1493 | 0.008228971 | 911.1206 | 12.62459 | 568.54 | 7.157673e-05 | 0.4500389 | 0.06816556 | 0 | -0.003862531 | 0 | 8.46746 |  |  | 1.300659 | 897.2027 | 0.008433242 | 908.9969 | 12.61794 | 522.15 | 7.382555e-05 | 0.4499888 | 0.05403679 | 0 | -0.002865383 | 0 | 8.461667 | 1.152875 | 879.2343 | 0.006912494 | 889.4932 | 12.64446 | 516.84 | 6.096234e-05 | 0.449996 | 0.06716454 | 0 | -0.003871751 | 0 | 7.111196
0.1745913 | 12615.8 | 0.3486512 | 672.7855 | 0.001346899 | 675.2253 | 12.64959 | 289.83 | 3.18721e-05 | 1.612515e-05 | 4.647202e-06 | 0.4497242 | 0.02790701 | 0 | -0.001518824 | 0 | 1.408665 | 1.324293 | 899.696 | 0.00829514 | 911.7374 | 12.62434 | 569.54 | 6.632582e-05 | 0.4499531 | 0.06841541 | 0 | -0.003881367 | 0 | 8.526322 |  |  | 1.308014 | 897.8115 | 0.008503029 | 909.6797 | 12.61754 | 523.15 | 7.613511e-05 | 0.449903 | 0.05442861 | 0 | -0.002895438 | 0 | 8.523694 | 1.159966 | 880.0349 | 0.006978641 | 890.3655 | 12.64379 | 517.84 | 7.83241e-05 | 0.4500961 | 0.06783823 | 0 | -0.003923658 | 0 | 7.169487
0.1755379 | 12643.05 | 0.3505415 | 674.2386 | 0.001360861 | 676.6965 | 12.64898 | 290.33 | 3.966039e-05 | 2.792454e-05 | 4.68729e-06 | 0.4496813 | 0.02851309 | 0 | -0.001565226 | 0 | 1.42062 | 1.33058 | 900.2543 | 0.00835437 | 912.3598 | 12.62383 | 570.54 | 6.145781e-05 | 0.4498386 | 0.06892808 | 0 | -0.003920971 | 0 | 8.579373 |  |  | 1.315886 | 898.3769 | 0.008578154 | 910.3234 | 12.61698 | 524.15 | 7.311066e-05 | 0.4498172 | 0.05498863 | 0 | -0.002938873 | 0 | 8.590117 | 1.168539 | 880.6604 | 0.007060431 | 891.0739 | 12.64366 | 518.84 | 6.923923e-05 | 0.450089 | 0.06795954 | 0 | -0.003932225 | 0 | 7.240012
0.1765773 | 12669.1875 | 0.3526172 | 675.6323 | 0.001376875 | 678.109375 | 12.64813 | 290.83 | 2.739278e-05 | 3.202911e-05 | 4.734296e-06 | 0.4497814 | 0.02937036 | 0 | -0.001631537 | 0 | 1.433775 | 1.336585 | 900.7929 | 0.008410922 | 912.9598 | 12.62374 | 571.54 | 6.418406e-05 | 0.4498959 | 0.06902223 | 0 | -0.003927507 | 0 | 8.630085 |  |  | 1.322636 | 898.9037 | 0.008642358 | 910.9178 | 12.61696 | 525.15 | 7.237791e-05 | 0.4498744 | 0.05500906 | 0 | -0.002939665 | 0 | 8.647114 | 1.173814 | 881.346 | 0.007109142 | 891.814 | 12.64327 | 519.84 | 6.07075e-05 | 0.4499888 | 0.06835058 | 0 | -0.003961999 | 0 | 7.283436
0.1769096 | 12695.33 | 0.3532808 | 677.0265 | 0.001378786 | 679.5131 | 12.64764 | 291.33 | 3.328139e-05 | 3.821682e-06 | 4.73273e-06 | 0.4496956 | 0.02986036 | 0 | -0.001668834 | 0 | 1.437989 | 1.343416 | 901.4322 | 0.008475102 | 913.6692 | 12.62338 | 572.54 | 6.65954e-05 | 0.4500246 | 0.06938062 | 0 | -0.003954772 | 0 | 8.687811 |  |  | 1.330361 | 899.5567 | 0.008715567 | 911.6491 | 12.61655 | 526.15 | 7.392853e-05 | 0.4499674 | 0.05542158 | 0 | -0.00297129 | 0 | 8.712384 | 1.180681 | 881.9741 | 0.007173965 | 892.5101 | 12.64299 | 520.84 | 6.882304e-05 | 0.4499173 | 0.06863613 | 0 | -0.003983533 | 0 | 7.340008
0.1782439 | 12720.87 | 0.3559454 | 678.3887 | 0.001400788 | 680.8984 | 12.64705 | 291.83 | 3.311862e-05 | 4.40029e-05 | 4.800013e-06 | 0.4498243 | 0.03045237 | 0 | -0.001714224 | 0 | 1.454946 | 1.349904 | 901.9759 | 0.0085364 | 914.2788 | 12.62348 | 573.54 | 6.602343e-05 | 0.4500675 | 0.06928236 | 0 | -0.00394608 | 0 | 8.742667 |  |  | 1.337422 | 900.1593 | 0.008782445 | 912.3234 | 12.61573 | 527.15 | 6.685997e-05 | 0.4500318 | 0.05624599 | 0 | -0.003035598 | 0 | 8.77208 | 1.187579 | 882.745 | 0.007238329 | 893.3512 | 12.64262 | 521.84 | 6.862774e-05 | 0.4499245 | 0.06900155 | 0 | -0.004011145 | 0 | 7.396881
0.178568 | 12748.24 | 0.3565926 | 679.848 | 0.001402316 | 682.3675 | 12.64675 | 292.33 | 3.789253e-05 | 3.055669e-06 | 4.797029e-06 | 0.4497242 | 0.03074954 | 0 | -0.00173622 | 0 | 1.459074 | 1.356621 | 902.5009 | 0.008600073 | 914.8716 | 12.62288 | 574.54 | 6.751807e-05 | 0.4500818 | 0.06987798 | 0 | -0.003992305 | 0 | 8.799497 |  |  | 1.343733 | 900.6984 | 0.008842219 | 912.9266 | 12.6162 | 528.15 | 6.85844e-05 | 0.4500532 | 0.0557683 | 0 | -0.002996942 | 0 | 8.825476 | 1.194406 | 883.3798 | 0.007302721 | 894.054 | 12.64242 | 522.84 | 7.272301e-05 | 0.4499745 | 0.0692032 | 0 | -0.004026044 | 0 | 7.453222
0.1801414 | 12775.73 | 0.3597346 | 681.3142 | 0.001428732 | 683.8605 | 12.64631 | 292.83 | 5.69483e-05 | 5.28323e-05 | 4.879048e-06 | 0.4499531 | 0.03118823 | 0 | -0.001769391 | 0 | 1.479153 | 1.363408 | 903.1313 | 0.008663844 | 915.572 | 12.62275 | 575.54 | 7.29652e-05 | 0.4500103 | 0.07001484 | 0 | -0.004002064 | 0 | 8.856952 |  |  | 1.351139 | 901.2743 | 0.008912644 | 913.577 | 12.61572 | 529.15 | 7.717739e-05 | 0.4499817 | 0.05625448 | 0 | -0.003034522 | 0 | 8.888167 | 1.202123 | 884.0027 | 0.007375997 | 894.7526 | 12.642 | 523.84 | 6.98668e-05 | 0.4498744 | 0.06962455 | 0 | -0.004058315 | 0 | 7.516944
0.1814198 | 12803.94 | 0.3622875 | 682.8183 | 0.001449136 | 685.3877 | 12.64573 | 293.33 | 3.54718e-05 | 4.080939e-05 | 4.940294e-06 | 0.4499531 | 0.03177216 | 0 | -0.001814004 | 0 | 1.495503 | 1.371214 | 903.7608 | 0.008737727 | 916.2806 | 12.62251 | 576.54 | 6.892921e-05 | 0.4499388 | 0.07025297 | 0 | -0.004019835 | 0 | 8.923087 |  |  | 1.359169 | 901.8419 | 0.008989296 | 914.2248 | 12.61551 | 530.15 | 7.665774e-05 | 0.4498887 | 0.05646187 | 0 | -0.003050048 | 0 | 8.956188 | 1.20838 | 884.5932 | 0.007434946 | 895.4056 | 12.64184 | 524.84 | 6.712729e-05 | 0.4498029 | 0.06978729 | 0 | -0.004070213 | 0 | 7.568643
0.1819177 | 12830.23 | 0.3632818 | 684.2204 | 0.001454323 | 686.8018 | 12.64562 | 293.83 | 2.286199e-05 | 1.037377e-05 | 4.94954e-06 | 0.4496098 | 0.03187991 | 0 | -0.001821091 | 0 | 1.501885 | 1.377193 | 904.2454 | 0.0087943 | 916.8261 | 12.6219 | 577.54 | 6.90473e-05 | 0.4499531 | 0.07085798 | 0 | -0.004066874 | 0 | 8.973775 |  |  | 1.36647 | 902.4822 | 0.009058348 | 914.9398 | 12.61505 | 531.15 | 6.932608e-05 | 0.4499388 | 0.05692277 | 0 | -0.003085527 | 0 | 9.01808 | 1.215549 | 885.3612 | 0.007502 | 896.2465 | 12.64158 | 525.84 | 6.960422e-05 | 0.4500031 | 0.0700401 | 0 | -0.004088937 | 0 | 7.627927
0.1825646 | 12855.96 | 0.3645737 | 685.5928 | 0.001462581 | 688.1883 | 12.64557 | 294.33 | 3.033961e-05 | 1.651607e-05 | 4.969189e-06 | 0.4498386 | 0.03193257 | 0 | -0.001823855 | 0 | 1.510194 | 1.385024 | 904.7918 | 0.00886887 | 917.4509 | 12.62178 | 578.54 | 6.783417e-05 | 0.4499674 | 0.07098434 | 0 | -0.004075945 | 0 | 9.040189 |  |  | 1.373034 | 903.044 | 0.009120489 | 915.5686 | 12.6146 | 532.15 | 6.705164e-05 | 0.449903 | 0.0573723 | 0 | -0.00312023 | 0 | 9.073754 | 1.222301 | 885.9881 | 0.007565665 | 896.9409 | 12.6413 | 526.84 | 6.789002e-05 | 0.4500318 | 0.07032139 | 0 | -0.00411014 | 0 | 7.683806
0.183437 | 12881.62 | 0.3663158 | 686.9611 | 0.001475349 | 689.5737 | 12.64521 | 294.83 | 4.821939e-05 | 2.553547e-05 | 5.004067e-06 | 0.4495955 | 0.03229085 | 0 | -0.001850776 | 0 | 1.52142 | 1.39076 | 905.348 | 0.008922633 | 918.0668 | 12.62161 | 579.54 | 6.41787e-05 | 0.4499102 | 0.07114941 | 0 | -0.004088062 | 0 | 9.088877 |  |  | 1.379881 | 903.5378 | 0.009185782 | 916.1311 | 12.61466 | 533.15 | 6.96368e-05 | 0.4498386 | 0.05731036 | 0 | -0.003114552 | 0 | 9.131863 | 1.229127 | 886.6102 | 0.007630087 | 897.6311 | 12.64082 | 527.84 | 6.418891e-05 | 0.4500961 | 0.07080878 | 0 | -0.004147633 | 0 | 7.740339
0.1849793 | 12908.15625 | 0.3693956 | 688.3763 | 0.001501316 | 691.0155 | 12.6444 | 295.33 | 3.894652e-05 | 5.193288e-05 | 5.083518e-06 | 0.4499245 | 0.03309584 | 0 | -0.001912952 | 0 | 1.541307 | 1.397859 | 905.9216 | 0.008989796 | 918.7128 | 12.62116 | 580.54 | 6.936698e-05 | 0.4499388 | 0.07159702 | 0 | -0.004122502 | 0 | 9.149164 |  |  | 1.386961 | 904.1299 | 0.009252881 | 916.7955 | 12.61443 | 534.15 | 6.913084e-05 | 0.4499388 | 0.05753934 | 0 | -0.003131749 | 0 | 9.191994 | 1.235138 | 887.2213 | 0.007686481 | 898.3032 | 12.6406 | 528.84 | 5.216327e-05 | 0.4500031 | 0.07102471 | 0 | -0.004163699 | 0 | 7.790162
0.1853873 | 12934.54 | 0.3702104 | 689.7835 | 0.001504692 | 692.4338 | 12.64417 | 295.83 | 2.041269e-05 | 6.75302e-06 | 5.08634e-06 | 0.4498529 | 0.0333248 | 0 | -0.001929614 | 0 | 1.54658 | 1.404634 | 906.4569 | 0.009053951 | 919.3171 | 12.62096 | 581.54 | 7.022702e-05 | 0.4500389 | 0.07180315 | 0 | -0.004137903 | 0 | 9.206731 |  |  | 1.393707 | 904.7677 | 0.009316418 | 917.5032 | 12.61361 | 535.15 | 6.861773e-05 | 0.4500675 | 0.05836488 | 0 | -0.003196102 | 0 | 9.249317 | 1.239559 | 887.8322 | 0.007727089 | 898.961 | 12.63994 | 529.84 | 6.923506e-05 | 0.4498458 | 0.07167954 | 0 | -0.00421444 | 0 | 7.826827
0.1860015 | 12960.63 | 0.3714369 | 691.1746 | 0.001512234 | 693.8386 | 12.64417 | 296.33 | 3.35498e-05 | 1.508347e-05 | 5.103208e-06 | 0.4497814 | 0.03333207 | 0 | -0.001928773 | 0 | 1.554532 | 1.411905 | 906.935 | 0.009123342 | 919.8679 | 12.62062 | 582.54 | 6.921907e-05 | 0.4500246 | 0.07213653 | 0 | -0.004163468 | 0 | 9.268551 |  |  | 1.400685 | 905.3085 | 0.009382757 | 918.1148 | 12.61345 | 536.15 | 7.717799e-05 | 0.4500389 | 0.05852542 | 0 | -0.003207964 | 0 | 9.308655 | 1.248985 | 888.5961 | 0.007816541 | 899.8182 | 12.63992 | 530.84 | 8.188588e-05 | 0.4499745 | 0.07169991 | 0 | -0.00421481 | 0 | 7.905061
0.1870673 | 12986.76 | 0.3735654 | 692.568 | 0.001528774 | 695.2523 | 12.64384 | 296.83 | 3.839959e-05 | 3.308035e-05 | 5.150335e-06 | 0.4497671 | 0.03365466 | 0 | -0.001952849 | 0 | 1.56836 | 1.418478 | 907.4521 | 0.009185593 | 920.452 | 12.6207 | 583.54 | 7.25823e-05 | 0.4500389 | 0.07205987 | 0 | -0.004156529 | 0 | 9.324466 |  |  | 1.409143 | 905.8486 | 0.00946375 | 918.7392 | 12.61328 | 537.15 | 7.617678e-05 | 0.4500246 | 0.0586912 | 0 | -0.003220241 | 0 | 9.380617 | 1.255937 | 889.241 | 0.007882065 | 900.5331 | 12.63932 | 531.84 | 6.803411e-05 | 0.4499817 | 0.07230669 | 0 | -0.004261702 | 0 | 7.9628
0.1879244 | 13013.33 | 0.3752768 | 693.9851 | 0.00154107 | 696.6866 | 12.64361 | 297.33 | 3.143705e-05 | 2.459157e-05 | 5.183028e-06 | 0.4496813 | 0.03389062 | 0 | -0.001970056 | 0 | 1.579501 | 1.426421 | 908.1054 | 0.009260664 | 921.1868 | 12.61998 | 584.54 | 7.030993e-05 | 0.4500246 | 0.07278489 | 0 | -0.004212783 | 0 | 9.392086 |  |  | 1.41592 | 906.3872 | 0.009528107 | 919.3469 | 12.61313 | 538.15 | 6.821475e-05 | 0.4499388 | 0.05884454 | 0 | -0.003231535 | 0 | 9.438322 | 1.262592 | 889.7761 | 0.00794524 | 901.1342 | 12.63981 | 532.84 | 6.242945e-05 | 0.4498172 | 0.07181075 | 0 | -0.004221654 | 0 | 8.018121
0.1886416 | 13039.21 | 0.3767091 | 695.3651 | 0.001550703 | 698.082 | 12.64302 | 297.83 | 3.45041e-05 | 1.92672e-05 | 5.206673e-06 | 0.4498243 | 0.0344757 | 0 | -0.002014893 | 0 | 1.588844 | 1.43254 | 908.6623 | 0.009318182 | 921.8073 | 12.62008 | 585.54 | 6.792781e-05 | 0.4499674 | 0.07267946 | 0 | -0.004203499 | 0 | 9.444203 |  |  | 1.422785 | 906.9724 | 0.009593084 | 920.0027 | 12.61281 | 539.15 | 7.364043e-05 | 0.4499245 | 0.059165 | 0 | -0.003255989 | 0 | 9.496805 | 1.268422 | 890.4233 | 0.007999625 | 901.8416 | 12.63918 | 533.84 | 6.817284e-05 | 0.4498887 | 0.07244585 | 0 | -0.004270779 | 0 | 8.066613
0.1896522 | 13064.91 | 0.3787272 | 696.7356 | 0.001566218 | 699.472 | 12.64322 | 298.33 | 3.553608e-05 | 3.103027e-05 | 5.249953e-06 | 0.4497099 | 0.03427904 | 0 | -0.001997954 | 0 | 1.602035 | 1.440007 | 909.1693 | 0.009389337 | 922.3895 | 12.6197 | 586.54 | 7.016261e-05 | 0.4499102 | 0.07305963 | 0 | -0.00423272 | 0 | 9.507848 |  |  | 1.430648 | 907.5288 | 0.009668088 | 920.6385 | 12.61233 | 540.15 | 7.51726e-05 | 0.4499817 | 0.05964305 | 0 | -0.003292964 | 0 | 9.563832 | 1.276227 | 891.1482 | 0.008073174 | 902.6453 | 12.63889 | 534.84 | 7.175487e-05 | 0.4500318 | 0.07273144 | 0 | -0.004292167 | 0 | 8.131576
0.1904211 | 13090.85 | 0.3802627 | 698.1189 | 0.001576871 | 700.8714 | 12.64302 | 298.83 | 3.199886e-05 | 2.130517e-05 | 5.276816e-06 | 0.4499245 | 0.03448026 | 0 | -0.00201245 | 0 | 1.61209 | 1.446572 | 909.693 | 0.00945146 | 922.9805 | 12.61929 | 587.54 | 7.072265e-05 | 0.4498816 | 0.07347318 | 0 | -0.004264554 | 0 | 9.563836 |  |  | 1.43782 | 908.0026 | 0.009736665 | 921.1842 | 12.61227 | 541.15 | 7.4722e-05 | 0.4498672 | 0.05970423 | 0 | -0.003297065 | 0 | 9.624999 | 1.282773 | 891.7294 | 0.00813501 | 903.2924 | 12.63891 | 535.84 | 7.258666e-05 | 0.4500532 | 0.0727176 | 0 | -0.004290131 | 0 | 8.186108
0.1912546 | 13116.18 | 0.3819271 | 699.4701 | 0.00158892 | 702.2396 | 12.64244 | 299.33 | 2.840988e-05 | 2.409727e-05 | 5.308254e-06 | 0.4497099 | 0.03506184 | 0 | -0.002057043 | 0 | 1.623012 | 1.454151 | 910.2273 | 0.009523564 | 923.5917 | 12.61918 | 588.54 | 7.277613e-05 | 0.4499245 | 0.07357626 | 0 | -0.004271805 | 0 | 9.628509 |  |  | 1.445593 | 908.4671 | 0.009811239 | 921.726 | 12.61172 | 542.15 | 7.29934e-05 | 0.4498386 | 0.06025118 | 0 | -0.003339642 | 0 | 9.69133 | 1.290744 | 892.3282 | 0.008210871 | 903.97 | 12.63807 | 536.84 | 6.865691e-05 | 0.4500246 | 0.07355613 | 0 | -0.004355412 | 0 | 8.252548
0.1918438 | 13141.15625 | 0.3831037 | 700.8019 | 0.001596163 | 703.5848 | 12.64226 | 299.83 | 2.876993e-05 | 1.448649e-05 | 5.32356e-06 | 0.4497671 | 0.03523624 | 0 | -0.002069471 | 0 | 1.630747 | 1.461127 | 910.8155 | 0.009589387 | 924.2521 | 12.61867 | 589.54 | 6.701469e-05 | 0.4500103 | 0.07409026 | 0 | -0.004311479 | 0 | 9.688072 |  |  | 1.452419 | 909.1024 | 0.00987555 | 922.4327 | 12.61155 | 543.15 | 7.641428e-05 | 0.4499388 | 0.06041776 | 0 | -0.003351835 | 0 | 9.749614 | 1.296505 | 892.9486 | 0.008264694 | 904.65 | 12.6378 | 537.84 | 6.943572e-05 | 0.4499674 | 0.07382818 | 0 | -0.004375902 | 0 | 8.300598
0.1926953 | 13165.5 | 0.3848041 | 702.0998 | 0.001608751 | 704.8999 | 12.6423 | 300.33 | 3.457284e-05 | 2.517574e-05 | 5.35661e-06 | 0.4495811 | 0.03520054 | 0 | -0.002065328 | 0 | 1.641947 | 1.467554 | 911.3037 | 0.009650324 | 924.806 | 12.61833 | 590.54 | 6.997533e-05 | 0.4501534 | 0.07443076 | 0 | -0.004337596 | 0 | 9.742979 |  |  | 1.460876 | 909.5826 | 0.009956807 | 922.9969 | 12.61168 | 544.15 | 7.669286e-05 | 0.4500103 | 0.06029075 | 0.5200634 | -0.003341025 | 0.08875015 | 9.821871 | 1.304631 | 893.6122 | 0.008341745 | 905.3949 | 12.63735 | 538.84 | 7.555899e-05 | 0.4499674 | 0.074272 | 0 | -0.004409893 | 0 | 8.368431
0.193575 | 13191.68 | 0.386561 | 703.496 | 0.00162157 | 706.314 | 12.64221 | 300.83 | 4.452328e-05 | 2.563768e-05 | 5.390319e-06 | 0.4497242 | 0.03528629 | 0 | -0.002070684 | 0 | 1.653541 | 1.475122 | 911.7616 | 0.009722729 | 925.3397 | 12.61791 | 591.54 | 7.578032e-05 | 0.4500389 | 0.07484552 | 0 | -0.00436964 | 0 | 9.807669 |  |  | 1.467757 | 910.0795 | 0.01002237 | 923.5637 | 12.61057 | 545.15 | 6.865166e-05 | 0.4499817 | 0.06139968 | 0.5205642 | -0.003428052 | 0.08845479 | 9.880698 | 1.311617 | 894.2312 | 0.008407713 | 906.0845 | 12.63723 | 539.84 | 6.711478e-05 | 0.449996 | 0.07439268 | 0 | -0.004418426 | 0 | 8.426781
0.1949248 | 13218.41 | 0.3892564 | 704.9219 | 0.001643659 | 707.7646 | 12.6416 | 301.33 | 4.282832e-05 | 4.417798e-05 | 5.45468e-06 | 0.4498816 | 0.03589342 | 0 | -0.002117224 | 0 | 1.671365 | 1.48271 | 912.2756 | 0.009795012 | 925.9306 | 12.61781 | 592.54 | 7.092305e-05 | 0.4500103 | 0.07494544 | 0 | -0.004376677 | 0 | 9.872563 |  |  | 1.474606 | 910.5712 | 0.01008764 | 924.1251 | 12.6087 | 546.15 | 6.422957e-05 | 0.4499817 | 0.06326748 | 0.5201234 | -0.003575194 | 0.08824097 | 9.939277 | 1.318054 | 894.7642 | 0.008468704 | 906.6823 | 12.63697 | 540.84 | 6.580427e-05 | 0.4498386 | 0.07465452 | 0 | -0.004438251 | 0 | 8.48059
0.1957197 | 13245.15 | 0.3908438 | 706.3477 | 0.001654685 | 709.2073 | 12.6418 | 301.83 | 3.179265e-05 | 2.205232e-05 | 5.482175e-06 | 0.4497957 | 0.03569419 | 0 | -0.002100023 | 0 | 1.681883 | 1.489307 | 912.9028 | 0.009856845 | 926.6273 | 12.61772 | 593.54 | 7.071251e-05 | 0.4500532 | 0.07503857 | 0 | -0.004382985 | 0 | 9.929015 |  |  | 1.480603 | 911.0669 | 0.01014445 | 924.6827 | 12.60888 | 547.15 | 8.148162e-05 | 0.449996 | 0.06308722 | 0.5200219 | -0.00356014 | 0.08797123 | 9.9906 | 1.324777 | 895.3443 | 0.008532272 | 907.3303 | 12.63689 | 541.84 | 6.907966e-05 | 0.4497957 | 0.07473505 | 0 | -0.004443673 | 0 | 8.536821
0.1965169 | 13270.26 | 0.3924357 | 707.6869 | 0.001666049 | 710.5632 | 12.64156 | 302.33 | 2.628791e-05 | 2.272846e-05 | 5.510697e-06 | 0.4498529 | 0.03594246 | 0 | -0.002118285 | 0 | 1.692452 | 1.496853 | 913.2875 | 0.00992942 | 927.0868 | 12.61747 | 594.54 | 7.119561e-05 | 0.4498959 | 0.07529456 | 0 | -0.00440259 | 0 | 9.993625 |  |  | 1.490902 | 911.6329 | 0.01024348 | 925.3512 | 12.61008 | 548.15 | 9.067939e-05 | 0.449996 | 0.06189489 | 0.5188227 | -0.003464828 | 0.08733068 | 10.07879 | 1.33187 | 896.0551 | 0.008598802 | 908.1141 | 12.63671 | 542.84 | 7.610141e-05 | 0.4499531 | 0.07491463 | 0 | -0.004456711 | 0 | 8.596185
0.1970361 | 13295.16 | 0.3934726 | 709.0148 | 0.00167191 | 711.9039 | 12.64099 | 302.83 | 2.400644e-05 | 1.172256e-05 | 5.520953e-06 | 0.4496956 | 0.03650929 | 0 | -0.00216174 | 0 | 1.699348 | 1.503546 | 913.8177 | 0.009992741 | 927.6862 | 12.61702 | 595.54 | 6.651071e-05 | 0.4499388 | 0.0757403 | 0.8009061 | -0.004436966 | 0.09034588 | 10.05096 |  |  | 1.498739 | 912.0915 | 0.01031868 | 925.8881 | 12.60909 | 549.15 | 7.280947e-05 | 0.4499388 | 0.06288613 | 0.5177349 | -0.003542606 | 0.08763312 | 10.14593 | 1.339998 | 896.608 | 0.008676428 | 908.7474 | 12.63601 | 543.84 | 7.540954e-05 | 0.4499817 | 0.07561333 | 0 | -0.004511027 | 0 | 8.664259
0.197719 | 13319.96 | 0.3948364 | 710.3372 | 0.001681054 | 713.2413 | 12.64126 | 303.33 | 4.122353e-05 | 1.828652e-05 | 5.541996e-06 | 0.4498816 | 0.03623397 | 0 | -0.002138629 | 0 | 1.708436 | 1.510155 | 914.2757 | 0.01005562 | 928.2115 | 12.61674 | 596.54 | 7.061291e-05 | 0.4498959 | 0.07601974 | 0.7982613 | -0.004458304 | 0.09121289 | 10.10761 |  |  | 1.505464 | 912.5458 | 0.01038289 | 926.4106 | 12.60898 | 550.15 | 7.384817e-05 | 0.4498529 | 0.06298965 | 0.5188091 | -0.003550092 | 0.08719231 | 10.20358 | 1.346952 | 897.1646 | 0.0087424 | 909.3738 | 12.63581 | 544.84 | 6.341308e-05 | 0.4500818 | 0.07581712 | 0 | -0.004526228 | 0 | 8.722542
0.1991004 | 13345.87 | 0.3975949 | 711.7192 | 0.00170392 | 714.6486 | 12.64091 | 303.83 | 5.077105e-05 | 4.573283e-05 | 5.608136e-06 | 0.4496956 | 0.03658313 | 0 | -0.002164822 | 0 | 1.726854 | 1.517669 | 914.8409 | 0.01012686 | 928.8541 | 12.61635 | 597.54 | 7.376739e-05 | 0.4498816 | 0.07640592 | 0.7962152 | -0.004487909 | 0.0911233 | 10.17205 |  |  | 1.513509 | 913.0693 | 0.0104598 | 927.0156 | 12.60906 | 551.15 | 8.450667e-05 | 0.4498386 | 0.06290828 | 0.5189215 | -0.003542826 | 0.08827969 | 10.27257 | 1.35268 | 897.7329 | 0.008796151 | 910.0013 | 12.6347 | 545.84 | 6.889151e-05 | 0.4500532 | 0.07692879 | 0 | -0.004613161 | 0 | 8.77058
0.2002615 | 13370.81 | 0.3999135 | 713.049 | 0.001722569 | 716.0004 | 12.64077 | 304.33 | 3.836953e-05 | 3.729784e-05 | 5.660201e-06 | 0.4497528 | 0.03672675 | 0 | -0.002174822 | 0 | 1.742364 | 1.524908 | 915.3313 | 0.0101958 | 929.4182 | 12.61619 | 598.54 | 7.198826e-05 | 0.4500532 | 0.07657295 | 0.7944793 | -0.004500297 | 0.09034085 | 10.23417 |  |  | 1.522366 | 913.6572 | 0.01054441 | 927.6934 | 12.60873 | 552.15 | 7.379341e-05 | 0.4499245 | 0.06324437 | 0.5165206 | -0.003568521 | 0.0895198 | 10.34858 | 1.36073 | 898.293 | 0.008872955 | 910.6414 | 12.63474 | 546.84 | 7.204543e-05 | 0.4499388 | 0.07688843 | 0 | -0.004609062 | 0 | 8.838131
0.2010218 | 13395.51 | 0.4014319 | 714.3661 | 0.001733274 | 717.3338 | 12.64066 | 304.83 | 3.416785e-05 | 2.140971e-05 | 5.686034e-06 | 0.4497242 | 0.03683473 | 0 | -0.002182017 | 0 | 1.75254 | 1.532066 | 915.7588 | 0.01026427 | 929.9179 | 12.61558 | 599.54 | 7.176878e-05 | 0.4500961 | 0.07717537 | 0.7920247 | -0.004547251 | 0.09164703 | 10.29563 |  |  | 1.528267 | 914.0744 | 0.01060066 | 928.171 | 12.60894 | 553.15 | 7.447794e-05 | 0.4500246 | 0.06303392 | 0.5146297 | -0.003551199 | 0.09136146 | 10.39926 | 1.367089 | 898.9195 | 0.008932641 | 911.3336 | 12.63465 | 547.84 | 6.205672e-05 | 0.4499817 | 0.07697714 | 0 | -0.004615057 | 0 | 8.891527
0.2019725 | 13421.06 | 0.4033302 | 715.7288 | 0.001747617 | 718.7158 | 12.64105 | 305.33 | 3.784373e-05 | 2.86859e-05 | 5.723698e-06 | 0.4499102 | 0.0364437 | 0 | -0.002149718 | 0 | 1.765286 | 1.539262 | 916.2031 | 0.01033303 | 930.435 | 12.6151 | 600.54 | 7.097673e-05 | 0.4500103 | 0.07766397 | 0.7896956 | -0.004585169 | 0.09085655 | 10.35743 |  |  | 1.537261 | 914.6003 | 0.01068693 | 928.7872 | 12.60862 | 554.15 | 8.063578e-05 | 0.4500818 | 0.06335064 | 0.5150889 | -0.003575457 | 0.09217044 | 10.47652 | 1.373142 | 899.464 | 0.00898972 | 911.9401 | 12.6343 | 548.84 | 7.027883e-05 | 0.4499674 | 0.07732092 | 0 | -0.004641344 | 0 | 8.942381
0.2029169 | 13447 | 0.4052163 | 717.1121 | 0.001761767 | 720.1184 | 12.64056 | 305.83 | 3.550156e-05 | 2.829987e-05 | 5.760608e-06 | 0.4497385 | 0.03693713 | 0 | -0.002187315 | 0 | 1.777974 | 1.546262 | 916.7875 | 0.01039905 | 931.0927 | 12.61515 | 601.54 | 7.09141e-05 | 0.4499674 | 0.07761356 | 0.7875037 | -0.00458019 | 0.09152107 | 10.41759 |  |  | 1.544394 | 915.0455 | 0.01075521 | 929.3046 | 12.60746 | 555.15 | 6.090154e-05 | 0.4499674 | 0.06451038 | 0.5150896 | -0.00366661 | 0.0925089 | 10.53784 | 1.381145 | 899.9531 | 0.009066427 | 912.508 | 12.63434 | 549.84 | 6.859023e-05 | 0.4498529 | 0.07728519 | 0 | -0.004637727 | 0 | 9.009668
0.2037502 | 13471.94 | 0.4068804 | 718.4424 | 0.001773881 | 721.4662 | 12.64042 | 306.33 | 2.236296e-05 | 2.422812e-05 | 5.790751e-06 | 0.4496813 | 0.03708 | 0 | -0.002197255 | 0 | 1.78919 | 1.553445 | 917.2508 | 0.01046756 | 931.6291 | 12.61451 | 602.54 | 7.423141e-05 | 0.449996 | 0.07824904 | 0.7855691 | -0.004629703 | 0.09189788 | 10.47936 |  |  | 1.549441 | 915.5535 | 0.01080252 | 929.8666 | 12.60703 | 556.15 | 6.671294e-05 | 0.4499817 | 0.06494379 | 0.5150223 | -0.003700142 | 0.0923264 | 10.58124 | 1.38686 | 900.5483 | 0.009119881 | 913.163 | 12.63419 | 550.84 | 6.755182e-05 | 0.4498243 | 0.07743832 | 0 | -0.004648865 | 0 | 9.05774
0.2040368 | 13496.95 | 0.4074526 | 719.7759 | 0.001775083 | 722.8095 | 12.64074 | 306.83 | 2.7782e-05 | 2.405606e-06 | 5.785234e-06 | 0.4499817 | 0.03676106 | 0 | -0.002170684 | 0 | 1.793054 | 1.561108 | 917.7195 | 0.01054079 | 932.1754 | 12.61428 | 603.54 | 7.048229e-05 | 0.4499531 | 0.07847577 | 0.7833198 | -0.004646856 | 0.09214917 | 10.54529 |  |  | 1.557737 | 916.0732 | 0.0108819 | 930.4705 | 12.60669 | 557.15 | 7.877265e-05 | 0.449996 | 0.06527844 | 0.5151441 | -0.003725833 | 0.09108654 | 10.65262 | 1.394656 | 901.1623 | 0.009193854 | 913.8558 | 12.63334 | 551.84 | 7.205198e-05 | 0.4499388 | 0.0782826 | 0 | -0.004714598 | 0 | 9.123365
0.2051415 | 13521.6 | 0.4096586 | 721.0904 | 0.00179266 | 724.1454 | 12.64049 | 307.33 | 3.814189e-05 | 3.515347e-05 | 5.833014e-06 | 0.4497385 | 0.03700351 | 0 | -0.002188511 | 0 | 1.807977 | 1.567541 | 918.2331 | 0.01060159 | 932.7562 | 12.61453 | 604.54 | 7.623777e-05 | 0.4499388 | 0.07822986 | 0.7811102 | -0.004626522 | 0.09230806 | 10.60067 |  |  | 1.565196 | 916.4957 | 0.0109535 | 930.968 | 12.60651 | 558.15 | 7.204338e-05 | 0.4498243 | 0.06546178 | 0.5159594 | -0.003739692 | 0.09034191 | 10.71684 | 1.40127 | 901.6678 | 0.009256698 | 914.4281 | 12.63325 | 552.84 | 7.394362e-05 | 0.4500103 | 0.07837291 | 0 | -0.004720916 | 0 | 9.17908
0.2059468 | 13545.15 | 0.4112668 | 722.3462 | 0.001804467 | 725.4181 | 12.64048 | 307.83 | 3.989726e-05 | 2.361368e-05 | 5.861895e-06 | 0.44981 | 0.03701617 | 0 | -0.002188233 | 0 | 1.818876 | 1.576355 | 918.7189 | 0.0106861 | 933.3307 | 12.61417 | 605.54 | 7.46656e-05 | 0.4498959 | 0.07859343 | 0.7780555 | -0.004654476 | 0.09251675 | 10.67658 |  |  | 1.572146 | 916.9411 | 0.01101994 | 931.4842 | 12.60634 | 559.15 | 7.529224e-05 | 0.4498672 | 0.06562776 | 0.5175217 | -0.00375214 | 0.09047521 | 10.7767 | 1.409444 | 902.2233 | 0.009334721 | 915.0652 | 12.63244 | 553.84 | 7.732321e-05 | 0.4500818 | 0.07918289 | 0 | -0.004784038 | 0 | 9.247973
0.2071394 | 13569.7 | 0.4136483 | 723.6557 | 0.001823812 | 726.7505 | 12.64061 | 308.33 | 5.049877e-05 | 3.868993e-05 | 5.91513e-06 | 0.4495096 | 0.03688329 | 0 | -0.002176395 | 0 | 1.835044 | 1.582475 | 919.2402 | 0.01074374 | 933.9166 | 12.61371 | 606.54 | 6.528089e-05 | 0.4498816 | 0.07905268 | 0.7746255 | -0.004689945 | 0.09135443 | 10.72931 |  |  | 1.580254 | 917.4773 | 0.01109737 | 932.1033 | 12.60564 | 560.15 | 8.11084e-05 | 0.4499245 | 0.06633587 | 0.5186792 | -0.00380739 | 0.09003408 | 10.84658 | 1.416735 | 902.7468 | 0.009404155 | 915.662 | 12.63225 | 554.84 | 7.292486e-05 | 0.4500389 | 0.07937356 | 0 | -0.004798261 | 0 | 9.309455
0.2084755 | 13593.07 | 0.4163166 | 724.9021 | 0.001846232 | 728.0215 | 12.64023 | 308.83 | 3.818861e-05 | 4.484085e-05 | 5.978151e-06 | 0.4497957 | 0.03726925 | 0 | -0.002205637 | 0 | 1.853192 | 1.589412 | 919.6742 | 0.01080995 | 934.4213 | 12.61331 | 607.54 | 6.909561e-05 | 0.4500389 | 0.07945205 | 0.7726803 | -0.004720823 | 0.09154327 | 10.78912 |  |  | 1.588367 | 917.9321 | 0.01117526 | 932.6398 | 12.60552 | 561.15 | 8.108757e-05 | 0.4498959 | 0.06645349 | 0.518963 | -0.003815993 | 0.08897259 | 10.91653 | 1.424029 | 903.3138 | 0.009473393 | 916.303 | 12.63231 | 555.84 | 6.996028e-05 | 0.4499674 | 0.07931796 | 0 | -0.004792946 | 0 | 9.371007
0.2090517 | 13618.89 | 0.4174672 | 726.2786 | 0.001853063 | 729.4124 | 12.64033 | 309.33 | 3.386225e-05 | 1.366087e-05 | 5.99057e-06 | 0.4498672 | 0.0371678 | 0 | -0.002196216 | 0 | 1.861031 | 1.596294 | 920.0619 | 0.01087588 | 934.8785 | 12.61311 | 608.54 | 7.336838e-05 | 0.4500818 | 0.07964642 | 0.7701162 | -0.004735552 | 0.09125305 | 10.84849 |  |  | 1.596472 | 918.331 | 0.01125335 | 933.1196 | 12.60547 | 562.15 | 7.420889e-05 | 0.4500246 | 0.0664986 | 0.5185441 | -0.003818941 | 0.08908917 | 10.98645 | 1.430727 | 903.8928 | 0.009536648 | 916.9509 | 12.6323 | 556.84 | 7.393767e-05 | 0.4498959 | 0.0793284 | 0 | -0.004792831 | 0 | 9.427559
0.2101712 | 13644.14 | 0.4197029 | 727.6254 | 0.001870825 | 730.7812 | 12.64017 | 309.83 | 4.031743e-05 | 3.55239e-05 | 6.03823e-06 | 0.4498672 | 0.03732307 | 0 | -0.002207118 | 0 | 1.876292 | 1.604085 | 920.5564 | 0.0109502 | 935.4526 | 12.61291 | 609.54 | 7.590795e-05 | 0.4500246 | 0.07984582 | 0.7678678 | -0.0047505 | 0.09133784 | 10.91573 |  |  | 1.603209 | 918.7916 | 0.01131759 | 933.6494 | 12.60477 | 563.15 | 7.173147e-05 | 0.4501677 | 0.06720515 | 0.5183631 | -0.00387419 | 0.08909283 | 11.0446 | 1.438817 | 904.359 | 0.009614292 | 917.4969 | 12.63168 | 557.84 | 7.778287e-05 | 0.44981 | 0.07994664 | 0 | -0.004840946 | 0 | 9.495907
0.2110706 | 13669.56 | 0.4214989 | 728.9811 | 0.001884169 | 732.1558 | 12.63964 | 310.33 | 4.956619e-05 | 2.668798e-05 | 6.071501e-06 | 0.4499245 | 0.03785627 | 0 | -0.00224789 | 0 | 1.888575 | 1.611475 | 921.1062 | 0.01102024 | 936.0794 | 12.61271 | 610.54 | 7.552743e-05 | 0.449996 | 0.08004722 | 0.7660264 | -0.004765511 | 0.0917398 | 10.97954 |  |  | 1.610818 | 919.3323 | 0.01139003 | 934.2689 | 12.6044 | 564.15 | 8.077745e-05 | 0.4499674 | 0.06757013 | 0.5186495 | -0.003902255 | 0.08962475 | 11.1103 | 1.446283 | 904.8352 | 0.009685703 | 918.0477 | 12.63097 | 558.84 | 7.508682e-05 | 0.4499388 | 0.08065682 | 0 | -0.004896315 | 0 | 9.559022
0.2126533 | 13693.53 | 0.4246595 | 730.2592 | 0.001911393 | 733.4626 | 12.64016 | 310.83 | 4.617271e-05 | 5.444931e-05 | 6.149321e-06 | 0.449667 | 0.0373348 | 0 | -0.002205364 | 0 | 1.910228 | 1.619191 | 921.5032 | 0.01109434 | 936.5539 | 12.6124 | 611.54 | 7.390516e-05 | 0.4500246 | 0.08036302 | 0.7643242 | -0.004789839 | 0.09030142 | 11.0462 |  |  | 1.619365 | 919.8562 | 0.01147183 | 934.8798 | 12.60436 | 565.15 | 7.882861e-05 | 0.4498816 | 0.06760831 | 0.5187678 | -0.003904457 | 0.08957616 | 11.18415 | 1.453834 | 905.491 | 0.009756985 | 918.7814 | 12.63117 | 559.84 | 7.599007e-05 | 0.4500103 | 0.08045863 | 0 | -0.004879584 | 0 | 9.622887
0.2133828 | 13716.95 | 0.4261162 | 731.5084 | 0.00192171 | 734.728 | 12.64002 | 311.33 | 3.782349e-05 | 2.063252e-05 | 6.172581e-06 | 0.4497957 | 0.03747599 | 0 | -0.002215254 | 0 | 1.920226 | 1.626256 | 921.9952 | 0.01116148 | 937.1192 | 12.61176 | 612.54 | 7.188448e-05 | 0.4500246 | 0.0810001 | 0.7621878 | -0.00483944 | 0.0899269 | 11.10727 |  |  | 1.626584 | 920.2505 | 0.01154116 | 935.347 | 12.60378 | 566.15 | 7.421365e-05 | 0.4499531 | 0.06819305 | 0.5181597 | -0.003950164 | 0.08979587 | 11.24655 | 1.461481 | 905.9683 | 0.009830169 | 919.3349 | 12.63016 | 560.84 | 7.359887e-05 | 0.4499102 | 0.08146537 | 0 | -0.004958398 | 0 | 9.68761
0.2145474 | 13740.55 | 0.4284418 | 732.7668 | 0.001940667 | 736.009 | 12.6406 | 311.83 | 4.353207e-05 | 3.791437e-05 | 6.223477e-06 | 0.4496527 | 0.03689606 | 0 | -0.002168127 | 0 | 1.936214 | 1.633568 | 922.4176 | 0.01123143 | 937.6159 | 12.61143 | 613.54 | 7.427375e-05 | 0.4498386 | 0.0813299 | 0.7598994 | -0.004864835 | 0.08942763 | 11.1705 |  |  | 1.634207 | 920.6625 | 0.0116144 | 935.836 | 12.60371 | 567.15 | 8.053816e-05 | 0.44981 | 0.06826293 | 0.5176079 | -0.003955054 | 0.08903825 | 11.31248 | 1.468554 | 906.4269 | 0.009897756 | 919.8644 | 12.62975 | 561.84 | 6.425321e-05 | 0.4499817 | 0.08187377 | 0 | -0.004989943 | 0 | 9.747498
0.2155627 | 13764.22 | 0.4304694 | 734.0291 | 0.001956636 | 737.2917 | 12.64088 | 312.33 | 4.218051e-05 | 3.193878e-05 | 6.264644e-06 | 0.4498529 | 0.03662141 | 0 | -0.00214513 | 0 | 1.950178 | 1.641111 | 922.9831 | 0.01130288 | 938.2604 | 12.61108 | 614.54 | 7.409125e-05 | 0.4498816 | 0.08168339 | 0.7580234 | -0.004891863 | 0.08856735 | 11.23576 |  |  | 1.642692 | 921.1374 | 0.01169581 | 936.3969 | 12.60321 | 568.15 | 7.924945e-05 | 0.4498959 | 0.0687638 | 0.5177328 | -0.003993991 | 0.08778628 | 11.38589 | 1.474332 | 906.9175 | 0.009952353 | 920.4147 | 12.63053 | 562.84 | 6.583702e-05 | 0.4501104 | 0.08109016 | 0.9932014 | -0.004927195 | 0.0920686 | 9.796453
0.2166596 | 13788 | 0.4326599 | 735.2972 | 0.001974211 | 738.5815 | 12.64046 | 312.83 | 4.952513e-05 | 3.514998e-05 | 6.310812e-06 | 0.4497957 | 0.03704253 | 0 | -0.002177129 | 0 | 1.965289 | 1.648386 | 923.3909 | 0.01137254 | 938.7421 | 12.61109 | 615.54 | 7.763042e-05 | 0.4500532 | 0.08166691 | 0.7562014 | -0.004889867 | 0.08745278 | 11.29874 |  |  | 1.650057 | 921.6724 | 0.01176585 | 937.0086 | 12.60271 | 569.15 | 7.366603e-05 | 0.449996 | 0.06926163 | 0.5177263 | -0.004032595 | 0.0868514 | 11.44966 | 1.481721 | 907.4874 | 0.01002247 | 921.0602 | 12.62986 | 563.84 | 9.021696e-05 | 0.4500103 | 0.08176874 | 0.9898513 | -0.004979918 | 0.0929952 | 9.859093
0.2180427 | 13811.19 | 0.4354219 | 736.5341 | 0.001997596 | 739.8443 | 12.63983 | 313.33 | 5.220177e-05 | 4.676916e-05 | 6.375374e-06 | 0.4497814 | 0.03767022 | 0 | -0.002225491 | 0 | 1.984375 | 1.656637 | 923.7837 | 0.01145194 | 939.2176 | 12.6107 | 616.54 | 7.334333e-05 | 0.4500532 | 0.08205602 | 0.7553867 | -0.00492001 | 0.08677388 | 11.3702 |  |  | 1.657425 | 922.0206 | 0.01183687 | 937.4305 | 12.60264 | 570.15 | 7.867027e-05 | 0.449996 | 0.0693317 | 0.5171396 | -0.0040376 | 0.08675144 | 11.51348 | 1.492375 | 908.0734 | 0.01012483 | 921.7516 | 12.62976 | 564.84 | 8.189958e-05 | 0.4499531 | 0.08186847 | 0.9855497 | -0.004986852 | 0.0928639 | 9.949468
0.2192737 | 13834.84 | 0.4378801 | 737.7952 | 0.002017865 | 741.1292 | 12.63965 | 313.83 | 3.757711e-05 | 4.053814e-05 | 6.429803e-06 | 0.4497671 | 0.0378486 | 0 | -0.002238308 | 0 | 2.001391 | 1.663055 | 924.157 | 0.0115133 | 939.6565 | 12.61046 | 617.54 | 7.483857e-05 | 0.4500675 | 0.08230336 | 0.7534476 | -0.00493896 | 0.08575813 | 11.42581 |  |  | 1.665791 | 922.4888 | 0.01191713 | 937.9837 | 12.60243 | 571.15 | 8.222271e-05 | 0.4500246 | 0.06954681 | 0.5179327 | -0.00405391 | 0.08684848 | 11.58597 | 1.498101 | 908.5491 | 0.01017897 | 922.2866 | 12.62937 | 565.84 | 6.120944e-05 | 0.4499388 | 0.0822555 | 0.9817264 | -0.005016679 | 0.0931583 | 9.998066
0.2199245 | 13857.81 | 0.4391796 | 739.0202 | 0.002026694 | 742.3693 | 12.63977 | 314.33 | 4.052215e-05 | 1.765741e-05 | 6.447662e-06 | 0.4497528 | 0.03772439 | 0 | -0.002227241 | 0 | 2.010401 | 1.671605 | 924.6497 | 0.01159509 | 940.2365 | 12.61006 | 618.54 | 7.646263e-05 | 0.4500103 | 0.08269624 | 0.7509628 | -0.004969233 | 0.08609323 | 11.49992 |  |  | 1.673869 | 922.867 | 0.01199501 | 938.4428 | 12.60228 | 572.15 | 7.665238e-05 | 0.4499674 | 0.06969641 | 0.5177743 | -0.004065169 | 0.08731934 | 11.656 | 1.504617 | 908.9932 | 0.01024111 | 922.7966 | 12.62875 | 566.84 | 6.425262e-05 | 0.4498529 | 0.08287385 | 0.9762377 | -0.005064849 | 0.09226688 | 10.0534
0.2213029 | 13881.09375 | 0.4419323 | 740.2618 | 0.002049967 | 743.637 | 12.64004 | 314.83 | 5.58958e-05 | 4.654657e-05 | 6.511346e-06 | 0.4496956 | 0.03746028 | 0 | -0.002205098 | 0 | 2.029519 | 1.678347 | 925.0493 | 0.01165951 | 940.7053 | 12.60969 | 619.54 | 7.241112e-05 | 0.4499817 | 0.08307468 | 0.7489651 | -0.00499852 | 0.08575223 | 11.5584 |  |  | 1.681122 | 923.3076 | 0.01206439 | 938.9578 | 12.6018 | 573.15 | 6.971477e-05 | 0.4499674 | 0.07017669 | 0.5178752 | -0.004102534 | 0.08747668 | 11.71891 | 1.510952 | 909.5259 | 0.01030097 | 923.395 | 12.62861 | 567.84 | 7.314397e-05 | 0.4498386 | 0.08301767 | 0.9705373 | -0.005075356 | 0.09131691 | 10.10722
0.2227235 | 13903.90625 | 0.4447692 | 741.4784 | 0.002074166 | 744.8801 | 12.63972 | 315.33 | 5.048479e-05 | 4.839804e-05 | 6.577763e-06 | 0.4498243 | 0.03777606 | 0 | -0.002228822 | 0 | 2.049255 | 1.686087 | 925.4651 | 0.0117337 | 941.1997 | 12.60947 | 620.54 | 7.79334e-05 | 0.449996 | 0.08328514 | 0.7468436 | -0.00501448 | 0.0861128 | 11.62555 |  |  | 1.687812 | 923.6715 | 0.01212862 | 939.3896 | 12.60118 | 574.15 | 7.12892e-05 | 0.4499531 | 0.0707891 | 0.517831 | -0.00415049 | 0.08662169 | 11.77696 | 1.519246 | 910.1098 | 0.01037995 | 924.0633 | 12.62791 | 568.84 | 7.673434e-05 | 0.4499102 | 0.08371111 | 0.9675542 | -0.00512924 | 0.09040561 | 10.17774
0.223831 | 13927.14 | 0.4469807 | 742.7176 | 0.002092047 | 746.1414 | 12.64023 | 315.83 | 3.631987e-05 | 3.576139e-05 | 6.623964e-06 | 0.4498959 | 0.0372673 | 0 | -0.002187341 | 0 | 2.064666 | 1.693934 | 925.8584 | 0.01180907 | 941.6723 | 12.60874 | 621.54 | 7.486839e-05 | 0.4499674 | 0.08401869 | 0.7455674 | -0.005071899 | 0.08698475 | 11.69366 |  |  | 1.69538 | 924.0913 | 0.01220122 | 939.8866 | 12.60123 | 575.15 | 7.67875e-05 | 0.4499245 | 0.07073797 | 0.5177396 | -0.004145779 | 0.08705582 | 11.84265 | 1.526299 | 910.5454 | 0.01044742 | 924.5698 | 12.62759 | 569.84 | 7.806986e-05 | 0.4500532 | 0.08403622 | 0.964141 | -0.00515424 | 0.08981486 | 10.23773
0.2245423 | 13948.92 | 0.4484012 | 743.8789 | 0.002102296 | 747.3187 | 12.63989 | 316.33 | 4.987269e-05 | 2.049888e-05 | 6.645895e-06 | 0.4496384 | 0.03760444 | 0 | -0.002212811 | 0 | 2.074581 | 1.701061 | 926.2877 | 0.01187712 | 942.175 | 12.60905 | 622.54 | 7.22817e-05 | 0.44981 | 0.08371166 | 0.7437859 | -0.005046859 | 0.08766449 | 11.75555 |  |  | 1.70317 | 924.5033 | 0.01227605 | 940.3777 | 12.60024 | 576.15 | 7.488866e-05 | 0.4498672 | 0.07172967 | 0.5176201 | -0.00422372 | 0.08746792 | 11.9103 | 1.53486 | 911.0669 | 0.01052936 | 925.1772 | 12.62758 | 570.84 | 7.83634e-05 | 0.4501104 | 0.08404677 | 0.9605194 | -0.005154229 | 0.08825462 | 10.31059
0.2263284 | 13970.875 | 0.451968 | 745.0498 | 0.002133931 | 748.5215 | 12.64003 | 316.83 | 5.790707e-05 | 6.32708e-05 | 6.735257e-06 | 0.4497099 | 0.03747071 | 0 | -0.002201046 | 0 | 2.099515 | 1.70839 | 926.7897 | 0.01194676 | 942.7535 | 12.6087 | 623.54 | 7.496322e-05 | 0.4499245 | 0.0840612 | 0.7418755 | -0.005073687 | 0.08768599 | 11.81923 |  |  | 1.710357 | 924.9563 | 0.01234471 | 940.9049 | 12.60034 | 577.15 | 7.18404e-05 | 0.4498672 | 0.07163218 | 0.518303 | -0.004215282 | 0.08843134 | 11.97275 | 1.541971 | 911.4626 | 0.01059762 | 925.644 | 12.62723 | 571.84 | 7.233004e-05 | 0.4499817 | 0.08438943 | 0.9574836 | -0.005180683 | 0.08824831 | 10.37115
0.227442 | 13993.06 | 0.4541919 | 746.2329 | 0.002152124 | 749.7268 | 12.64015 | 317.33 | 4.61123e-05 | 3.638491e-05 | 6.781974e-06 | 0.4495955 | 0.03734424 | 0 | -0.002189843 | 0 | 2.115086 | 1.716053 | 927.1591 | 0.01202042 | 943.2004 | 12.60811 | 624.54 | 7.719444e-05 | 0.4501247 | 0.08464814 | 0.7403361 | -0.00511954 | 0.08782484 | 11.88585 |  |  | 1.717538 | 925.343 | 0.01241364 | 941.3647 | 12.6001 | 578.15 | 7.813514e-05 | 0.4499674 | 0.07186987 | 0.5187737 | -0.004233512 | 0.08823894 | 12.03517 | 1.549326 | 911.9852 | 0.01066761 | 926.2418 | 12.62693 | 572.84 | 7.756792e-05 | 0.4499102 | 0.08469744 | 0.9533841 | -0.005204191 | 0.08731239 | 10.43381
0.2286375 | 14016.77 | 0.4565792 | 747.4974 | 0.002171672 | 751.015 | 12.6403 | 317.83 | 4.317677e-05 | 3.909692e-05 | 6.832811e-06 | 0.4498529 | 0.03719311 | 0 | -0.002176608 | 0 | 2.131828 | 1.723829 | 927.5293 | 0.01209519 | 943.6491 | 12.60783 | 625.54 | 7.721591e-05 | 0.4500103 | 0.08493381 | 0.7393429 | -0.005141535 | 0.08807894 | 11.95346 |  |  | 1.725984 | 925.698 | 0.01249524 | 941.8041 | 12.59971 | 579.15 | 8.141019e-05 | 0.4500675 | 0.07226394 | 0.5184066 | -0.004264184 | 0.08720507 | 12.10862 | 1.557485 | 912.4377 | 0.01074592 | 926.7758 | 12.62659 | 573.84 | 7.687902e-05 | 0.4499531 | 0.08503494 | 0.9497417 | -0.005230146 | 0.08708333 | 10.50335
0.2296042 | 14040.11 | 0.4585096 | 748.742 | 0.002186727 | 752.2799 | 12.64026 | 318.33 | 4.142528e-05 | 3.010966e-05 | 6.869372e-06 | 0.4497528 | 0.03724053 | 0 | -0.002179089 | 0 | 2.145389 | 1.731497 | 928.0014 | 0.01216832 | 944.2006 | 12.60738 | 626.54 | 7.167752e-05 | 0.4500532 | 0.08537585 | 0.7380725 | -0.005175741 | 0.08852708 | 12.02017 |  |  | 1.73382 | 926.1168 | 0.01257046 | 942.3027 | 12.59923 | 580.15 | 7.642738e-05 | 0.4500675 | 0.0727466 | 0.5186061 | -0.004301779 | 0.0867034 | 12.17679 | 1.564702 | 912.8637 | 0.01081505 | 927.2744 | 12.6261 | 574.84 | 7.196505e-05 | 0.4499674 | 0.0855233 | 0.9459162 | -0.005268076 | 0.08781343 | 10.5649
0.230712 | 14063.24 | 0.4607218 | 749.9755 | 0.002204632 | 753.5358 | 12.64042 | 318.83 | 3.714176e-05 | 3.580935e-05 | 6.914757e-06 | 0.4498672 | 0.03707778 | 0 | -0.002164968 | 0 | 2.160955 | 1.738165 | 928.433 | 0.0122318 | 944.7016 | 12.60736 | 627.54 | 7.292703e-05 | 0.4499817 | 0.0853964 | 0.7361595 | -0.005176638 | 0.08824751 | 12.07821 |  |  | 1.74127 | 926.5614 | 0.01264174 | 942.8242 | 12.59917 | 581.15 | 7.849884e-05 | 0.4499388 | 0.07279804 | 0.518166 | -0.004305157 | 0.08789919 | 12.24163 | 1.571878 | 913.3331 | 0.01088354 | 927.8167 | 12.62631 | 575.84 | 7.003471e-05 | 0.4498672 | 0.08530919 | 0.9400691 | -0.005250381 | 0.08761674 | 10.62613
0.2314641 | 14084.96 | 0.4622238 | 751.1336 | 0.002215705 | 754.7107 | 12.63955 | 319.33 | 4.632685e-05 | 2.214545e-05 | 6.938605e-06 | 0.4499245 | 0.03794785 | 0 | -0.002232571 | 0 | 2.171541 | 1.746082 | 928.7922 | 0.01230802 | 945.1406 | 12.60712 | 628.54 | 7.812366e-05 | 0.4499388 | 0.08563922 | 0.7347568 | -0.00519526 | 0.08782687 | 12.14715 |  |  | 1.74952 | 927.0544 | 0.01272066 | 943.4023 | 12.59837 | 582.15 | 8.144889e-05 | 0.4499245 | 0.07360362 | 0.5181646 | -0.004368231 | 0.08730825 | 12.31347 | 1.578709 | 913.8828 | 0.01094818 | 928.4375 | 12.62566 | 576.84 | 7.943932e-05 | 0.4498529 | 0.08596472 | 0.9353688 | -0.005301331 | 0.08798192 | 10.68444
0.2330318 | 14106.46 | 0.4653545 | 752.2806 | 0.002243066 | 755.8867 | 12.64013 | 319.83 | 5.26383e-05 | 5.472172e-05 | 7.013306e-06 | 0.4496384 | 0.03737057 | 0 | -0.002185766 | 0 | 2.193639 | 1.753789 | 929.2212 | 0.01238176 | 945.6487 | 12.60658 | 629.54 | 7.975548e-05 | 0.4499674 | 0.08617711 | 0.7336081 | -0.005237132 | 0.0878115 | 12.2143 |  |  | 1.75756 | 927.4352 | 0.01279808 | 943.8643 | 12.59837 | 583.15 | 8.348046e-05 | 0.4499245 | 0.07359831 | 0.5178019 | -0.004367212 | 0.08698964 | 12.38351 | 1.587766 | 914.3349 | 0.01103535 | 928.9797 | 12.62532 | 577.84 | 8.602224e-05 | 0.4499531 | 0.08630533 | 0.9312169 | -0.005327535 | 0.0876818 | 10.76181
0.2341 | 14128.34 | 0.4674876 | 753.4471 | 0.002260407 | 757.0749 | 12.64005 | 320.33 | 5.182355e-05 | 3.468292e-05 | 7.056495e-06 | 0.4499102 | 0.03744786 | 0 | -0.002190688 | 0 | 2.208719 | 1.762033 | 929.6605 | 0.01246075 | 946.1724 | 12.60583 | 630.54 | 8.12525e-05 | 0.4498816 | 0.08692624 | 0.7316862 | -0.00529572 | 0.08896399 | 12.28615 |  |  | 1.766216 | 927.7537 | 0.0128819 | 944.2688 | 12.59846 | 584.15 | 8.205247e-05 | 0.4498816 | 0.0735122 | 0.5178736 | -0.004359887 | 0.08678286 | 12.45896 | 1.595913 | 914.798 | 0.01111346 | 929.5247 | 12.62491 | 578.84 | 6.726304e-05 | 0.4500246 | 0.08671142 | 0.9280142 | -0.005358901 | 0.08845253 | 10.83144
0.235627 | 14150.73 | 0.4705368 | 754.6412 | 0.002286795 | 758.2977 | 12.6404 | 320.83 | 5.182564e-05 | 5.277526e-05 | 7.127746e-06 | 0.4497099 | 0.03709963 | 0 | -0.002161944 | 0 | 2.230309 | 1.77004 | 930.138 | 0.01253717 | 946.7329 | 12.60577 | 631.54 | 7.80682e-05 | 0.4499388 | 0.08698761 | 0.7302889 | -0.005299771 | 0.08806628 | 12.35596 |  |  | 1.77397 | 928.1986 | 0.01295616 | 944.7935 | 12.59738 | 585.15 | 6.622603e-05 | 0.4499388 | 0.07459475 | 0.518053 | -0.004444994 | 0.08698013 | 12.52657 | 1.601218 | 915.1782 | 0.0111639 | 929.9595 | 12.6245 | 579.84 | 7.597101e-05 | 0.4500818 | 0.0871274 | 0.923947 | -0.005391185 | 0.08822726 | 10.87679
0.2366952 | 14172.59 | 0.4726701 | 755.807 | 0.002304139 | 759.4854 | 12.63994 | 321.33 | 4.115746e-05 | 3.468944e-05 | 7.170632e-06 | 0.4499674 | 0.0375534 | 0 | -0.002196629 | 0 | 2.245438 | 1.777647 | 930.5294 | 0.01261012 | 947.2021 | 12.60542 | 632.54 | 7.568489e-05 | 0.4500246 | 0.0873362 | 0.7291026 | -0.005326719 | 0.08740278 | 12.42233 |  |  | 1.779461 | 928.674 | 0.01300791 | 945.3284 | 12.598 | 586.15 | 8.00447e-05 | 0.4499102 | 0.07396966 | 0.5187112 | -0.0043947 | 0.08675138 | 12.57447 | 1.611108 | 915.6614 | 0.01125912 | 930.5411 | 12.62484 | 580.84 | 8.526011e-05 | 0.4500103 | 0.08678507 | 0.9189743 | -0.005363325 | 0.08871967 | 10.96139
0.237688 | 14194.33 | 0.4746526 | 756.9661 | 0.002320001 | 760.665 | 12.64012 | 321.83 | 4.262835e-05 | 3.172271e-05 | 7.208777e-06 | 0.44981 | 0.03738022 | 0 | -0.002181757 | 0 | 2.259518 | 1.785177 | 930.8953 | 0.01268244 | 947.6446 | 12.60543 | 633.54 | 7.813261e-05 | 0.4499531 | 0.08732545 | 0.7276971 | -0.005325247 | 0.08706351 | 12.48805 |  |  | 1.789979 | 929.0323 | 0.01310988 | 945.7909 | 12.59656 | 587.15 | 9.476219e-05 | 0.4499388 | 0.07540924 | 0.5192605 | -0.004508248 | 0.08592357 | 12.66626 | 1.61827 | 916.1655 | 0.01132726 | 931.1191 | 12.62449 | 581.84 | 7.487961e-05 | 0.4499817 | 0.08713187 | 0.9154265 | -0.005389935 | 0.08902898 | 11.02269
0.2388299 | 14216.32 | 0.476933 | 758.1391 | 0.002338788 | 761.8611 | 12.64055 | 322.33 | 4.748737e-05 | 3.757514e-05 | 7.255881e-06 | 0.4495525 | 0.03694467 | 0 | -0.002146132 | 0 | 2.27574 | 1.793273 | 931.2643 | 0.01276034 | 948.0956 | 12.60491 | 634.54 | 7.468469e-05 | 0.449996 | 0.08785081 | 0.7271569 | -0.005366234 | 0.08625445 | 12.55874 |  |  | 1.798413 | 929.4088 | 0.01319119 | 946.2526 | 12.59689 | 588.15 | 8.084173e-05 | 0.4500532 | 0.07508594 | 0.5191317 | -0.004482028 | 0.08465993 | 12.7399 | 1.626083 | 916.6035 | 0.01140218 | 931.6358 | 12.62392 | 582.84 | 6.76197e-05 | 0.4499531 | 0.08770699 | 0.9117838 | -0.005434714 | 0.09041903 | 11.08959
0.2400659 | 14238.7 | 0.4794013 | 759.3328 | 0.00235938 | 763.0793 | 12.63994 | 322.83 | 4.774596e-05 | 4.118308e-05 | 7.308428e-06 | 0.4497385 | 0.03755977 | 0 | -0.002193542 | 0 | 2.293326 | 1.800114 | 931.808 | 0.01282486 | 948.713 | 12.60482 | 635.54 | 7.418906e-05 | 0.450182 | 0.08793774 | 0.7253426 | -0.005372199 | 0.08579277 | 12.61849 |  |  | 1.806147 | 929.7815 | 0.01326559 | 946.704 | 12.59629 | 589.15 | 7.550058e-05 | 0.4500103 | 0.07568045 | 0.5188842 | -0.00452857 | 0.08523637 | 12.80745 | 1.631794 | 917.0094 | 0.01145648 | 932.1007 | 12.62334 | 583.84 | 7.682663e-05 | 0.4498529 | 0.08828163 | 0.9087197 | -0.005479509 | 0.09111363 | 11.13852
0.2412208 | 14260.42 | 0.4817076 | 760.4907 | 0.002378475 | 764.2606 | 12.64066 | 323.33 | 2.634861e-05 | 3.819074e-05 | 7.356185e-06 | 0.44981 | 0.03683783 | 0 | -0.002135292 | 0 | 2.309782 | 1.808111 | 932.0773 | 0.01290231 | 949.0617 | 12.60423 | 636.54 | 8.236483e-05 | 0.4500389 | 0.08852523 | 0.7232472 | -0.005418278 | 0.08510173 | 12.68838 |  |  | 1.813514 | 930.2854 | 0.01333569 | 947.2855 | 12.59586 | 590.15 | 7.425949e-05 | 0.4500103 | 0.07611247 | 0.5202999 | -0.004562026 | 0.08551863 | 12.87182 | 1.641449 | 917.5177 | 0.01154922 | 932.706 | 12.6233 | 584.84 | 8.183825e-05 | 0.4499245 | 0.0883234 | 0.9047322 | -0.005481987 | 0.09238314 | 11.22127
0.2413854 | 14281.19 | 0.4820362 | 761.5984 | 0.00237801 | 765.3763 | 12.64038 | 323.83 | 4.366122e-05 | -9.299256e-07 | 7.343391e-06 | 0.4498386 | 0.03711629 | 0 | -0.002156176 | 0 | 2.31213 | 1.816587 | 932.4913 | 0.01298368 | 949.5622 | 12.60364 | 637.54 | 8.390062e-05 | 0.4499674 | 0.08912247 | 0.7216898 | -0.005464886 | 0.0845902 | 12.76247 |  |  | 1.820999 | 930.6197 | 0.01340783 | 947.6956 | 12.59501 | 591.15 | 7.872027e-05 | 0.4499817 | 0.07695717 | 0.5200826 | -0.004628467 | 0.08361147 | 12.93726 | 1.648162 | 918.0332 | 0.01161283 | 933.2916 | 12.62326 | 585.84 | 7.188824e-05 | 0.4499102 | 0.088366 | 0.9003443 | -0.00548452 | 0.0936438 | 11.27884
0.2434072 | 14302.23 | 0.4860737 | 762.7205 | 0.002414498 | 766.5347 | 12.63941 | 324.33 | 6.664253e-05 | 7.297471e-05 | 7.44457e-06 | 0.4497099 | 0.03809179 | 0 | -0.00223215 | 0 | 2.341026 | 1.824891 | 932.8686 | 0.01306356 | 950.0239 | 12.60367 | 638.54 | 8.320578e-05 | 0.4498959 | 0.08909061 | 0.7202153 | -0.005461723 | 0.0841859 | 12.83511 |  |  | 1.829258 | 930.9021 | 0.01348786 | 948.0601 | 12.59501 | 592.15 | 9.257584e-05 | 0.4498529 | 0.07696278 | 0.5214196 | -0.004628468 | 0.08295468 | 13.00948 | 1.655826 | 918.4532 | 0.01168636 | 933.7890625 | 12.62287 | 586.84 | 7.928034e-05 | 0.4498959 | 0.08875509 | 0.8983042 | -0.005514616 | 0.09284931 | 11.34461
0.2447226 | 14323.12 | 0.4887004 | 763.8345 | 0.002436937 | 767.6743 | 12.64038 | 324.83 | 3.69293e-05 | 4.487904e-05 | 7.502192e-06 | 0.4497957 | 0.03712283 | 0 | -0.002154417 | 0 | 2.359852 | 1.833228 | 933.297 | 0.01314347 | 950.538 | 12.6029 | 639.54 | 8.130558e-05 | 0.4498386 | 0.08985743 | 0.7189977 | -0.005521744 | 0.08365692 | 12.90805 |  |  | 1.839515 | 931.2565 | 0.01358723 | 948.5165 | 12.59465 | 593.15 | 8.788946e-05 | 0.4498672 | 0.07732119 | 0.5216275 | -0.004656326 | 0.08242621 | 13.09921 | 1.664018 | 918.9164 | 0.01176485 | 934.3352 | 12.6222 | 587.84 | 7.518506e-05 | 0.4500389 | 0.08942587 | 0.8963317 | -0.005566926 | 0.09276646 | 11.41493
0.2452565 | 14343.65 | 0.4897666 | 764.9292 | 0.002443874 | 768.7827 | 12.64041 | 325.33 | 3.807821e-05 | 1.387484e-05 | 7.511986e-06 | 0.4497242 | 0.03708428 | 0 | -0.002150254 | 0 | 2.367505 | 1.841152 | 933.7105 | 0.01321938 | 951.0331 | 12.60312 | 640.54 | 7.53503e-05 | 0.4499674 | 0.08963998 | 0.7173156 | -0.005503817 | 0.08253504 | 12.97742 |  |  | 1.846836 | 931.8023 | 0.01365664 | 949.140625 | 12.59478 | 594.15 | 5.515562e-05 | 0.4499245 | 0.07718861 | 0.5224805 | -0.004644958 | 0.08177675 | 13.16329 | 1.670863 | 919.3438 | 0.01183023 | 934.8327 | 12.62176 | 588.84 | 6.850865e-05 | 0.4500532 | 0.08986153 | 0.8934454 | -0.005600697 | 0.092292 | 11.47372
0.2466294 | 14363.62 | 0.4925082 | 765.9943 | 0.002467624 | 769.8742 | 12.64012 | 325.83 | 4.594715e-05 | 4.749978e-05 | 7.573349e-06 | 0.4499245 | 0.03737653 | 0 | -0.002172272 | 0 | 2.387211 | 1.848298 | 934.0346 | 0.0132881 | 951.43 | 12.60261 | 641.54 | 7.336182e-05 | 0.4499674 | 0.09014735 | 0.7161051 | -0.005543462 | 0.0836006 | 13.03999 |  |  | 1.850546 | 932.1005 | 0.01369171 | 949.4789 | 12.59375 | 595.15 | 8.316379e-05 | 0.4498959 | 0.07822253 | 0.5238847 | -0.004726464 | 0.08096301 | 13.19578 | 1.67772 | 919.8688 | 0.01189519 | 935.4296875 | 12.62186 | 589.84 | 7.244674e-05 | 0.4500246 | 0.08976038 | 0.8890724 | -0.005591842 | 0.09087235 | 11.53264
0.2475574 | 14385.54 | 0.4943613 | 767.1632 | 0.00248216 | 771.0632 | 12.63985 | 326.33 | 4.631584e-05 | 2.907217e-05 | 7.60629e-06 | 0.4496241 | 0.03765111 | 0 | -0.002192788 | 0 | 2.40055 | 1.855825 | 934.3522 | 0.01336061 | 951.8239 | 12.60227 | 642.54 | 8.177854e-05 | 0.449996 | 0.090494 | 0.7144104 | -0.005570387 | 0.08382448 | 13.10593 |  |  | 1.863468 | 932.4207 | 0.01381752 | 949.9256 | 12.59375 | 596.15 | 0.0001120297 | 0.4499817 | 0.078222 | 0.5238807 | -0.004725919 | 0.08077843 | 13.30897 | 1.685353 | 920.26 | 0.01196854 | 935.8977 | 12.62152 | 590.84 | 7.693797e-05 | 0.4499531 | 0.09010548 | 0.8862189 | -0.005618508 | 0.08903413 | 11.59826
0.2489487 | 14408.07 | 0.4971398 | 768.3651 | 0.002505815 | 772.2925 | 12.64027 | 326.83 | 4.977985e-05 | 4.730979e-05 | 7.66703e-06 | 0.4497957 | 0.03723099 | 0 | -0.002158353 | 0 | 2.420581 | 1.864654 | 934.7767 | 0.01344537 | 952.3387 | 12.60182 | 643.54 | 8.586344e-05 | 0.4500675 | 0.09094392 | 0.7124592 | -0.005605313 | 0.08447903 | 13.1833 |  |  | 1.872952 | 932.7438 | 0.01390939 | 950.3433 | 12.59295 | 597.15 | 7.349698e-05 | 0.449996 | 0.07902341 | 0.5235227 | -0.004788956 | 0.08157727 | 13.39207 | 1.693107 | 920.6324 | 0.01204318 | 936.3479 | 12.62096 | 591.84 | 6.928925e-05 | 0.4498816 | 0.09066423 | 0.8833019 | -0.005662108 | 0.08740164 | 11.66496
0.2500502 | 14429.52 | 0.4993393 | 769.5085 | 0.002523892 | 773.4587 | 12.64029 | 327.33 | 5.129269e-05 | 3.615348e-05 | 7.710543e-06 | 0.4499531 | 0.03720587 | 0 | -0.002155203 | 0 | 2.436463 | 1.872997 | 935.1709 | 0.01352551 | 952.8184 | 12.60164 | 644.54 | 7.792028e-05 | 0.4500103 | 0.09112146 | 0.7112742 | -0.005618712 | 0.08477747 | 13.25646 |  |  | 1.878168 | 933.1124 | 0.01395893 | 950.7675 | 12.59264 | 598.15 | 6.708735e-05 | 0.4499245 | 0.0793295 | 0.5235777 | -0.004812647 | 0.08213181 | 13.43779 | 1.699211 | 921.0053 | 0.0121015 | 936.7833 | 12.62066 | 592.84 | 7.526187e-05 | 0.4498529 | 0.09096694 | 0.8805356 | -0.005685452 | 0.08584671 | 11.71747
0.2515173 | 14449.35 | 0.5022691 | 770.5664 | 0.002549541 | 774.5447 | 12.64022 | 327.83 | 5.057793e-05 | 5.129818e-05 | 7.777022e-06 | 0.4497099 | 0.03728129 | 0 | -0.002160087 | 0 | 2.457647 | 1.880238 | 935.4866 | 0.01359519 | 953.2078 | 12.60146 | 645.54 | 7.864911e-05 | 0.4500246 | 0.09130351 | 0.709906 | -0.0056326 | 0.08466274 | 13.31996 |  |  | 1.886369 | 933.4948 | 0.01403784 | 951.2336 | 12.59245 | 599.15 | 8.003398e-05 | 0.4500532 | 0.0795251 | 0.5244928 | -0.004827557 | 0.08160687 | 13.50971 | 1.70816 | 921.5312 | 0.01218711 | 937.4007 | 12.62045 | 593.84 | 8.733097e-05 | 0.4499388 | 0.09117617 | 0.8778732 | -0.005701152 | 0.0851882 | 11.79451
0.2525829 | 14469.07 | 0.5043971 | 771.6181 | 0.002567214 | 775.6182 | 12.64026 | 328.33 | 3.067765e-05 | 3.534602e-05 | 7.819006e-06 | 0.4496098 | 0.03723829 | 0 | -0.002155617 | 0 | 2.473055 | 1.888727 | 935.8948 | 0.01367667 | 953.7032 | 12.601 | 646.54 | 7.804195e-05 | 0.4500246 | 0.09175828 | 0.7085106 | -0.00566794 | 0.0847127 | 13.39445 |  |  | 1.894174 | 933.8248 | 0.01411311 | 951.6428 | 12.59139 | 600.15 | 8.644361e-05 | 0.4500246 | 0.08058156 | 0.5255228 | -0.004910815 | 0.08264484 | 13.57818 | 1.716677 | 921.8543 | 0.01226953 | 937.8079 | 12.62042 | 594.84 | 8.098085e-05 | 0.4499245 | 0.0912075 | 0.8737369 | -0.005703106 | 0.08383055 | 11.86787
0.2530535 | 14488.98 | 0.5053368 | 772.6796 | 0.002573001 | 776.6924 | 12.64052 | 328.83 | 4.833187e-05 | 1.157401e-05 | 7.824716e-06 | 0.4497814 | 0.03697713 | 0 | -0.002133892 | 0 | 2.479869 | 1.895846 | 936.2488 | 0.01374493 | 954.1306 | 12.60078 | 647.54 | 7.769066e-05 | 0.4499245 | 0.09198349 | 0.7076211 | -0.005685185 | 0.08530383 | 13.45694 |  |  | 1.903658 | 934.1288 | 0.01420505 | 952.0412 | 12.59202 | 601.15 | 9.077522e-05 | 0.4499102 | 0.07995473 | 0.5259147 | -0.004860629 | 0.08520509 | 13.6614 | 1.724356 | 922.3002 | 0.01234301 | 938.3323 | 12.61981 | 595.84 | 8.105825e-05 | 0.4499388 | 0.09181077 | 0.8705015 | -0.005750113 | 0.08405974 | 11.93403
0.2550032 | 14509.56 | 0.5092303 | 773.7771 | 0.002608127 | 777.8259 | 12.63963 | 329.33 | 7.334023e-05 | 7.025199e-05 | 7.919495e-06 | 0.4501104 | 0.037868 | 0 | -0.002203199 | 0 | 2.508138 | 1.904265 | 936.6842 | 0.01382556 | 954.6531 | 12.60036 | 648.54 | 8.26368e-05 | 0.4498672 | 0.09239957 | 0.7065425 | -0.005717415 | 0.08551499 | 13.53087 |  |  | 1.91233 | 934.5896 | 0.01428817 | 952.5919 | 12.59142 | 602.15 | 7.977148e-05 | 0.4498672 | 0.08055563 | 0.5262152 | -0.004907556 | 0.08576924 | 13.73753 | 1.732889 | 922.6593 | 0.01242538 | 938.7764 | 12.61971 | 596.84 | 8.074268e-05 | 0.4500675 | 0.09191114 | 0.8676367 | -0.005757471 | 0.08457211 | 12.00758
0.2567261 | 14529.3 | 0.5126709 | 774.8297 | 0.002638887 | 778.9105 | 12.6399 | 329.83 | 5.300134e-05 | 6.151944e-05 | 8.000749e-06 | 0.4496098 | 0.03759731 | 0 | -0.002180728 | 0 | 2.533154 | 1.912373 | 937.0554 | 0.01390346 | 955.1074 | 12.59993 | 649.54 | 7.898013e-05 | 0.4499531 | 0.09283157 | 0.7054442 | -0.005751017 | 0.08504323 | 13.6021 |  |  | 1.919612 | 934.9752 | 0.01435798 | 953.053 | 12.59111 | 603.15 | 6.631175e-05 | 0.4498243 | 0.08086012 | 0.5262392 | -0.004931098 | 0.08515497 | 13.80149 | 1.740504 | 923.0771 | 0.01249837 | 939.2717 | 12.61928 | 597.84 | 7.380489e-05 | 0.4499817 | 0.09234759 | 0.8638586 | -0.005791327 | 0.08534712 | 12.07326
0.2576573 | 14548.98 | 0.5145304 | 775.8796 | 0.002653887 | 779.9804 | 12.63967 | 330.33 | 4.515799e-05 | 2.999976e-05 | 8.034047e-06 | 0.4495955 | 0.03782951 | 0 | -0.002198015 | 0 | 2.546693 | 1.920061 | 937.3421 | 0.01397769 | 955.4717 | 12.59932 | 650.54 | 7.925687e-05 | 0.4500103 | 0.09343762 | 0.704423 | -0.005798555 | 0.08466426 | 13.66967 |  |  | 1.925592 | 935.2598 | 0.01441546 | 953.399 | 12.59021 | 604.15 | 7.466068e-05 | 0.4499531 | 0.08175731 | 0.5264632 | -0.005001805 | 0.08479153 | 13.85403 | 1.747649 | 923.5528 | 0.01256641 | 939.8218 | 12.61864 | 598.84 | 7.987873e-05 | 0.4499817 | 0.09298672 | 0.8606627 | -0.005841126 | 0.0863643 | 12.13491
0.2589874 | 14569.25 | 0.5171867 | 776.9603 | 0.002676728 | 781.0874 | 12.6396 | 330.83 | 5.88099e-05 | 4.568184e-05 | 8.090946e-06 | 0.4496241 | 0.0378988 | 0 | -0.002202392 | 0 | 2.566058 | 1.928225 | 937.6878 | 0.01405627 | 955.9006 | 12.59956 | 651.54 | 8.564158e-05 | 0.4499531 | 0.09320371 | 0.7036244 | -0.005779433 | 0.0848876 | 13.74144 |  |  | 1.934544 | 935.6005 | 0.01450195 | 953.8301 | 12.59017 | 605.15 | 8.914067e-05 | 0.4500532 | 0.08179869 | 0.5270144 | -0.00500455 | 0.08485182 | 13.93272 | 1.75648 | 923.8952 | 0.01265179 | 940.2518 | 12.61882 | 599.84 | 7.553755e-05 | 0.4499674 | 0.09280416 | 0.8580027 | -0.005826125 | 0.08797178 | 12.21113
0.2606023 | 14589.78125 | 0.5204114 | 778.0553 | 0.00270519 | 782.2133 | 12.64002 | 331.33 | 5.33852e-05 | 5.69243e-05 | 8.164639e-06 | 0.4498816 | 0.03747735 | 0 | -0.00216796 | 0 | 2.589602 | 1.93719 | 938.1578 | 0.01414206 | 956.4639 | 12.59864 | 652.54 | 7.447475e-05 | 0.4500818 | 0.09412299 | 0.7020222 | -0.005851485 | 0.08473523 | 13.82028 |  |  | 1.94342 | 935.9375 | 0.01458769 | 954.2568 | 12.58945 | 606.15 | 8.203759e-05 | 0.4499817 | 0.08252231 | 0.5269016 | -0.005061413 | 0.08575436 | 14.01075 | 1.762757 | 924.2366 | 0.01271195 | 940.6572 | 12.61854 | 600.84 | 7.379179e-05 | 0.4499245 | 0.09307966 | 0.856114 | -0.005847371 | 0.08795411 | 12.26533
0.2616608 | 14609.97 | 0.5225252 | 779.132 | 0.002722633 | 783.3123 | 12.63979 | 331.83 | 4.566029e-05 | 3.488688e-05 | 8.204904e-06 | 0.4498672 | 0.03771203 | 0 | -0.002185415 | 0 | 2.605056 | 1.94312 | 938.4316 | 0.01419901 | 956.7987 | 12.5985 | 653.54 | 7.657475e-05 | 0.4500675 | 0.09425543 | 0.7004412 | -0.005861516 | 0.08505154 | 13.87246 |  |  | 1.950952 | 936.3376 | 0.01465986 | 954.7352 | 12.58976 | 607.15 | 7.496248e-05 | 0.4499817 | 0.08221597 | 0.5274283 | -0.005036488 | 0.08510649 | 14.077 | 1.771239 | 924.7065 | 0.0127932 | 941.214 | 12.61799 | 601.84 | 8.135001e-05 | 0.4499388 | 0.09363152 | 0.8532019 | -0.005890277 | 0.08883061 | 12.3386
0.2628888 | 14629.73 | 0.5249775 | 780.1857 | 0.00274353 | 784.3907 | 12.63954 | 332.33 | 5.860695e-05 | 4.17931e-05 | 8.255438e-06 | 0.4497385 | 0.03796248 | 0 | -0.002204141 | 0 | 2.623009 | 1.952505 | 938.7788 | 0.01428961 | 957.2408 | 12.59805 | 654.54 | 8.508094e-05 | 0.4500246 | 0.09471232 | 0.6997499 | -0.005897136 | 0.08480389 | 13.95506 |  |  | 1.958412 | 936.6678 | 0.01473168 | 955.1418 | 12.58928 | 608.15 | 7.847801e-05 | 0.4500103 | 0.08269675 | 0.52773 | -0.005074101 | 0.08548719 | 14.14265 | 1.779027 | 925.1778 | 0.01286758 | 941.7657 | 12.61791 | 602.84 | 7.953935e-05 | 0.4498529 | 0.09371291 | 0.8521287 | -0.005895952 | 0.08890292 | 12.40591
0.2645956 | 14649.42 | 0.5283859 | 781.2358 | 0.002773973 | 785.4731 | 12.64012 | 332.83 | 4.584895e-05 | 6.088661e-05 | 8.334505e-06 | 0.4499817 | 0.03737709 | 0 | -0.002156795 | 0 | 2.647996 | 1.960136 | 939.1212 | 0.01436294 | 957.6616 | 12.59786 | 655.54 | 7.927774e-05 | 0.449996 | 0.09489568 | 0.6984689 | -0.005911087 | 0.08534238 | 14.02225 |  |  | 1.966647 | 936.9187 | 0.01481153 | 955.4748 | 12.58867 | 609.15 | 8.148162e-05 | 0.4499102 | 0.08330406 | 0.5282636 | -0.005121877 | 0.08630587 | 14.21513 | 1.787146 | 925.5686 | 0.01294566 | 942.2386 | 12.61723 | 603.84 | 7.852833e-05 | 0.4499388 | 0.09439498 | 0.8500912 | -0.005949293 | 0.08861746 | 12.47612
0.2651847 | 14668 | 0.5295624 | 782.2267 | 0.002782358 | 786.4787 | 12.63909 | 333.33 | 4.930314e-05 | 1.676986e-05 | 8.347158e-06 | 0.4497528 | 0.03840496 | 0 | -0.002237043 | 0 | 2.656632 | 1.96836 | 939.5756 | 0.01444149 | 958.2022 | 12.59749 | 656.54 | 8.659227e-05 | 0.4498672 | 0.09526826 | 0.69732 | -0.005939845 | 0.08520593 | 14.0947 |  |  | 1.974709 | 937.2767 | 0.01488912 | 955.9154 | 12.58819 | 610.15 | 8.109412e-05 | 0.4499245 | 0.0837778 | 0.5281767 | -0.005158892 | 0.08772396 | 14.28611 | 1.794733 | 925.9545 | 0.01301849 | 942.7018 | 12.61685 | 604.84 | 7.863908e-05 | 0.4500818 | 0.09477441 | 0.8480568 | -0.005978694 | 0.08900087 | 12.54175
0.2670645 | 14686.72 | 0.5333162 | 783.2249 | 0.00281642 | 787.5117 | 12.63949 | 333.83 | 5.876586e-05 | 6.812438e-05 | 8.43669e-06 | 0.4498672 | 0.03801278 | 0 | -0.002205022 | 0 | 2.684222 | 1.977454 | 939.9353 | 0.01452914 | 958.6545 | 12.59756 | 657.54 | 8.004653e-05 | 0.4499245 | 0.09520365 | 0.6966107 | -0.005934114 | 0.08411954 | 14.17484 |  |  | 1.982866 | 937.7191 | 0.01496722 | 956.4431 | 12.58769 | 611.15 | 7.77518e-05 | 0.4499817 | 0.0842775 | 0.5285531 | -0.005197835 | 0.08821949 | 14.35797 | 1.802874 | 926.321 | 0.01309691 | 943.1503 | 12.61646 | 605.84 | 8.234555e-05 | 0.4499674 | 0.09515922 | 0.8465022 | -0.006008553 | 0.08899528 | 12.61221
0.2681275 | 14705.05 | 0.5354389 | 784.2026 | 0.002834285 | 788.5114 | 12.63929 | 334.33 | 5.351018e-05 | 3.573019e-05 | 8.477508e-06 | 0.4495239 | 0.0382081 | 0 | -0.002219468 | 0 | 2.699843 | 1.984369 | 940.2691 | 0.01459544 | 959.0601 | 12.59734 | 658.54 | 7.9134e-05 | 0.4498816 | 0.09541871 | 0.6950355 | -0.005950593 | 0.08320641 | 14.2358 |  |  | 1.990259 | 938.0219 | 0.01503849 | 956.8214 | 12.58785 | 612.15 | 7.822205e-05 | 0.4497957 | 0.08411714 | 0.5285503 | -0.005184638 | 0.08726512 | 14.42311 | 1.811202 | 926.7966 | 0.01317657 | 943.7117 | 12.61637 | 606.84 | 7.783348e-05 | 0.4499674 | 0.09525579 | 0.8453475 | -0.006015424 | 0.08788922 | 12.68431
0.2697441 | 14724.88 | 0.5386672 | 785.2599 | 0.002862905 | 789.5999 | 12.63965 | 334.83 | 5.766128e-05 | 5.724002e-05 | 8.550325e-06 | 0.4496527 | 0.03785203 | 0 | -0.002190242 | 0 | 2.723632 | 1.993281 | 940.546 | 0.01468173 | 959.4263 | 12.5963 | 659.54 | 8.662985e-05 | 0.4499674 | 0.096458 | 0.6931551 | -0.006032496 | 0.08202175 | 14.31439 |  |  | 1.998511 | 938.4128 | 0.01511776 | 957.2975 | 12.58746 | 613.15 | 7.831491e-05 | 0.4498959 | 0.08450731 | 0.5297334 | -0.005214974 | 0.08656601 | 14.49585 | 1.818441 | 927.1829 | 0.01324596 | 944.1722 | 12.61541 | 607.84 | 7.113385e-05 | 0.4500246 | 0.09621864 | 0.843093 | -0.006091001 | 0.08685797 | 12.74702
0.2710149 | 14744.5 | 0.5412051 | 786.3062 | 0.002884677 | 790.671875 | 12.63921 | 335.33 | 4.660597e-05 | 4.354399e-05 | 8.602503e-06 | 0.4499102 | 0.03829206 | 0 | -0.002223963 | 0 | 2.742357 | 2.001695 | 940.9739 | 0.01476227 | 959.942 | 12.59627 | 660.54 | 8.194673e-05 | 0.450182 | 0.09649171 | 0.6921973 | -0.006034442 | 0.08107854 | 14.38861 |  |  | 2.005922 | 938.7151 | 0.01518921 | 957.6754 | 12.58695 | 614.15 | 8.082507e-05 | 0.4500675 | 0.08502372 | 0.5304343 | -0.005255465 | 0.08581702 | 14.56121 | 1.825429 | 927.4949 | 0.01331326 | 944.5547 | 12.61552 | 608.84 | 7.843902e-05 | 0.4499531 | 0.09610591 | 0.8416033 | -0.006081572 | 0.08587373 | 12.80757
0.2720779 | 14763.82 | 0.5433278 | 787.3367 | 0.002902363 | 791.7248 | 12.63928 | 335.83 | 5.760891e-05 | 3.537163e-05 | 8.642358e-06 | 0.4498243 | 0.03821811 | 0 | -0.002217067 | 0 | 2.758041 | 2.009671 | 941.3108 | 0.01483899 | 960.3607 | 12.59557 | 661.54 | 7.824235e-05 | 0.4500818 | 0.09719272 | 0.6910323 | -0.006089436 | 0.08021997 | 14.459 |  |  | 2.014676 | 939.1156 | 0.01527337 | 958.1662 | 12.58648 | 615.15 | 8.765136e-05 | 0.4500246 | 0.08549547 | 0.5312547 | -0.005292261 | 0.08368826 | 14.63843 | 1.834129 | 927.8948 | 0.01339698 | 945.0427 | 12.6148 | 609.84 | 8.611572e-05 | 0.4499531 | 0.0968214 | 0.839593 | -0.006137555 | 0.08500085 | 12.88299
0.2738998 | 14781.47 | 0.546966 | 788.2779 | 0.00293546 | 792.6999 | 12.63881 | 336.33 | 7.167681e-05 | 6.619375e-05 | 8.727916e-06 | 0.4498959 | 0.03869015 | 0 | -0.002253427 | 0 | 2.784954 | 2.017344 | 941.5674 | 0.01491317 | 960.6947 | 12.59553 | 662.54 | 8.366026e-05 | 0.4499102 | 0.0972321 | 0.6896788 | -0.006092123 | 0.0795759 | 14.52674 |  |  | 2.023452 | 939.4593 | 0.01535804 | 958.5994 | 12.58603 | 616.15 | 8.808708e-05 | 0.4501104 | 0.08593979 | 0.5312964 | -0.00532697 | 0.08152201 | 14.71589 | 1.842652 | 928.4052 | 0.01347836 | 945.6417 | 12.61476 | 610.84 | 8.263194e-05 | 0.4498816 | 0.09686039 | 0.8372066 | -0.006139811 | 0.08445084 | 12.9569
0.2756672 | 14799.13 | 0.5504955 | 789.2197 | 0.002967471 | 793.6749 | 12.63925 | 336.83 | 6.178024e-05 | 6.402144e-05 | 8.809996e-06 | 0.4497528 | 0.03824995 | 0 | -0.002217667 | 0 | 2.811096 | 2.026403 | 941.8847 | 0.01500065 | 961.1038 | 12.59522 | 663.54 | 8.836484e-05 | 0.4499817 | 0.09754059 | 0.6893365 | -0.006116038 | 0.07896244 | 14.60674 |  |  | 2.032293 | 939.7549 | 0.01544357 | 958.9841 | 12.58565 | 617.15 | 8.091435e-05 | 0.4499674 | 0.08632636 | 0.5313193 | -0.005357175 | 0.07953313 | 14.79394 | 1.850655 | 928.6839 | 0.01355584 | 945.9999 | 12.61419 | 611.84 | 8.126189e-05 | 0.4497814 | 0.09743879 | 0.8347702 | -0.006185141 | 0.08285061 | 13.02635
0.2769935 | 14816.91 | 0.553144 | 790.1675 | 0.002990676 | 794.649 | 12.63899 | 337.33 | 5.638887e-05 | 4.64106e-05 | 8.865728e-06 | 0.4498386 | 0.03850396 | 0 | -0.002236783 | 0 | 2.830735 | 2.035017 | 942.1793 | 0.01508388 | 961.4857 | 12.59518 | 664.54 | 8.25032e-05 | 0.449996 | 0.09757836 | 0.6892211 | -0.006118532 | 0.07995535 | 14.68283 |  |  | 2.039635 | 940.0023 | 0.0155146 | 959.3055 | 12.5849 | 618.15 | 8.431798e-05 | 0.4498243 | 0.08707538 | 0.5325025 | -0.005416213 | 0.07844175 | 14.85878 | 1.858904 | 929.0616 | 0.01363521 | 946.4612 | 12.61425 | 612.84 | 8.189124e-05 | 0.4499674 | 0.09737406 | 0.8324566 | -0.006179404 | 0.08139206 | 13.09795
0.278491 | 14835.24 | 0.5561344 | 791.1452 | 0.003017189 | 795.6558 | 12.63932 | 337.83 | 4.117829e-05 | 5.302578e-05 | 8.931087e-06 | 0.4498529 | 0.03817524 | 0 | -0.0022098 | 0 | 2.852937 | 2.042903 | 942.5734 | 0.01515938 | 961.9621 | 12.59416 | 665.54 | 7.837595e-05 | 0.4499531 | 0.09860108 | 0.6883672 | -0.006198937 | 0.07974674 | 14.75252 |  |  | 2.049157 | 940.3641 | 0.01560649 | 959.7643 | 12.58475 | 619.15 | 9.242882e-05 | 0.4498959 | 0.08721972 | 0.5338585 | -0.005427097 | 0.0790964 | 14.94289 | 1.867033 | 929.3688 | 0.01371377 | 946.8498 | 12.61375 | 613.84 | 8.230208e-05 | 0.449996 | 0.09787666 | 0.829576 | -0.006218689 | 0.08075825 | 13.16853
0.2790555 | 14853.29 | 0.5572618 | 792.1077 | 0.003025179 | 796.6328 | 12.63802 | 338.33 | 5.207482e-05 | 1.597963e-05 | 8.941503e-06 | 0.4497631 | 0.03948033 | 0 | -0.002311998 | 0 | 2.861317 | 2.050692 | 942.8875 | 0.01523435 | 962.3561 | 12.59413 | 666.54 | 8.123282e-05 | 0.4499245 | 0.09863485 | 0.6876416 | -0.006201081 | 0.08011458 | 14.82138 |  |  | 2.058121 | 940.6833 | 0.0156931 | 960.1744 | 12.584 | 620.15 | 7.990839e-05 | 0.4498386 | 0.08797187 | 0.5346694 | -0.005486275 | 0.08017708 | 15.02211 | 1.875364 | 929.7736 | 0.0137938 | 947.3397 | 12.61335 | 614.84 | 8.191565e-05 | 0.4500103 | 0.09827299 | 0.8269979 | -0.006249405 | 0.08033972 | 13.2409
0.2810666 | 14870.54 | 0.5612779 | 793.0276 | 0.003062111 | 797.5898 | 12.63915 | 338.814775 | 5.98977e-05 | 7.618489e-05 | 9.037715e-06 | 0.449672 | 0.03834429 | 0 | -0.002221247 | 0 | 2.891206 | 2.05915 | 943.1259 | 0.01531633 | 962.6792 | 12.59389 | 667.54 | 8.086661e-05 | 0.4498672 | 0.09887365 | 0.6871184 | -0.006219607 | 0.08106793 | 14.89617 |  |  | 2.065138 | 940.9329 | 0.0157609 | 960.4952 | 12.58427 | 621.15 | 8.490132e-05 | 0.4499388 | 0.08770052 | 0.5354169 | -0.005464351 | 0.07884198 | 15.08414 | 1.883417 | 930.1647 | 0.01387113 | 947.813 | 12.61317 | 615.84 | 8.551019e-05 | 0.4500961 | 0.09845456 | 0.8243753 | -0.006263143 | 0.07973435 | 13.31087
0.2820326 | 14888.69 | 0.5632069 | 793.9956 | 0.003078073 | 798.5787 | 12.63798 | 339.32 | 5.675487e-05 | 3.159418e-05 | 9.0713e-06 | 0.4497914 | 0.03951968 | 0 | -0.002313186 | 0 | 2.905579 | 2.066865 | 943.4288 | 0.01539064 | 963.0612 | 12.5933 | 668.54 | 7.697436e-05 | 0.4500246 | 0.09946486 | 0.6864204 | -0.006265965 | 0.0816717 | 14.96441 |  |  | 2.075101 | 941.2152 | 0.01585752 | 960.8771 | 12.58371 | 622.15 | 7.917504e-05 | 0.449996 | 0.08826125 | 0.5347202 | -0.0055084 | 0.07983184 | 15.17223 | 1.892467 | 930.4955 | 0.01395863 | 948.2343 | 12.61278 | 616.84 | 8.0598e-05 | 0.4500103 | 0.09884407 | 0.8222155 | -0.006293441 | 0.08073619 | 13.38955
0.2839252 | 14907.27 | 0.5669863 | 794.9867 | 0.003112404 | 799.6055 | 12.63807 | 339.82 | 7.86326e-05 | 6.866129e-05 | 9.158979e-06 | 0.449608 | 0.03942509 | 0 | -0.002304698 | 0 | 2.933775 | 2.074545 | 943.8259 | 0.01546406 | 963.5390625 | 12.59288 | 669.54 | 7.707813e-05 | 0.4500961 | 0.09988143 | 0.6858532 | -0.006298318 | 0.08213434 | 15.03237 |  |  | 2.080973 | 941.5101 | 0.0159138 | 961.2335 | 12.58287 | 623.15 | 6.785701e-05 | 0.4499388 | 0.0890991 | 0.5354663 | -0.005574423 | 0.08061366 | 15.22417 | 1.899536 | 930.7348 | 0.01402707 | 948.544 | 12.6127 | 617.84 | 7.530355e-05 | 0.4499531 | 0.09892123 | 0.8192548 | -0.00629916 | 0.08098327 | 13.45102
0.2859266 | 14924.82 | 0.5709831 | 795.9224 | 0.003149088 | 800.5784 | 12.63807 | 340.308775 | 6.450326e-05 | 7.505171e-05 | 9.253618e-06 | 0.449804 | 0.03942629 | 0 | -0.00230384 | 0 | 2.963628 | 2.082281 | 944.0952 | 0.01553874 | 963.887 | 12.59244 | 670.54 | 7.995051e-05 | 0.4500818 | 0.1003153 | 0.6860505 | -0.006332263 | 0.08149381 | 15.10085 |  |  | 2.088673 | 941.9125 | 0.01598751 | 961.7169 | 12.58234 | 624.15 | 7.433449e-05 | 0.4500389 | 0.08963316 | 0.536177 | -0.005616171 | 0.08103408 | 15.29229 | 1.907527 | 931.1118 | 0.01410387 | 949.0026 | 12.61204 | 618.84 | 7.956971e-05 | 0.4499102 | 0.09958538 | 0.818159 | -0.006351127 | 0.08212153 | 13.52054
0.2871265 | 14942.26 | 0.5733791 | 796.8525 | 0.003169833 | 801.5331 | 12.6386 | 340.81 | 4.453701e-05 | 4.138855e-05 | 9.300879e-06 | 0.4498171 | 0.03890092 | 0 | -0.002261357 | 0 | 2.981547 | 2.090535 | 944.3701 | 0.01561848 | 964.2456 | 12.59233 | 671.54 | 7.785587e-05 | 0.4500103 | 0.1004296 | 0.6845824 | -0.006340852 | 0.081668 | 15.17393 |  |  | 2.09584 | 942.2217 | 0.01605646 | 962.1001 | 12.58233 | 625.15 | 0.000103773 | 0.4500675 | 0.08964609 | 0.5362512 | -0.005616711 | 0.07924426 | 15.35574 | 1.91545 | 931.4854 | 0.01418 | 949.4572 | 12.61195 | 619.84 | 7.98567e-05 | 0.4498672 | 0.09967428 | 0.8162569 | -0.006357558 | 0.08273737 | 13.58948
0.2881595 | 14959.48 | 0.5754421 | 797.771 | 0.003187295 | 802.4734 | 12.63825 | 341.31 | 5.670132e-05 | 3.492553e-05 | 9.338418e-06 | 0.44981 | 0.03924432 | 0 | -0.002287571 | 0 | 2.996991 | 2.097852 | 944.6702 | 0.01568886 | 964.6211 | 12.59152 | 672.54 | 8.028093e-05 | 0.4499674 | 0.1012423 | 0.6840367 | -0.006404787 | 0.08318233 | 15.23874 |  |  | 2.109427 | 942.4113 | 0.01618918 | 962.4218 | 12.5817 | 626.15 | 8.760136e-05 | 0.4499817 | 0.09027512 | 0.5363748 | -0.005666334 | 0.07917117 | 15.47603 | 1.923499 | 931.8058 | 0.01425765 | 949.8588 | 12.61132 | 620.84 | 8.024551e-05 | 0.4498959 | 0.1003065 | 0.8144546 | -0.006407093 | 0.08342563 | 13.65955
0.2899659 | 14976.29 | 0.5790493 | 798.6671 | 0.003220226 | 803.4036 | 12.63854 | 341.81 | 5.963119e-05 | 6.58622e-05 | 9.421101e-06 | 0.4500389 | 0.0389612 | 0 | -0.002264275 | 0 | 3.024029 | 2.106591 | 945.007 | 0.01577302 | 965.0476 | 12.59156 | 673.54 | 8.684516e-05 | 0.4499388 | 0.1011991 | 0.6832768 | -0.006400787 | 0.08338078 | 15.31616 |  |  | 2.11336 | 942.7308 | 0.01622625 | 962.7852 | 12.5828 | 627.15 | 6.784629e-05 | 0.4498959 | 0.08917075 | 0.5378068 | -0.005578189 | 0.08006841 | 15.51087 | 1.931499 | 932.1693 | 0.01433459 | 950.3038 | 12.61106 | 621.84 | 7.824848e-05 | 0.449996 | 0.1005658 | 0.8130428 | -0.006427027 | 0.08526537 | 13.72923
0.2911456 | 14993.06 | 0.5814052 | 799.5617 | 0.003240689 | 804.3224 | 12.63854 | 342.31 | 5.433147e-05 | 4.092557e-05 | 9.467118e-06 | 0.4496813 | 0.03895503 | 0 | -0.002262876 | 0 | 3.041707 | 2.115221 | 945.366 | 0.01585598 | 965.4958 | 12.59118 | 674.54 | 8.362447e-05 | 0.4498672 | 0.1015782 | 0.6827493 | -0.006430242 | 0.08337726 | 15.39266 |  |  | 2.122997 | 943.0888 | 0.01631922 | 963.2416 | 12.58104 | 628.15 | 8.143698e-05 | 0.4498529 | 0.09093588 | 0.5388482 | -0.005717709 | 0.07954837 | 15.59624 | 1.939148 | 932.4823 | 0.01440833 | 950.6943 | 12.61099 | 622.84 | 7.842889e-05 | 0.4498816 | 0.100635 | 0.8112499 | -0.006432004 | 0.08674911 | 13.79587
0.2926866 | 15009.64 | 0.5844824 | 800.4459 | 0.003268377 | 805.2365 | 12.63791 | 342.81 | 6.10018e-05 | 5.537504e-05 | 9.534076e-06 | 0.4496956 | 0.03958459 | 0 | -0.002311749 | 0 | 3.064823 | 2.123316 | 945.6261 | 0.01593422 | 965.838 | 12.59059 | 675.54 | 7.882088e-05 | 0.4499245 | 0.1021651 | 0.6819728 | -0.006476334 | 0.08431925 | 15.46443 |  |  | 2.129648 | 943.3241 | 0.01638344 | 963.5446 | 12.58034 | 629.15 | 0.0001039076 | 0.4498243 | 0.09162755 | 0.5397128 | -0.005772236 | 0.08039309 | 15.65518 | 1.947185 | 932.8964 | 0.01448535 | 951.1914 | 12.60998 | 623.84 | 7.947028e-05 | 0.4500246 | 0.1016394 | 0.8096808 | -0.006510855 | 0.08654268 | 13.86591
0.2942004 | 15027.41 | 0.5875054 | 801.3935 | 0.003295308 | 806.2141 | 12.63747 | 343.31 | 6.070839e-05 | 5.386211e-05 | 9.598636e-06 | 0.4495525 | 0.04003087 | 0 | -0.002346068 | 0 | 3.087558 | 2.130985 | 945.9039 | 0.01600816 | 966.1943 | 12.59085 | 676.54 | 7.943878e-05 | 0.4499245 | 0.1019082 | 0.6811813 | -0.006455494 | 0.08453263 | 15.53244 |  |  | 2.143778 | 943.6179 | 0.01652093 | 963.9781 | 12.5806 | 630.15 | 8.904781e-05 | 0.4499102 | 0.09137639 | 0.5400786 | -0.005751839 | 0.08150771 | 15.78044 | 1.955042 | 933.2354 | 0.01456099 | 951.6105 | 12.60999 | 624.84 | 7.731844e-05 | 0.4500818 | 0.1016366 | 0.8080343 | -0.006510085 | 0.08643866 | 13.93442
0.2957266 | 15045.4 | 0.5905533 | 802.3528 | 0.003322448 | 807.2035 | 12.63756 | 343.81 | 6.120831e-05 | 5.427981e-05 | 9.663616e-06 | 0.4497957 | 0.03993331 | 0 | -0.002337378 | 0 | 3.110508 | 2.139204 | 946.325 | 0.01608671 | 966.7021 | 12.5901 | 677.54 | 8.559505e-05 | 0.450139 | 0.1026581 | 0.6805283 | -0.006514247 | 0.08530415 | 15.60536 |  |  | 2.147457 | 943.8879 | 0.01655574 | 964.2886 | 12.58003 | 631.15 | 5.421156e-05 | 0.4501104 | 0.09194696 | 0.5412592 | -0.005796702 | 0.08401634 | 15.81307 | 1.962649 | 933.5289 | 0.0146344 | 951.9807 | 12.60959 | 625.84 | 7.580549e-05 | 0.4499388 | 0.1020384 | 0.8069454 | -0.006541421 | 0.08607829 | 14.00076
0.2972654 | 15062.8 | 0.5936262 | 803.281 | 0.003349941 | 808.162 | 12.63734 | 344.31 | 5.49891e-05 | 5.498715e-05 | 9.729433e-06 | 0.4499102 | 0.04015731 | 0 | -0.002354143 | 0 | 3.133673 | 2.148104 | 946.6467 | 0.01617251 | 967.1151 | 12.59001 | 678.54 | 8.083798e-05 | 0.4500532 | 0.1027483 | 0.6791645 | -0.006520856 | 0.08559456 | 15.68435 |  |  | 2.15462 | 944.2522 | 0.01662432 | 964.7285 | 12.57904 | 632.15 | 9.140142e-05 | 0.4500103 | 0.09292875 | 0.5416096 | -0.00587406 | 0.08281109 | 15.8766 | 1.970203 | 933.9196 | 0.01470677 | 952.4497 | 12.60921 | 626.84 | 8.128273e-05 | 0.4500103 | 0.1024146 | 0.805317 | -0.006570574 | 0.08611256 | 14.06667
0.2984803 | 15079.1 | 0.5960522 | 804.1503 | 0.003371185 | 809.0561 | 12.63746 | 344.81 | 5.148075e-05 | 4.248787e-05 | 9.776936e-06 | 0.4497528 | 0.04003882 | 0 | -0.00234389 | 0 | 3.151982 | 2.155371 | 946.9199 | 0.0162425 | 967.463 | 12.58927 | 679.54 | 7.913102e-05 | 0.4498672 | 0.1034909 | 0.6786805 | -0.00657928 | 0.0854286 | 15.74887 |  |  | 2.165738 | 944.6048 | 0.01673185 | 965.1937 | 12.5788 | 633.15 | 8.57299e-05 | 0.4499817 | 0.09317657 | 0.5427924 | -0.005893177 | 0.08381315 | 15.97526 | 1.978905 | 934.3349 | 0.01479031 | 952.9545 | 12.60908 | 627.84 | 8.360128e-05 | 0.4499531 | 0.1025404 | 0.8036141 | -0.006579868 | 0.08600397 | 14.14263
0.2998434 | 15095.29 | 0.5987743 | 805.0133 | 0.003395401 | 809.9462 | 12.63734 | 345.31 | 5.383156e-05 | 4.843157e-05 | 9.832906e-06 | 0.4497957 | 0.04015644 | 0 | -0.00235231 | 0 | 3.172548 | 2.163931 | 947.2378 | 0.01632496 | 967.8689 | 12.58901 | 680.54 | 8.584197e-05 | 0.4499817 | 0.1037531 | 0.6781873 | -0.006599537 | 0.08484667 | 15.82489 |  |  | 2.171766 | 944.9009 | 0.01678962 | 965.5533 | 12.57811 | 634.15 | 7.529998e-05 | 0.4500532 | 0.09385964 | 0.5438671 | -0.005946935 | 0.08489734 | 16.02877 | 1.986924 | 934.6015 | 0.0148679 | 953.3015 | 12.60883 | 628.84 | 8.065516e-05 | 0.4497814 | 0.1027937 | 0.8027446 | -0.006599492 | 0.08442921 | 14.21265
0.301176 | 15111.4 | 0.6014353 | 805.8725 | 0.003419021 | 810.8322 | 12.63681 | 345.81 | 6.13202e-05 | 4.723947e-05 | 9.886992e-06 | 0.4496956 | 0.04068587 | 0 | -0.002393295 | 0 | 3.192674 | 2.17254 | 947.5233 | 0.01640807 | 968.2421875 | 12.58855 | 681.54 | 8.35541e-05 | 0.4500532 | 0.104212 | 0.6770901 | -0.006635445 | 0.08473262 | 15.90137 |  |  | 2.180798 | 945.1134 | 0.01687733 | 965.8558 | 12.57799 | 635.15 | 8.606205e-05 | 0.4499102 | 0.09397867 | 0.5442955 | -0.00595605 | 0.08552322 | 16.10896 | 1.995036 | 934.9435 | 0.01494601 | 953.7261 | 12.60822 | 629.84 | 8.506005e-05 | 0.4498959 | 0.1034047 | 0.8005919 | -0.006647318 | 0.08370893 | 14.28351
0.3029141 | 15127.65 | 0.6049063 | 806.7391 | 0.003450686 | 811.7321 | 12.63618 | 346.31 | 6.459763e-05 | 6.333133e-05 | 9.964154e-06 | 0.4498959 | 0.04131575 | 0 | -0.002442217 | 0 | 3.218953 | 2.180641 | 947.9346 | 0.01648549 | 968.7393 | 12.58834 | 682.54 | 8.30364e-05 | 0.4500675 | 0.10442 | 0.6772022 | -0.006651244 | 0.08332522 | 15.97337 |  |  | 2.188979 | 945.4413 | 0.01695609 | 966.2682 | 12.57715 | 636.15 | 8.59061e-05 | 0.4499245 | 0.09482604 | 0.5456136 | -0.006022805 | 0.08368523 | 16.18162 | 2.003936 | 935.2746 | 0.01503193 | 954.147 | 12.60774 | 630.84 | 8.264087e-05 | 0.4500675 | 0.1038826 | 0.7987002 | -0.006684632 | 0.08360004 | 14.36127
0.3044108 | 15143.68 | 0.6078951 | 807.5938 | 0.003477586 | 812.6162 | 12.63656 | 346.81 | 6.493091e-05 | 5.379925e-05 | 1.002735e-05 | 0.4497528 | 0.04094168 | 0 | -0.002411769 | 0 | 3.241606 | 2.189147 | 948.208 | 0.01656764 | 969.0993 | 12.58804 | 683.54 | 8.318193e-05 | 0.4499102 | 0.1047215 | 0.6776997 | -0.006674694 | 0.08256696 | 16.04899 |  |  | 2.197979 | 945.7535 | 0.01704297 | 966.6724 | 12.57751 | 637.15 | 7.52845e-05 | 0.4498672 | 0.09445888 | 0.5468108 | -0.005993166 | 0.08216554 | 16.26158 | 2.011564 | 935.6717 | 0.01510497 | 954.6235 | 12.60748 | 631.84 | 8.174239e-05 | 0.4499674 | 0.104144 | 0.7983599 | -0.006704686 | 0.08267099 | 14.42796
0.3061656 | 15160.2 | 0.6113994 | 808.4751 | 0.003509532 | 813.5314 | 12.63659 | 347.31 | 5.423685e-05 | 6.389199e-05 | 1.01049e-05 | 0.4497528 | 0.04090466 | 0 | -0.002407944 | 0 | 3.268195 | 2.197278 | 948.4814 | 0.0166461 | 969.4559 | 12.58742 | 684.54 | 8.525151e-05 | 0.44981 | 0.1053394 | 0.6778635 | -0.006723239 | 0.08151808 | 16.12129 |  |  | 2.204036 | 946.0035 | 0.01710124 | 966.9852 | 12.57771 | 638.15 | 7.294161e-05 | 0.4497957 | 0.09426041 | 0.5476482 | -0.005977016 | 0.08125619 | 16.31541 | 2.020284 | 936.0236 | 0.01518899 | 955.0642 | 12.60724 | 632.84 | 9.120118e-05 | 0.4499817 | 0.1043832 | 0.7973987 | -0.006723057 | 0.08199403 | 14.50421
0.3071267 | 15177 | 0.6133188 | 809.3711 | 0.003525634 | 814.4485 | 12.63606 | 347.81 | 5.964692e-05 | 3.220467e-05 | 1.013667e-05 | 0.4496664 | 0.04144073 | 0 | -0.002449419 | 0 | 3.282775 | 2.206197 | 948.749 | 0.01673234 | 969.814 | 12.58704 | 685.54 | 8.388093e-05 | 0.4499531 | 0.1057216 | 0.6775985 | -0.0067531 | 0.08063307 | 16.20064 |  |  | 2.212567 | 946.3052 | 0.01718356 | 967.3743 | 12.57609 | 639.15 | 8.950139e-05 | 0.4499674 | 0.0958806 | 0.547994 | -0.006105172 | 0.08116341 | 16.39126 | 2.029805 | 936.303 | 0.01528128 | 955.4384 | 12.60655 | 633.84 | 7.811035e-05 | 0.4500246 | 0.1050727 | 0.7950659 | -0.00677721 | 0.08064049 | 14.5875
0.3091466 | 15194.03 | 0.6173524 | 810.2789 | 0.003562764 | 815.3947 | 12.63657 | 348.307775 | 6.706293e-05 | 7.459094e-05 | 1.022878e-05 | 0.4497534 | 0.04092429 | 0 | -0.002407659 | 0 | 3.313448 | 2.214054 | 949.1364 | 0.01680746 | 970.2845 | 12.58696 | 686.54 | 7.772346e-05 | 0.4500818 | 0.1058028 | 0.6767069 | -0.00675888 | 0.07999896 | 16.27055 |  |  | 2.221936 | 946.5916 | 0.01727417 | 967.7559 | 12.57591 | 640.15 | 9.656579e-05 | 0.4500246 | 0.0960653 | 0.5483534 | -0.006119386 | 0.0812435 | 16.47457 | 2.035906 | 936.5591 | 0.01534001 | 955.7569 | 12.60648 | 634.84 | 7.403293e-05 | 0.4499817 | 0.1051431 | 0.793941 | -0.006782368 | 0.08030693 | 14.64089
0.310486 | 15210.46 | 0.6200271 | 811.1554 | 0.003586458 | 816.2983 | 12.63644 | 348.81 | 5.18402e-05 | 4.717808e-05 | 1.028198e-05 | 0.4497823 | 0.04105676 | 0 | -0.002417241 | 0 | 3.33381 | 2.221742 | 949.3301 | 0.01688199 | 970.5555 | 12.58624 | 687.54 | 8.493899e-05 | 0.4501104 | 0.1065208 | 0.6755301 | -0.006815506 | 0.07839131 | 16.33898 |  |  | 2.23188 | 946.9676 | 0.01736999 | 968.2343 | 12.57546 | 641.15 | 9.499195e-05 | 0.4500532 | 0.09650987 | 0.5496344 | -0.006154094 | 0.07955632 | 16.56303 | 2.044611 | 936.9671 | 0.01542357 | 956.2548 | 12.60629 | 635.84 | 8.956497e-05 | 0.4500532 | 0.1053368 | 0.7918702 | -0.006797049 | 0.08056912 | 14.71709
0.3117483 | 15225.82 | 0.6225478 | 811.9744 | 0.00360881 | 817.143 | 12.63623 | 349.31 | 4.939598e-05 | 4.470488e-05 | 1.033125e-05 | 0.4498386 | 0.04126474 | 0 | -0.002432852 | 0 | 3.353019 | 2.231042 | 949.6115 | 0.01697187 | 970.9316 | 12.58512 | 688.54 | 8.788651e-05 | 0.4500818 | 0.107641 | 0.6745715 | -0.006903891 | 0.07714595 | 16.42178 |  |  | 2.240934 | 947.1983 | 0.01745778 | 968.556 | 12.57477 | 642.15 | 8.445727e-05 | 0.4500246 | 0.09720561 | 0.549866 | -0.006208975 | 0.07692425 | 16.6436 | 2.053819 | 937.2894 | 0.01551253 | 956.6701 | 12.60481 | 636.84 | 9.088323e-05 | 0.44981 | 0.1068184 | 0.7903593 | -0.006913883 | 0.08031368 | 14.79772
0.3129596 | 15241.8 | 0.6249667 | 812.8266 | 0.003630036 | 818.0203 | 12.6353 | 349.81 | 6.673898e-05 | 4.245108e-05 | 1.037716e-05 | 0.4498131 | 0.04220038 | 0 | -0.002505969 | 0 | 3.371472 | 2.239319 | 949.8762 | 0.01705179 | 971.2808 | 12.58533 | 689.54 | 8.300419e-05 | 0.4499531 | 0.1074298 | 0.6762005 | -0.006886683 | 0.07839908 | 16.4955 |  |  | 2.248772 | 947.4006 | 0.01753376 | 968.8372 | 12.5741 | 643.15 | 5.922235e-05 | 0.4499102 | 0.09787025 | 0.5508538 | -0.006261435 | 0.07480434 | 16.71336 | 2.062788 | 937.5902 | 0.01559924 | 957.0612 | 12.60476 | 637.84 | 0.0001022223 | 0.4496956 | 0.1068651 | 0.7881439 | -0.006917091 | 0.08059417 | 14.87628
0.3149696 | 15255.99 | 0.6289806 | 813.5835 | 0.003667474 | 818.8148 | 12.6354 | 350.27 | 8.065953e-05 | 8.138798e-05 | 1.047042e-05 | 0.4497829 | 0.04210237 | 0 | -0.002497448 | 0 | 3.402122 | 2.247643 | 950.168 | 0.017132 | 971.6583 | 12.58489 | 690.54 | 8.296244e-05 | 0.4498959 | 0.1078726 | 0.6726207 | -0.006921322 | 0.07978851 | 16.56965 |  |  | 2.252779 | 947.6454 | 0.01757188 | 969.1254 | 12.57465 | 644.15 | 8.168103e-05 | 0.449996 | 0.09732462 | 0.5526173 | -0.006217722 | 0.07500532 | 16.74903 | 2.074264 | 937.8903 | 0.01571062 | 957.4752 | 12.60539 | 638.84 | 7.720174e-05 | 0.4499531 | 0.1062349 | 0.7872506 | -0.006866682 | 0.0811998 | 14.97684
0.3168413 | 15271.08 | 0.6327184 | 814.388 | 0.003701999 | 819.6548 | 12.63516 | 350.77 | 5.908128e-05 | 6.904965e-05 | 1.055392e-05 | 0.4499102 | 0.04233694 | 0 | -0.002515178 | 0 | 3.430691 | 2.255912 | 950.4653 | 0.01721164 | 972.041 | 12.58516 | 691.54 | 8.162049e-05 | 0.4499817 | 0.1075984 | 0.671849 | -0.006899063 | 0.07898252 | 16.64334 |  |  | 2.265108 | 947.9791 | 0.01769131 | 969.5836 | 12.57367 | 645.15 | 9.903368e-05 | 0.4499102 | 0.09829994 | 0.5537472 | -0.006294646 | 0.07573085 | 16.85883 | 2.078228 | 938.1769 | 0.01574813 | 957.8049 | 12.60458 | 639.84 | 6.547203e-05 | 0.4500675 | 0.1070446 | 0.7856066 | -0.006930355 | 0.08168343 | 15.01159
0.3179282 | 15285.5 | 0.6348888 | 815.1572 | 0.003721027 | 820.4467 | 12.63471 | 351.27 | 6.206347e-05 | 3.805617e-05 | 1.059307e-05 | 0.4496129 | 0.0427849 | 0 | -0.002549819 | 0 | 3.447296 | 2.263967 | 950.6741 | 0.01728966 | 972.3311 | 12.58498 | 692.54 | 9.412748e-05 | 0.4499388 | 0.107784 | 0.6706485 | -0.006913426 | 0.07939276 | 16.71514 |  |  | 2.272586 | 948.1605 | 0.01776384 | 969.84 | 12.57269 | 646.15 | 9.762652e-05 | 0.4498529 | 0.09927712 | 0.5545895 | -0.006371965 | 0.0755972 | 16.92544 | 2.087358 | 938.569 | 0.01583592 | 958.2909 | 12.60455 | 640.84 | 8.80288e-05 | 0.4500818 | 0.1070707 | 0.7841479 | -0.006931785 | 0.08048879 | 15.09165
0.3199346 | 15301.25 | 0.6388955 | 815.9972 | 0.003758111 | 821.3248 | 12.63541 | 351.764775 | 8.547555e-05 | 7.49505e-05 | 1.068359e-05 | 0.449816 | 0.04209129 | 0 | -0.002494113 | 0 | 3.477982 | 2.274737 | 950.9196 | 0.01739416 | 972.6846 | 12.58446 | 693.54 | 6.692224e-05 | 0.4498243 | 0.1082982 | 0.6702369 | -0.006953808 | 0.0791532 | 16.81117 |  |  | 2.284633 | 948.4019 | 0.01788095 | 970.2012 | 12.57272 | 647.15 | 0.0001019302 | 0.4499245 | 0.09924907 | 0.5548518 | -0.006369357 | 0.0758698 | 17.03278 | 2.095834 | 938.8676 | 0.01591776 | 958.6754 | 12.60374 | 641.84 | 8.391923e-05 | 0.4500103 | 0.107884 | 0.7829359 | -0.006995729 | 0.08035944 | 15.166
0.3219556 | 15315.58 | 0.6429314 | 816.7611 | 0.00379574 | 822.1268 | 12.63466 | 352.21 | 7.633486e-05 | 8.451665e-05 | 1.077692e-05 | 0.4497956 | 0.0428405 | 0 | -0.002552581 | 0 | 3.50892 | 2.277351 | 951.2528 | 0.01741801 | 973.0502 | 12.58228 | 694.54 | 5.583951e-05 | 0.4500246 | 0.1104769 | 0.6690555 | -0.0071261 | 0.07979099 | 16.83448 |  |  | 2.292972 | 948.653 | 0.01796157 | 970.5371 | 12.57235 | 648.15 | 6.519506e-05 | 0.4499531 | 0.09961846 | 0.5557406 | -0.006398299 | 0.07705935 | 17.10709 | 2.104142 | 939.1295 | 0.01599814 | 959.0209 | 12.60393 | 642.84 | 8.046343e-05 | 0.4499531 | 0.107694 | 0.7803252 | -0.006980255 | 0.08071414 | 15.23889
0.3235599 | 15331.64 | 0.6461351 | 817.6179 | 0.003824763 | 823.0153 | 12.63506 | 352.71 | 4.565374e-05 | 5.804747e-05 | 1.084393e-05 | 0.4498243 | 0.04243994 | 0 | -0.002520033 | 0 | 3.533503 | 2.285905 | 951.5574 | 0.01750039 | 973.4432 | 12.58604 | 695.54 | 0.0001004854 | 0.4500961 | 0.1067172 | 0.668646 | -0.0068273 | 0.079958 | 16.9108 |  |  | 2.297672 | 948.9592 | 0.01800617 | 970.8951 | 12.57182 | 649.15 | 7.242136e-05 | 0.4499817 | 0.1001531 | 0.5564129 | -0.006440276 | 0.07763541 | 17.149 | 2.111927 | 939.4232 | 0.01607319 | 959.3939 | 12.60286 | 643.84 | 7.831279e-05 | 0.4500103 | 0.1087644 | 0.778366 | -0.007064576 | 0.08053382 | 15.30722
0.3242418 | 15346.25 | 0.6474968 | 818.3967 | 0.003835701 | 823.8104 | 12.63401 | 353.21 | 5.259128e-05 | 2.187444e-05 | 1.085955e-05 | 0.4497814 | 0.04348676 | 0 | -0.002602024 | 0 | 3.543963 | 2.297448 | 951.7838 | 0.01761256 | 973.7846 | 12.58317 | 696.54 | 0.0001042846 | 0.4500389 | 0.1095901 | 0.667909 | -0.00705484 | 0.07931648 | 17.01381 |  |  | 2.307456 | 949.2715 | 0.01810066 | 971.3074 | 12.57077 | 650.15 | 9.107523e-05 | 0.4500103 | 0.1011977 | 0.5574534 | -0.006522762 | 0.07904134 | 17.23625 | 2.119804 | 939.7971 | 0.01614873 | 959.8498 | 12.60278 | 644.84 | 9.090823e-05 | 0.4499531 | 0.1088409 | 0.7782011 | -0.00707003 | 0.07941484 | 15.37639
0.3261935 | 15360.93 | 0.6513942 | 819.1798 | 0.003871883 | 824.6306 | 12.63398 | 353.71 | 6.096252e-05 | 7.236423e-05 | 1.094649e-05 | 0.4497242 | 0.04351511 | 0 | -0.002603468 | 0 | 3.573928 | 2.306762 | 952.0536 | 0.01770258 | 974.1494 | 12.58339 | 697.54 | 8.86714e-05 | 0.4500246 | 0.1093691 | 0.6681494 | -0.007036846 | 0.07945933 | 17.09695 |  |  | 2.315887 | 949.458 | 0.0181825 | 971.5783 | 12.57092 | 651.15 | 8.851804e-05 | 0.4499817 | 0.1010569 | 0.5584159 | -0.006511284 | 0.08014575 | 17.31146 | 2.130108 | 939.9959 | 0.01624906 | 960.1497 | 12.60237 | 645.84 | 9.090585e-05 | 0.4498386 | 0.1092554 | 0.7771091 | -0.007102547 | 0.07896286 | 15.46688
0.3272946 | 15375.76 | 0.6535931 | 819.9706 | 0.003891118 | 825.4447 | 12.63366 | 354.21 | 5.044997e-05 | 3.847014e-05 | 1.098534e-05 | 0.4498243 | 0.0438363 | 0 | -0.002628064 | 0 | 3.59085 | 2.315183 | 952.314 | 0.01778386 | 974.496 | 12.58197 | 698.54 | 8.088451e-05 | 0.4499674 | 0.1107929 | 0.6682046 | -0.007149378 | 0.07982358 | 17.17213 |  |  | 2.325159 | 949.6904 | 0.01827236 | 971.9042 | 12.57109 | 652.15 | 8.667159e-05 | 0.4499102 | 0.1008857 | 0.5588965 | -0.006497317 | 0.08124074 | 17.39418 | 2.137986 | 940.282 | 0.01632505 | 960.516 | 12.60206 | 646.84 | 7.091295e-05 | 0.4498816 | 0.109564 | 0.7762832 | -0.00712653 | 0.07909477 | 15.53609
0.3287198 | 15391.15 | 0.6564392 | 820.7912 | 0.0039167 | 826.2942 | 12.6322 | 354.71 | 6.370016e-05 | 5.116407e-05 | 1.104198e-05 | 0.4497099 | 0.04530048 | 0 | -0.002743033 | 0 | 3.612775 | 2.322939 | 952.665 | 0.01785812 | 974.9291 | 12.5816 | 699.54 | 8.006025e-05 | 0.4499674 | 0.1111636 | 0.6678805 | -0.007178195 | 0.078178 | 17.24141 |  |  | 2.333222 | 950.0568 | 0.01834964 | 972.3558 | 12.56979 | 653.15 | 7.811074e-05 | 0.4499102 | 0.1021824 | 0.5601317 | -0.006599741 | 0.0814775 | 17.46614 | 2.144291 | 940.5638 | 0.01638559 | 960.8631 | 12.60173 | 647.84 | 7.755542e-05 | 0.4499531 | 0.1098978 | 0.7747828 | -0.007152521 | 0.08025143 | 15.59149
0.3304844 | 15405.85 | 0.6599631 | 821.5754 | 0.003949155 | 827.1126 | 12.6332 | 355.21 | 7.014492e-05 | 6.490946e-05 | 1.11178e-05 | 0.4499817 | 0.04430089 | 0 | -0.002663173 | 0 | 3.639948 | 2.331195 | 952.908 | 0.01793787 | 975.2564 | 12.58115 | 700.54 | 8.692746e-05 | 0.4499388 | 0.1116142 | 0.6650205 | -0.007213538 | 0.07992225 | 17.31517 |  |  | 2.340782 | 950.2838 | 0.0184227 | 972.6599 | 12.56935 | 654.15 | 8.77097e-05 | 0.4499102 | 0.1026186 | 0.5613385 | -0.00663403 | 0.08047319 | 17.53363 | 2.153497 | 940.8737 | 0.0164745 | 961.2664 | 12.60123 | 648.84 | 8.45206e-05 | 0.4499531 | 0.1103934 | 0.7742049 | -0.007191285 | 0.08098971 | 15.67242
0.3322324 | 15420.51 | 0.6634537 | 822.3569 | 0.003981286 | 827.928 | 12.63273 | 355.71 | 6.68913e-05 | 6.426312e-05 | 1.119251e-05 | 0.4497242 | 0.04476885 | 0 | -0.002699389 | 0 | 3.66689 | 2.340324 | 953.111 | 0.01802642 | 975.5513 | 12.58095 | 701.54 | 8.412189e-05 | 0.4498672 | 0.1118063 | 0.6675355 | -0.007228437 | 0.08111292 | 17.39676 |  |  | 2.350764 | 950.512 | 0.01851953 | 972.9883 | 12.56925 | 655.15 | 9.585149e-05 | 0.4499102 | 0.102723 | 0.5621795 | -0.006641964 | 0.08055764 | 17.62277 | 2.161195 | 941.1931 | 0.01654854 | 961.6652 | 12.60081 | 649.84 | 8.367035e-05 | 0.449996 | 0.1108149 | 0.772429 | -0.007224164 | 0.08098818 | 15.74011
0.3338341 | 15435.4 | 0.6666522 | 823.1512 | 0.004010464 | 828.754 | 12.63311 | 356.21 | 6.827678e-05 | 5.835574e-05 | 1.125871e-05 | 0.449667 | 0.04438816 | 0 | -0.00266847 | 0 | 3.6916 | 2.348019 | 953.3885 | 0.01810046 | 975.9086 | 12.5804 | 702.54 | 8.725192e-05 | 0.4499388 | 0.1123587 | 0.6684685 | -0.007271808 | 0.08167449 | 17.46554 |  |  | 2.359952 | 950.8022 | 0.01860823 | 973.3728 | 12.56849 | 656.15 | 8.131079e-05 | 0.4499245 | 0.1034866 | 0.5627743 | -0.006702176 | 0.08053048 | 17.70484 | 2.170231 | 941.4527 | 0.01663603 | 962.0154 | 12.60039 | 650.84 | 8.508387e-05 | 0.4500532 | 0.1112374 | 0.7711596 | -0.00725722 | 0.08200065 | 15.81959
0.3356514 | 15450.52 | 0.6702814 | 823.9574 | 0.00404389 | 829.5957 | 12.63322 | 356.71 | 7.092158e-05 | 6.68522e-05 | 1.133663e-05 | 0.4496956 | 0.04427364 | 0 | -0.002658591 | 0 | 3.719666 | 2.357775 | 953.7736 | 0.01819414 | 976.3958 | 12.5803 | 703.54 | 8.933105e-05 | 0.4500675 | 0.1124649 | 0.6693031 | -0.007279583 | 0.08068409 | 17.55278 |  |  | 2.367026 | 951.0545 | 0.01867638 | 973.6984 | 12.56802 | 657.15 | 8.034411e-05 | 0.4499102 | 0.1039516 | 0.564014 | -0.006738721 | 0.08016557 | 17.76804 | 2.178212 | 941.7142 | 0.01671314 | 962.3578 | 12.60024 | 651.84 | 8.613895e-05 | 0.4499531 | 0.1113841 | 0.7695236 | -0.007268418 | 0.08090946 | 15.88981
0.3373856 | 15465.88 | 0.6737444 | 824.7767 | 0.004075616 | 830.4491 | 12.63303 | 357.21 | 6.281876e-05 | 6.345194e-05 | 1.140958e-05 | 0.44981 | 0.04447253 | 0 | -0.002673486 | 0 | 3.746472 | 2.365885 | 953.9659 | 0.01827272 | 976.6701 | 12.58025 | 704.54 | 7.40996e-05 | 0.4500389 | 0.1125101 | 0.6690635 | -0.007282841 | 0.07919661 | 17.62532 |  |  | 2.376021 | 951.4138 | 0.01876282 | 974.1518 | 12.56739 | 658.15 | 8.976687e-05 | 0.4500103 | 0.1045796 | 0.5657544 | -0.006788047 | 0.07856353 | 17.84843 | 2.187459 | 942.1283 | 0.01680188 | 962.8681 | 12.59988 | 652.84 | 8.827887e-05 | 0.4499817 | 0.1117442 | 0.7688293 | -0.007296278 | 0.08179647 | 15.9712
0.3387972 | 15480.23 | 0.6765632 | 825.5419 | 0.004101109 | 831.2429 | 12.63276 | 357.71 | 5.934255e-05 | 5.098525e-05 | 1.14649e-05 | 0.4498816 | 0.04474061 | 0 | -0.00269391 | 0 | 3.768314 | 2.372595 | 954.2496 | 0.01833703 | 977.0246 | 12.58014 | 705.54 | 8.239703e-05 | 0.4500103 | 0.1126176 | 0.6686597 | -0.007290891 | 0.0783993 | 17.68535 |  |  | 2.384979 | 951.6182 | 0.01884969 | 974.4463 | 12.56702 | 659.15 | 8.746803e-05 | 0.4500818 | 0.1049558 | 0.5663105 | -0.006817617 | 0.07793259 | 17.92852 | 2.195868 | 942.4279 | 0.01688298 | 963.2535 | 12.59941 | 653.84 | 8.414787e-05 | 0.4499531 | 0.112217 | 0.7680773 | -0.007333261 | 0.08208343 | 16.04524
0.3403572 | 15494.35 | 0.6796786 | 826.2949 | 0.004129595 | 832.0267 | 12.6324 | 358.21 | 6.626759e-05 | 5.69718e-05 | 1.152842e-05 | 0.4495811 | 0.04509725 | 0 | -0.002721351 | 0 | 3.792475 | 2.382365 | 954.4405 | 0.0184319 | 977.3132 | 12.57903 | 706.54 | 8.314376e-05 | 0.4501104 | 0.1137304 | 0.668576 | -0.007378884 | 0.07878457 | 17.77279 |  |  | 2.393514 | 951.8125 | 0.01893245 | 974.7265 | 12.56669 | 660.15 | 8.526799e-05 | 0.4499817 | 0.1052857 | 0.5669152 | -0.006843518 | 0.0775934 | 18.00485 | 2.204288 | 942.6411 | 0.01696464 | 963.5508 | 12.59918 | 654.84 | 8.576264e-05 | 0.4498672 | 0.1124417 | 0.7672976 | -0.007350723 | 0.08169204 | 16.1194
0.3421156 | 15507.78 | 0.68319 | 827.0109 | 0.004162148 | 832.7768 | 12.63215 | 358.71 | 7.067043e-05 | 6.510597e-05 | 1.16031e-05 | 0.4498243 | 0.04535252 | 0 | -0.002740812 | 0 | 3.819732 | 2.389223 | 954.7484 | 0.01849753 | 977.694 | 12.5778 | 707.54 | 8.410877e-05 | 0.4500389 | 0.1149593 | 0.6684769 | -0.0074759 | 0.07789277 | 17.83418 |  |  | 2.402033 | 952.034 | 0.0190149 | 975.0344 | 12.56595 | 661.15 | 9.38336e-05 | 0.4500389 | 0.1060214 | 0.5664046 | -0.006901628 | 0.07669378 | 18.08104 | 2.21302 | 942.9214 | 0.01704901 | 963.9197 | 12.5987 | 655.84 | 8.920772e-05 | 0.4499102 | 0.1129224 | 0.7659783 | -0.007388362 | 0.08048084 | 16.19633
0.3438961 | 15521.52 | 0.6867457 | 827.7436 | 0.004195085 | 833.544 | 12.63205 | 359.21 | 6.889811e-05 | 6.587431e-05 | 1.167864e-05 | 0.4497385 | 0.04545097 | 0 | -0.002747852 | 0 | 3.847356 | 2.399186 | 954.9643 | 0.01859414 | 978.0103 | 12.57807 | 708.54 | 9.437917e-05 | 0.4499245 | 0.1146877 | 0.668344 | -0.00745398 | 0.07655041 | 17.92339 |  |  | 2.412281 | 952.3762 | 0.0191137 | 975.4825 | 12.56532 | 662.15 | 8.264533e-05 | 0.4499388 | 0.1066478 | 0.5673973 | -0.006950866 | 0.0762462 | 18.17272 | 2.22213 | 943.2055 | 0.01713706 | 964.296 | 12.59864 | 656.84 | 7.733511e-05 | 0.4499531 | 0.112989 | 0.7638758 | -0.007393176 | 0.08118384 | 16.2766
0.3455657 | 15535.04 | 0.6900798 | 828.4649 | 0.004225853 | 834.298 | 12.63176 | 359.71 | 6.862532e-05 | 6.153714e-05 | 1.174795e-05 | 0.4498807 | 0.04573738 | 0 | -0.002769772 | 0 | 3.873282 | 2.408099 | 955.2047 | 0.0186803 | 978.3416 | 12.57759 | 709.54 | 8.990839e-05 | 0.44981 | 0.1151659 | 0.6687286 | -0.007491531 | 0.0765878 | 18.00321 |  |  | 2.418562 | 952.512 | 0.01917462 | 975.6815 | 12.56509 | 663.15 | 7.59869e-05 | 0.4498243 | 0.1068835 | 0.5717505 | -0.006969386 | 0.07578546 | 18.22893 | 2.228487 | 943.6155 | 0.01719738 | 964.7751 | 12.59772 | 657.84 | 7.860216e-05 | 0.4500246 | 0.1139024 | 0.7630938 | -0.007464899 | 0.07990279 | 16.33265
0.3459184 | 15538.58 | 0.6907841 | 828.6537 | 0.00423223 | 834.494 | 12.63188 | 359.84 | 6.862532e-05 | 4.904846e-05 | 1.176142e-05 | 0.4498807 | 0.04562085 | 0 | -0.002760363 | 0 | 3.878762 | 2.417168 | 955.4172 | 0.01876813 | 978.6459 | 12.57731 | 710.54 | 8.72388e-05 | 0.4498386 | 0.1154501 | 0.6694585 | -0.007513726 | 0.07618833 | 18.08445 |  |  | 2.427478 | 952.7241 | 0.019261 | 975.9836 | 12.565 | 664.15 | 7.676786e-05 | 0.4498529 | 0.1069717 | 0.5728822 | -0.006976058 | 0.0763254 | 18.30874 | 2.23785 | 943.8354 | 0.01728825 | 965.0884 | 12.59727 | 658.84 | 8.492072e-05 | 0.4500389 | 0.1143524 | 0.7621127 | -0.007500214 | 0.08024357 | 16.41522
0.3477902 | 15553.3 | 0.6945219 | 829.4386 | 0.004266802 | 835.3154 | 12.63141 | 360.34 | 7.773295e-05 | 6.914511e-05 | 1.184105e-05 | 0.4497957 | 0.04608918 | 0 | -0.002796607 | 0 | 3.90786 | 2.425547 | 955.7664 | 0.01884844 | 979.0837 | 12.57656 | 711.54 | 8.521454e-05 | 0.4500532 | 0.1161958 | 0.6702024 | -0.007572326 | 0.07684626 | 18.15954 |  |  | 2.433915 | 952.9175 | 0.01932316 | 976.2431 | 12.56456 | 665.15 | 7.984529e-05 | 0.4499102 | 0.1074138 | 0.5741453 | -0.00701089 | 0.07645277 | 18.36637 | 2.245471 | 944.0511 | 0.01736201 | 965.3809 | 12.59689 | 659.84 | 9.93048e-05 | 0.449996 | 0.1147362 | 0.7612314 | -0.007530278 | 0.07989958 | 16.48244
0.349811 | 15567.82 | 0.6985574 | 830.2127 | 0.004304374 | 836.1285 | 12.63171 | 360.84 | 6.913259e-05 | 7.514283e-05 | 1.192876e-05 | 0.4496956 | 0.04578708 | 0 | -0.002771922 | 0 | 3.939305 | 2.434211 | 956 | 0.01893217 | 979.4058 | 12.57641 | 712.54 | 9.203284e-05 | 0.4500961 | 0.1163492 | 0.6703787 | -0.00758411 | 0.07592847 | 18.2372 |  |  | 2.443448 | 953.2083 | 0.01941516 | 976.632 | 12.56567 | 666.15 | 8.991211e-05 | 0.4499817 | 0.106307 | 0.5749199 | -0.006922475 | 0.07571062 | 18.45172 | 2.257711 | 944.3309 | 0.01748081 | 965.7825 | 12.59664 | 660.84 | 8.448964e-05 | 0.4500103 | 0.1149865 | 0.7600207 | -0.007549667 | 0.07924962 | 16.59043
0.3512521 | 15581.4375 | 0.7014352 | 830.9391 | 0.004330578 | 836.884 | 12.6314 | 361.34 | 5.678761e-05 | 5.240832e-05 | 1.198477e-05 | 0.4496813 | 0.04609908 | 0 | -0.002795861 | 0 | 3.96175 | 2.443954 | 956.2084 | 0.01902661 | 979.7125 | 12.57579 | 713.54 | 8.775172e-05 | 0.4500818 | 0.116971 | 0.6693618 | -0.007633115 | 0.07567906 | 18.32455 |  |  | 2.451898 | 953.4662 | 0.01949672 | 976.9767 | 12.56332 | 667.15 | 8.786327e-05 | 0.4500246 | 0.1086513 | 0.5756844 | -0.007108369 | 0.07417791 | 18.52742 | 2.262369 | 944.7098 | 0.01752458 | 966.2141 | 12.59706 | 661.84 | 6.767507e-05 | 0.4499531 | 0.1145626 | 0.7595522 | -0.007515446 | 0.07844116 | 16.63154
0.3526547 | 15594.28125 | 0.7042361 | 831.624 | 0.004356156 | 837.5971 | 12.63123 | 361.84 | 6.482616e-05 | 5.115662e-05 | 1.20389e-05 | 0.4497671 | 0.04627058 | 0 | -0.002808729 | 0 | 3.983613 | 2.451761 | 956.4477 | 0.0191019 | 980.0323 | 12.5753 | 714.54 | 8.094534e-05 | 0.4500246 | 0.1174611 | 0.669307 | -0.007671623 | 0.0752279 | 18.39456 |  |  | 2.46102 | 953.6734 | 0.01958512 | 977.276 | 12.55914 | 668.15 | 9.274073e-05 | 0.4500389 | 0.1128337 | 0.5765132 | -0.007440506 | 0.07343659 | 18.60915 | 2.271246 | 944.8511 | 0.01761106 | 966.4425 | 12.59587 | 662.84 | 8.496597e-05 | 0.4498672 | 0.1157543 | 0.7590975 | -0.007609678 | 0.07674223 | 16.70991
0.3544983 | 15607.38 | 0.7079178 | 832.3227 | 0.004390456 | 838.3315 | 12.63104 | 362.34 | 6.653481e-05 | 6.859936e-05 | 1.211695e-05 | 0.4496813 | 0.04646254 | 0 | -0.002823201 | 0 | 4.012375 | 2.460143 | 956.6904 | 0.01918278 | 980.3612 | 12.57492 | 715.54 | 8.935968e-05 | 0.4498959 | 0.1178441 | 0.6693243 | -0.007701617 | 0.07566883 | 18.46974 |  |  | 2.470446 | 953.8886 | 0.01967644 | 977.5864 | 12.56194 | 669.15 | 9.819915e-05 | 0.4499531 | 0.1100311 | 0.5770139 | -0.007217377 | 0.07257602 | 18.69362 | 2.279362 | 945.1593 | 0.01768917 | 966.8345 | 12.59573 | 663.84 | 8.77942e-05 | 0.4498672 | 0.1158939 | 0.7577428 | -0.007620245 | 0.07668059 | 16.78158
0.3559865 | 15620.44 | 0.7108896 | 833.0191 | 0.004417696 | 839.0576 | 12.63049 | 362.84 | 6.705972e-05 | 5.447958e-05 | 1.217533e-05 | 0.4497242 | 0.04701007 | 0 | -0.002865805 | 0 | 4.035612 | 2.469633 | 956.954 | 0.01927443 | 980.7222 | 12.57465 | 716.54 | 9.177996e-05 | 0.4500246 | 0.1181076 | 0.6695251 | -0.007722092 | 0.0746078 | 18.5549 |  |  | 2.48066 | 954.1603 | 0.0197752 | 977.9624 | 12.56136 | 670.15 | 9.166452e-05 | 0.449996 | 0.1106137 | 0.5778077 | -0.007263256 | 0.07252697 | 18.78517 | 2.288805 | 945.3775 | 0.01778078 | 967.1469 | 12.59513 | 664.84 | 9.106662e-05 | 0.4498816 | 0.1164921 | 0.7567115 | -0.007667307 | 0.0767628 | 16.86499
0.3578564 | 15633.51 | 0.7146238 | 833.7162 | 0.004452521 | 839.7909 | 12.63075 | 363.34 | 7.519409e-05 | 6.965082e-05 | 1.225442e-05 | 0.4499245 | 0.04675087 | 0 | -0.00284459 | 0 | 4.064833 | 2.478499 | 957.1539 | 0.01936029 | 981.0118 | 12.57411 | 717.54 | 8.507855e-05 | 0.4500246 | 0.118647 | 0.6692477 | -0.007764573 | 0.07512447 | 18.63446 |  |  | 2.488779 | 954.3388 | 0.01985388 | 978.2228 | 12.56157 | 671.15 | 9.018593e-05 | 0.4499245 | 0.1104047 | 0.5795408 | -0.007246361 | 0.07265366 | 18.85797 | 2.297576 | 945.6933 | 0.01786527 | 967.553 | 12.59515 | 665.84 | 8.339765e-05 | 0.4499102 | 0.1164694 | 0.7559754 | -0.007664995 | 0.07656013 | 16.94248
0.3597519 | 15646.27 | 0.718409 | 834.3966 | 0.00448791 | 840.5079 | 12.63026 | 363.84 | 6.465893e-05 | 7.077865e-05 | 1.233485e-05 | 0.4498529 | 0.04723416 | 0 | -0.002882128 | 0 | 4.094479 | 2.486649 | 957.3066 | 0.01943938 | 981.2464 | 12.57395 | 718.54 | 8.676404e-05 | 0.4498243 | 0.1188143 | 0.6693631 | -0.007777603 | 0.07495471 | 18.70762 |  |  | 2.498697 | 954.5354 | 0.01995011 | 978.519 | 12.56077 | 672.15 | 9.097046e-05 | 0.4498816 | 0.1111984 | 0.5828916 | -0.007309146 | 0.07201569 | 18.94691 | 2.305485 | 945.9447 | 0.01794163 | 967.8849 | 12.59414 | 666.84 | 8.424195e-05 | 0.4500532 | 0.1174793 | 0.7561319 | -0.00774465 | 0.07475611 | 17.01238
0.3610943 | 15659.54 | 0.7210897 | 835.1044 | 0.004512209 | 841.2432 | 12.6299 | 364.34 | 6.574863e-05 | 4.859827e-05 | 1.238461e-05 | 0.4498959 | 0.04759655 | 0 | -0.002910075 | 0 | 4.11549 | 2.495851 | 957.5917 | 0.01952806 | 981.6267 | 12.57335 | 719.54 | 8.962091e-05 | 0.4498672 | 0.1194088 | 0.6695419 | -0.007824318 | 0.07508296 | 18.79024 |  |  | 2.506973 | 954.7251 | 0.02003026 | 978.7925 | 12.56016 | 673.15 | 8.538347e-05 | 0.4499102 | 0.1118124 | 0.5834987 | -0.007357652 | 0.07311579 | 19.02114 | 2.314424 | 946.1648 | 0.01802827 | 968.1948 | 12.59408 | 667.84 | 9.054622e-05 | 0.4500961 | 0.117544 | 0.7568022 | -0.007749416 | 0.0751342 | 17.09141
0.3630444 | 15673.05 | 0.7249839 | 835.8245 | 0.004548548 | 842.0012 | 12.62974 | 364.84 | 7.399607e-05 | 7.267669e-05 | 1.246724e-05 | 0.4495382 | 0.04776012 | 0 | -0.002922281 | 0 | 4.146041 | 2.504573 | 957.9137 | 0.01961181 | 982.0403 | 12.57282 | 720.54 | 8.66054e-05 | 0.4500246 | 0.1199448 | 0.6693736 | -0.007866331 | 0.07528812 | 18.86857 |  |  | 2.515774 | 954.95 | 0.02011537 | 979.1071 | 12.56016 | 674.15 | 8.947163e-05 | 0.4498529 | 0.1118086 | 0.5809743 | -0.007356999 | 0.07519178 | 19.1001 | 2.323594 | 946.367 | 0.01811725 | 968.4884 | 12.59373 | 668.84 | 8.68725e-05 | 0.4499674 | 0.1178903 | 0.7558792 | -0.00777655 | 0.07420449 | 17.17249
0.3647997 | 15687.14 | 0.7284893 | 836.5759 | 0.004580909 | 842.7874 | 12.62935 | 365.34 | 7.563687e-05 | 6.472226e-05 | 1.253876e-05 | 0.4497385 | 0.04814363 | 0 | -0.002951855 | 0 | 4.173565 | 2.513173 | 958.0692 | 0.01969528 | 982.2822 | 12.57238 | 721.54 | 8.290877e-05 | 0.4500532 | 0.1203815 | 0.6690003 | -0.007900745 | 0.07519929 | 18.94582 |  |  | 2.524867 | 955.2656 | 0.02020288 | 979.5175 | 12.55974 | 675.15 | 8.466798e-05 | 0.449996 | 0.1122304 | 0.5820848 | -0.007390037 | 0.07618297 | 19.1817 | 2.331799 | 946.6828 | 0.01819616 | 968.8893 | 12.5931 | 669.84 | 8.131845e-05 | 0.4499531 | 0.1185241 | 0.7549398 | -0.007826285 | 0.07510708 | 17.24506
0.366832 | 15700.3 | 0.7325476 | 837.278 | 0.004618939 | 843.5287 | 12.62934 | 365.84 | 6.680976e-05 | 7.605925e-05 | 1.262557e-05 | 0.4498959 | 0.04815354 | 0 | -0.002951924 | 0 | 4.205459 | 2.521155 | 958.2929 | 0.01977231 | 982.588 | 12.57211 | 722.54 | 8.962807e-05 | 0.4500818 | 0.1206493 | 0.6691746 | -0.007921634 | 0.07496648 | 19.01755 |  |  | 2.532707 | 955.4661 | 0.02027868 | 979.798 | 12.5582 | 676.15 | 0.000100548 | 0.4500675 | 0.1137769 | 0.5831361 | -0.007512675 | 0.07763586 | 19.25208 | 2.339857 | 946.9194 | 0.01827404 | 969.2078 | 12.59246 | 670.84 | 8.05194e-05 | 0.4499102 | 0.1191592 | 0.754416 | -0.007876254 | 0.07522629 | 17.31636
0.3681453 | 15712.85 | 0.7351702 | 837.9471 | 0.004642788 | 844.2249 | 12.62918 | 366.34 | 6.418163e-05 | 4.769862e-05 | 1.267344e-05 | 0.4498959 | 0.04831465 | 0 | -0.002963988 | 0 | 4.226087 | 2.531098 | 958.4869 | 0.01986872 | 982.8822 | 12.57152 | 723.54 | 9.156406e-05 | 0.4500961 | 0.121243 | 0.6689156 | -0.007968455 | 0.07594978 | 19.10691 |  |  | 2.544977 | 955.6487 | 0.02039797 | 980.1025 | 12.55738 | 677.15 | 9.655745e-05 | 0.4500246 | 0.1145898 | 0.585151 | -0.007577018 | 0.07866518 | 19.36224 | 2.347902 | 947.1151 | 0.018352 | 969.4843 | 12.59172 | 671.84 | 8.834675e-05 | 0.4499245 | 0.119901 | 0.7543254 | -0.007934758 | 0.07548667 | 17.38755
0.370046 | 15725.81 | 0.7389658 | 838.6385 | 0.004678236 | 844.9532 | 12.62899 | 366.84 | 7.511493e-05 | 7.0896e-05 | 1.27528e-05 | 0.4498529 | 0.04850741 | 0 | -0.002978534 | 0 | 4.255963 | 2.539468 | 958.7809 | 0.01994915 | 983.2639 | 12.5709 | 724.54 | 7.977397e-05 | 0.4499245 | 0.1218582 | 0.6687226 | -0.008016808 | 0.07556539 | 19.18214 |  |  | 2.552019 | 955.9105 | 0.02046563 | 980.4383 | 12.55811 | 678.15 | 7.57488e-05 | 0.4500246 | 0.1138591 | 0.5863183 | -0.007518508 | 0.07854977 | 19.42548 | 2.357527 | 947.3436 | 0.01844528 | 969.8093 | 12.59146 | 672.84 | 9.07963e-05 | 0.4499674 | 0.1201603 | 0.7531064 | -0.007954947 | 0.0768653 | 17.47274
0.3719068 | 15737.82 | 0.7426817 | 839.2785 | 0.004713064 | 845.6293 | 12.6286 | 367.34 | 6.633246e-05 | 6.965548e-05 | 1.283025e-05 | 0.4497385 | 0.04889343 | 0 | -0.003008422 | 0 | 4.285238 | 2.547053 | 958.9593 | 0.02002252 | 983.5196 | 12.57076 | 725.54 | 8.576444e-05 | 0.4499674 | 0.1220003 | 0.66856 | -0.008027794 | 0.07588905 | 19.25035 |  |  | 2.560127 | 956.2156 | 0.02054351 | 980.8288 | 12.55745 | 679.15 | 8.204056e-05 | 0.4498959 | 0.1145195 | 0.5877345 | -0.007570539 | 0.07833298 | 19.49831 | 2.366062 | 947.5852 | 0.01852779 | 970.1376 | 12.59158 | 673.84 | 8.654145e-05 | 0.4498529 | 0.1200396 | 0.7512714 | -0.007944979 | 0.07903633 | 17.5483
0.3733676 | 15750.3 | 0.745599 | 839.9443 | 0.004739854 | 846.3245 | 12.62854 | 367.84 | 6.981343e-05 | 5.358178e-05 | 1.288564e-05 | 0.4497385 | 0.04896233 | 0 | -0.003013194 | 0 | 4.308237 | 2.556621 | 959.1569 | 0.0201152 | 983.8141 | 12.57052 | 726.54 | 8.983085e-05 | 0.4498816 | 0.1222397 | 0.668689 | -0.00804647 | 0.07700156 | 19.33639 |  |  | 2.568427 | 956.3574 | 0.0206241 | 981.0536 | 12.55627 | 680.15 | 7.862741e-05 | 0.4498386 | 0.1157014 | 0.5894005 | -0.007664298 | 0.07791304 | 19.57289 | 2.374835 | 947.9199 | 0.01861214 | 970.5634 | 12.59143 | 674.84 | 8.557092e-05 | 0.4499388 | 0.1201923 | 0.7497901 | -0.007956545 | 0.07908383 | 17.626
0.3754028 | 15762.1 | 0.7496631 | 840.5734 | 0.004778182 | 846.9926 | 12.62861 | 368.34 | 7.964097e-05 | 7.665437e-05 | 1.29722e-05 | 0.4496098 | 0.04888781 | 0 | -0.003006657 | 0 | 4.340303 | 2.565019 | 959.3351 | 0.02019653 | 984.0774 | 12.56978 | 727.54 | 8.641454e-05 | 0.4499245 | 0.1229844 | 0.6685907 | -0.008105312 | 0.07722556 | 19.41194 |  |  | 2.575852 | 956.5685 | 0.02069575 | 981.3412 | 12.55587 | 681.15 | 7.799526e-05 | 0.4499102 | 0.1160996 | 0.5940871 | -0.007695629 | 0.07938016 | 19.63962 | 2.383176 | 948.1556 | 0.01869276 | 970.8838 | 12.59056 | 675.84 | 8.409309e-05 | 0.4500389 | 0.1210657 | 0.7485138 | -0.008025423 | 0.08020206 | 17.69989
0.3773558 | 15775.36 | 0.7535631 | 841.2806 | 0.004814611 | 847.738 | 12.62799 | 368.84 | 6.531715e-05 | 7.285923e-05 | 1.305339e-05 | 0.4499388 | 0.04951273 | 0 | -0.00305538 | 0 | 4.371099 | 2.573903 | 959.6912 | 0.02028164 | 984.528 | 12.56966 | 728.54 | 9.110123e-05 | 0.4500675 | 0.1230967 | 0.6686823 | -0.008113632 | 0.07797212 | 19.49188 |  |  | 2.584026 | 956.7627 | 0.02077482 | 981.6187 | 12.55499 | 682.15 | 0.0001050719 | 0.4498959 | 0.1169819 | 0.5939616 | -0.00776549 | 0.08009588 | 19.71309 | 2.391654 | 948.3485 | 0.01877495 | 971.1617 | 12.59024 | 676.84 | 8.632948e-05 | 0.4500103 | 0.1213823 | 0.747182 | -0.00805021 | 0.0803928 | 17.77501
0.3786736 | 15788.85 | 0.7561948 | 842.0002 | 0.004838376 | 848.4854 | 12.62779 | 369.34 | 6.767093e-05 | 4.752912e-05 | 1.310006e-05 | 0.4497385 | 0.0497117 | 0 | -0.003070389 | 0 | 4.391898 | 2.583239 | 959.8962 | 0.02037199 | 984.8279 | 12.56937 | 729.54 | 8.550082e-05 | 0.4498816 | 0.123385 | 0.6689074 | -0.008136184 | 0.07740909 | 19.5759 |  |  | 2.596867 | 957.0642 | 0.02089904 | 982.0509 | 12.555 | 683.15 | 9.599197e-05 | 0.4498672 | 0.1169679 | 0.5950142 | -0.0077639 | 0.07757637 | 19.82854 | 2.400442 | 948.6641 | 0.01885952 | 971.5682 | 12.59013 | 677.84 | 8.228184e-05 | 0.4500103 | 0.1214984 | 0.7455398 | -0.008058907 | 0.08112488 | 17.8529
0.3807445 | 15801.8 | 0.7603302 | 842.6908 | 0.004877202 | 849.2161 | 12.62782 | 369.84 | 7.467096e-05 | 7.765181e-05 | 1.318733e-05 | 0.4497671 | 0.04967513 | 0 | -0.003066792 | 0 | 4.424608 | 2.591004 | 960.1222 | 0.02044682 | 985.1343 | 12.56882 | 730.54 | 8.676047e-05 | 0.449996 | 0.1239368 | 0.6694154 | -0.008179629 | 0.07636729 | 19.6458 |  |  | 2.603225 | 957.2475 | 0.02096037 | 982.2999 | 12.55419 | 684.15 | 7.154278e-05 | 0.4500389 | 0.1177836 | 0.5970354 | -0.007828482 | 0.07585045 | 19.88572 | 2.40811 | 949.0021 | 0.01893298 | 971.9872 | 12.59066 | 678.84 | 8.117079e-05 | 0.4499674 | 0.1209675 | 0.7448188 | -0.008016257 | 0.08068406 | 17.92089
0.3824129 | 15812.62 | 0.7636619 | 843.2676 | 0.004908412 | 849.8254 | 12.62729 | 370.34 | 7.00622e-05 | 6.242003e-05 | 1.32538e-05 | 0.4497671 | 0.05020615 | 0 | -0.003108221 | 0 | 4.45098 | 2.600591 | 960.3344 | 0.02053958 | 985.4441 | 12.56795 | 731.54 | 8.9572e-05 | 0.4501247 | 0.1248063 | 0.6698605 | -0.008248335 | 0.07581999 | 19.73213 |  |  | 2.611175 | 957.448 | 0.0210372 | 982.5817 | 12.55394 | 685.15 | 5.76878e-05 | 0.4500818 | 0.118033 | 0.5984747 | -0.007848006 | 0.07499881 | 19.95723 | 2.416676 | 949.1548 | 0.01901623 | 972.2249 | 12.59006 | 679.84 | 8.323927e-05 | 0.4499102 | 0.1215631 | 0.7443202 | -0.008063241 | 0.07949054 | 17.99685
0.3842529 | 15824.55 | 0.7673364 | 843.904 | 0.004942832 | 850.4977 | 12.62742 | 370.84 | 7.174585e-05 | 6.883964e-05 | 1.332874e-05 | 0.4497528 | 0.05007781 | 0 | -0.003097417 | 0 | 4.480087 | 2.608918 | 960.5411 | 0.02062001 | 985.7362 | 12.56776 | 732.54 | 8.848174e-05 | 0.4499674 | 0.1250012 | 0.6704726 | -0.008263467 | 0.07546903 | 19.80712 |  |  | 2.614762 | 957.6152 | 0.02107147 | 982.7877 | 12.55035 | 686.15 | 8.81859e-05 | 0.4499674 | 0.1216248 | 0.5998616 | -0.008133463 | 0.07307396 | 19.9895 | 2.424758 | 949.4094 | 0.01909418 | 972.5624 | 12.58927 | 680.84 | 8.551495e-05 | 0.4498959 | 0.1223511 | 0.7443817 | -0.008125319 | 0.07885195 | 18.06855
0.3860056 | 15837.4 | 0.7708365 | 844.5891 | 0.00497535 | 851.2178 | 12.6271 | 371.34 | 7.273735e-05 | 6.503705e-05 | 1.339837e-05 | 0.4497814 | 0.05039674 | 0 | -0.003121954 | 0 | 4.507834 | 2.618288 | 960.8049 | 0.02071035 | 986.097 | 12.56723 | 733.54 | 8.686424e-05 | 0.449996 | 0.1255276 | 0.6708077 | -0.008304837 | 0.07374077 | 19.89153 |  |  | 2.628812 | 957.9072 | 0.02120754 | 983.2219 | 12.55394 | 687.15 | 0.0001192626 | 0.449996 | 0.1180362 | 0.6013495 | -0.007847534 | 0.07216868 | 20.11594 | 2.433779 | 949.586 | 0.01918175 | 972.8289 | 12.58865 | 681.84 | 9.241107e-05 | 0.4498529 | 0.1229788 | 0.7438355 | -0.008174818 | 0.07910135 | 18.14858
0.3878953 | 15850 | 0.7746101 | 845.2612 | 0.005010634 | 851.9271 | 12.62692 | 371.84 | 6.954026e-05 | 7.056724e-05 | 1.347524e-05 | 0.4497528 | 0.05057472 | 0 | -0.003135351 | 0 | 4.537774 | 2.626291 | 960.9773 | 0.02078778 | 986.3508 | 12.5666 | 734.54 | 8.741057e-05 | 0.449996 | 0.1261611 | 0.6716861 | -0.008354869 | 0.07368724 | 19.96364 |  |  | 2.638615 | 958.0597 | 0.02130272 | 983.4724 | 12.5519 | 688.15 | 8.822994e-05 | 0.4499674 | 0.1200719 | 0.6024413 | -0.008009221 | 0.07111982 | 20.20417 | 2.44324 | 949.9419 | 0.01927268 | 973.2834 | 12.58811 | 682.84 | 8.80812e-05 | 0.4498816 | 0.1235156 | 0.7435662 | -0.008216817 | 0.07783335 | 18.23255
0.3894879 | 15861.23 | 0.7777905 | 845.8603 | 0.005040259 | 852.5577 | 12.62685 | 372.34 | 6.870826e-05 | 5.925074e-05 | 1.353671e-05 | 0.4498672 | 0.05064746 | 0 | -0.003140497 | 0 | 4.563026 | 2.63577 | 961.0934 | 0.02087998 | 986.5611 | 12.56564 | 735.54 | 9.044397e-05 | 0.4498672 | 0.1271209 | 0.6727803 | -0.008430923 | 0.07286061 | 20.04907 |  |  | 2.646458 | 958.2246 | 0.02137866 | 983.7167 | 12.55148 | 689.15 | 7.997386e-05 | 0.4498959 | 0.1204872 | 0.6038145 | -0.008041995 | 0.06901723 | 20.27478 | 2.451395 | 950.1517 | 0.01935156 | 973.5759 | 12.58715 | 683.84 | 8.453132e-05 | 0.4500389 | 0.124477 | 0.7440091 | -0.008292729 | 0.07662448 | 18.30495
0.391336 | 15873.46 | 0.781481 | 846.5125 | 0.00507478 | 853.2463 | 12.62669 | 372.84 | 7.124177e-05 | 6.904081e-05 | 1.361115e-05 | 0.4496384 | 0.05080395 | 0 | -0.003152215 | 0 | 4.59235 | 2.64438 | 961.3444 | 0.02096291 | 986.9014 | 12.56551 | 736.54 | 8.474456e-05 | 0.4499674 | 0.1272525 | 0.6741204 | -0.008440961 | 0.07344807 | 20.12667 |  |  | 2.654609 | 958.3674 | 0.02145772 | 983.9415 | 12.55147 | 690.15 | 8.955615e-05 | 0.4499102 | 0.1204995 | 0.6049768 | -0.008042752 | 0.06883895 | 20.34818 | 2.460146 | 950.3638 | 0.01943627 | 973.8764 | 12.58707 | 684.84 | 8.456824e-05 | 0.450139 | 0.1245543 | 0.74492 | -0.00829852 | 0.07633992 | 18.38266
0.3930554 | 15885.92 | 0.7849147 | 847.1769 | 0.005106703 | 853.9451 | 12.62616 | 373.34 | 7.07478e-05 | 6.384775e-05 | 1.367843e-05 | 0.4497099 | 0.05134056 | 0 | -0.003194 | 0 | 4.619654 | 2.652719 | 961.6128 | 0.0210431 | 987.2571 | 12.56516 | 737.54 | 8.422925e-05 | 0.449996 | 0.1276045 | 0.6745039 | -0.008468472 | 0.07350905 | 20.20186 |  |  | 2.66437 | 958.5568 | 0.02155228 | 984.2295 | 12.55027 | 691.15 | 9.396099e-05 | 0.44981 | 0.1216982 | 0.606654 | -0.008137817 | 0.06990124 | 20.43607 | 2.468309 | 950.5632 | 0.01951527 | 974.1583 | 12.58646 | 685.84 | 8.667839e-05 | 0.4500103 | 0.1251592 | 0.7454981 | -0.00834618 | 0.07461298 | 18.45515
0.3948787 | 15898.76 | 0.7885557 | 847.8615 | 0.005140621 | 854.6661 | 12.62671 | 373.84 | 8.065747e-05 | 6.783567e-05 | 1.375086e-05 | 0.4497528 | 0.05078721 | 0 | -0.003149515 | 0 | 4.648631 | 2.661225 | 961.7589 | 0.02112558 | 987.489 | 12.56469 | 738.54 | 8.538511e-05 | 0.4499674 | 0.1280743 | 0.6756083 | -0.008505546 | 0.07294276 | 20.27857 |  |  | 2.673402 | 958.7982 | 0.02163943 | 984.564 | 12.54968 | 692.15 | 8.206437e-05 | 0.4499245 | 0.1222953 | 0.6045748 | -0.008184942 | 0.0718931 | 20.51743 | 2.477482 | 950.9015 | 0.01960344 | 974.5923 | 12.58608 | 686.84 | 9.44331e-05 | 0.4499674 | 0.125544 | 0.7459177 | -0.008376152 | 0.0738405 | 18.53665
0.3970945 | 15910.66 | 0.7929804 | 848.496 | 0.005182502 | 855.3433 | 12.62605 | 374.34 | 8.008316e-05 | 8.376129e-05 | 1.384437e-05 | 0.4500103 | 0.05144593 | 0 | -0.003200993 | 0 | 4.683871 | 2.669796 | 961.9582 | 0.0212084 | 987.7761 | 12.56403 | 739.54 | 9.450561e-05 | 0.4500246 | 0.1287341 | 0.6762053 | -0.008557641 | 0.07310376 | 20.35587 |  |  | 2.680782 | 958.9507 | 0.02171088 | 984.7914 | 12.54927 | 693.15 | 9.012045e-05 | 0.4500389 | 0.122697 | 0.6068602 | -0.008216665 | 0.07350524 | 20.58392 | 2.487195 | 951.1123 | 0.01969757 | 974.9008 | 12.58546 | 687.84 | 9.146197e-05 | 0.4499245 | 0.1261641 | 0.7461041 | -0.008425003 | 0.07213134 | 18.62296
0.398889 | 15922.7 | 0.7965641 | 849.1384 | 0.005215988 | 856.0212 | 12.62591 | 374.84 | 7.412581e-05 | 6.697234e-05 | 1.391524e-05 | 0.4497957 | 0.05158991 | 0 | -0.003211732 | 0 | 4.712434 | 2.680127 | 962.1556 | 0.02130845 | 988.0782 | 12.56346 | 740.54 | 8.955053e-05 | 0.449996 | 0.1293005 | 0.6772162 | -0.00860231 | 0.07445386 | 20.44907 |  |  | 2.691426 | 959.0758 | 0.02181439 | 985.0219 | 12.54906 | 694.15 | 9.30574e-05 | 0.4499531 | 0.122913 | 0.6079206 | -0.008233652 | 0.07347902 | 20.67983 | 2.495774 | 951.2904 | 0.01978074 | 975.1649 | 12.58473 | 688.84 | 8.568762e-05 | 0.4499102 | 0.1268963 | 0.7458376 | -0.0084828 | 0.07147758 | 18.69922
0.4008064 | 15934.53 | 0.800393 | 849.7692 | 0.005251952 | 856.6897 | 12.6254 | 375.34 | 7.021336e-05 | 7.192791e-05 | 1.399252e-05 | 0.4497242 | 0.0520934 | 0 | -0.003250933 | 0 | 4.742976 | 2.687706 | 962.3983 | 0.0213813 | 988.4004 | 12.56266 | 741.54 | 8.664237e-05 | 0.4500389 | 0.1301048 | 0.6770953 | -0.008665813 | 0.07352345 | 20.51746 |  |  | 2.699394 | 959.3509 | 0.02189094 | 985.3809 | 12.5484 | 695.15 | 9.036212e-05 | 0.4500675 | 0.1235692 | 0.6077096 | -0.008285429 | 0.07438637 | 20.75164 | 2.504333 | 951.4566 | 0.01986377 | 975.4167 | 12.58479 | 689.84 | 8.770727e-05 | 0.4498816 | 0.1268306 | 0.7460303 | -0.008477322 | 0.07211719 | 18.7753
0.402405 | 15945.8 | 0.8035854 | 850.3699 | 0.005281684 | 857.3224 | 12.62569 | 375.84 | 6.689844e-05 | 5.946495e-05 | 1.405301e-05 | 0.4497671 | 0.05180585 | 0 | -0.003227565 | 0 | 4.768458 | 2.697455 | 962.5983 | 0.02147563 | 988.6996 | 12.56276 | 742.54 | 9.1007e-05 | 0.4500532 | 0.1299971 | 0.677547 | -0.008656916 | 0.07335256 | 20.60545 |  |  | 2.709498 | 959.6446 | 0.0219883 | 985.7795 | 12.54745 | 696.15 | 9.803248e-05 | 0.449996 | 0.1245205 | 0.6089203 | -0.008360668 | 0.07445304 | 20.84273 | 2.513316 | 951.635 | 0.01995089 | 975.6851 | 12.58447 | 690.84 | 9.195498e-05 | 0.4498386 | 0.127158 | 0.7468901 | -0.008503005 | 0.07333945 | 18.85518
0.4041564 | 15956.66 | 0.8070829 | 850.9491 | 0.005314523 | 857.9362 | 12.62543 | 376.34 | 6.838093e-05 | 6.567687e-05 | 1.41216e-05 | 0.4497528 | 0.05206875 | 0 | -0.003247779 | 0 | 4.796395 | 2.705907 | 962.7291 | 0.02155763 | 988.9153 | 12.56181 | 743.54 | 8.119465e-05 | 0.4499531 | 0.1309527 | 0.6781256 | -0.008732639 | 0.07386535 | 20.68175 |  |  | 2.719 | 959.8259 | 0.02208032 | 986.0569 | 12.54793 | 697.15 | 9.049426e-05 | 0.4499388 | 0.1240436 | 0.6102604 | -0.008322432 | 0.07328457 | 20.92842 | 2.522724 | 951.9058 | 0.02004168 | 976.0522 | 12.58375 | 691.84 | 9.238725e-05 | 0.4499817 | 0.127878 | 0.747305 | -0.008559688 | 0.07377174 | 18.93885
0.4058293 | 15968 | 0.8104235 | 851.5539 | 0.005345714 | 858.5744 | 12.62489 | 376.84 | 7.234218e-05 | 6.238185e-05 | 1.418563e-05 | 0.4498386 | 0.05260366 | 0 | -0.003289494 | 0 | 4.823098 | 2.713694 | 962.9034 | 0.02163288 | 989.1694 | 12.56188 | 744.54 | 8.533024e-05 | 0.4499102 | 0.1308779 | 0.678592 | -0.008726398 | 0.07423917 | 20.75206 |  |  | 2.727597 | 959.9929 | 0.02216356 | 986.3111 | 12.5467 | 698.15 | 8.151198e-05 | 0.4499817 | 0.1252674 | 0.6116722 | -0.008419552 | 0.07278429 | 21.00595 | 2.531793 | 952.1173 | 0.02012946 | 976.3555 | 12.58332 | 692.84 | 8.696538e-05 | 0.4500675 | 0.1283015 | 0.7473318 | -0.008592951 | 0.07479683 | 19.01953
0.407779 | 15980.45 | 0.8143171 | 852.218 | 0.005382204 | 859.2772 | 12.62493 | 377.34 | 7.221006e-05 | 7.29803e-05 | 1.426354e-05 | 0.44981 | 0.0525668 | 0 | -0.0032859 | 0 | 4.854244 | 2.722973 | 963.2098 | 0.021722 | 989.5735 | 12.56075 | 745.54 | 9.327818e-05 | 0.4498816 | 0.1320118 | 0.6792892 | -0.008815994 | 0.07509803 | 20.83586 |  |  | 2.735303 | 960.0865 | 0.02223844 | 986.4812 | 12.54618 | 699.15 | 8.596562e-05 | 0.4497671 | 0.125791 | 0.6126469 | -0.00846108 | 0.07392333 | 21.07546 | 2.540117 | 952.2927 | 0.0202101 | 976.6146 | 12.58325 | 693.84 | 7.622526e-05 | 0.449996 | 0.1283732 | 0.7474218 | -0.008598348 | 0.07570416 | 19.09359
0.4094453 | 15992.67 | 0.8176445 | 852.8696 | 0.005413104 | 859.9625 | 12.62463 | 377.84 | 7.419723e-05 | 6.18007e-05 | 1.432645e-05 | 0.4499245 | 0.05286451 | 0 | -0.003308797 | 0 | 4.880881 | 2.73235 | 963.3607 | 0.02181291 | 989.8188 | 12.56098 | 746.54 | 8.853542e-05 | 0.4499102 | 0.1317824 | 0.6796246 | -0.00879751 | 0.07514533 | 20.92055 |  |  | 2.74479 | 960.3614 | 0.02232983 | 986.8547 | 12.54717 | 700.15 | 8.736207e-05 | 0.44981 | 0.1248019 | 0.6146145 | -0.008381932 | 0.07383329 | 21.16106 | 2.547038 | 952.5688 | 0.02027648 | 976.9637 | 12.58194 | 694.84 | 7.295642e-05 | 0.4499674 | 0.1296811 | 0.7470858 | -0.008701685 | 0.07702038 | 19.15519
0.4114946 | 16003.98 | 0.8217368 | 853.4726 | 0.005451774 | 860.6054 | 12.62443 | 378.34 | 7.797517e-05 | 7.733982e-05 | 1.440972e-05 | 0.4495668 | 0.05307256 | 0 | -0.003324648 | 0 | 4.913666 | 2.74068 | 963.5617 | 0.02189332 | 990.1057 | 12.56026 | 747.54 | 8.682607e-05 | 0.4500532 | 0.1325039 | 0.6797261 | -0.008854514 | 0.07530919 | 20.99582 |  |  | 2.752775 | 960.5044 | 0.02240718 | 987.0784 | 12.5455 | 701.15 | 8.696207e-05 | 0.4501104 | 0.1264746 | 0.6167272 | -0.008514824 | 0.07481528 | 21.23312 | 2.554708 | 952.8289 | 0.02035026 | 977.3035 | 12.58132 | 695.84 | 7.907492e-05 | 0.4499817 | 0.1303065 | 0.7476335 | -0.008750896 | 0.07636628 | 19.22347
0.41335 | 16014 | 0.825442 | 854.0071 | 0.005486824 | 861.176 | 12.62464 | 378.84 | 6.861422e-05 | 7.009879e-05 | 1.448322e-05 | 0.4497814 | 0.05286025 | 0 | -0.0033073 | 0 | 4.94337 | 2.749715 | 963.7333 | 0.02198076 | 990.369 | 12.55973 | 748.54 | 9.075889e-05 | 0.4500675 | 0.1330284 | 0.6800248 | -0.008895911 | 0.07537102 | 21.07746 |  |  | 2.762182 | 960.6372 | 0.02249849 | 987.3052 | 12.54415 | 702.15 | 8.937282e-05 | 0.4500818 | 0.1278176 | 0.6177636 | -0.008621507 | 0.07562336 | 21.31802 | 2.562853 | 952.9833 | 0.02042925 | 977.5396 | 12.58111 | 696.84 | 9.661114e-05 | 0.4499531 | 0.1305114 | 0.7477392 | -0.008766904 | 0.07499845 | 19.296
0.4149305 | 16024.5 | 0.8285982 | 854.5671 | 0.005516326 | 861.7677 | 12.62455 | 379.34 | 7.129414e-05 | 5.900487e-05 | 1.45419e-05 | 0.4496956 | 0.05294806 | 0 | -0.003313679 | 0 | 4.968688 | 2.758832 | 963.9689 | 0.02206865 | 990.6991 | 12.55935 | 749.54 | 9.39581e-05 | 0.4500389 | 0.1334124 | 0.6801566 | -0.008926036 | 0.07543137 | 21.15986 |  |  | 2.77065 | 960.8134 | 0.02258038 | 987.5676 | 12.54349 | 703.15 | 8.954901e-05 | 0.4499674 | 0.1284823 | 0.6201575 | -0.008674136 | 0.07596228 | 21.39445 | 2.574031 | 953.1808 | 0.02053772 | 977.8486 | 12.58097 | 697.84 | 9.228365e-05 | 0.4499674 | 0.1306512 | 0.7476299 | -0.008777673 | 0.07379126 | 19.39554
0.4169201 | 16035.82 | 0.8325714 | 855.1708 | 0.005553805 | 862.4105 | 12.62402 | 379.84 | 7.68212e-05 | 7.495843e-05 | 1.462143e-05 | 0.4496527 | 0.0534736 | 0 | -0.003354656 | 0 | 5.000582 | 2.768506 | 964.2195 | 0.0221619 | 991.0499 | 12.55838 | 750.54 | 8.901733e-05 | 0.4500246 | 0.1343762 | 0.6809266 | -0.009002226 | 0.07473784 | 21.24732 |  |  | 2.780092 | 961.1409 | 0.02267102 | 987.9951 | 12.5435 | 704.15 | 8.801089e-05 | 0.449996 | 0.1284723 | 0.6219836 | -0.008672824 | 0.07547339 | 21.47971 | 2.58131 | 953.367 | 0.02060805 | 978.109 | 12.58042 | 698.84 | 7.629075e-05 | 0.4498672 | 0.1312004 | 0.748141 | -0.008820962 | 0.074098 | 19.46038
0.4187774 | 16046.9 | 0.8362803 | 855.7615 | 0.005588699 | 863.0379 | 12.624 | 380.34 | 7.619511e-05 | 6.978773e-05 | 1.469396e-05 | 0.4498816 | 0.05349884 | 0 | -0.003356052 | 0 | 5.030376 | 2.776636 | 964.3891 | 0.02224047 | 991.3026 | 12.55831 | 751.54 | 8.556762e-05 | 0.449996 | 0.1344506 | 0.6806928 | -0.009007853 | 0.07524353 | 21.32083 |  |  | 2.788252 | 961.3574 | 0.02274968 | 988.296 | 12.54222 | 705.15 | 8.751208e-05 | 0.4499388 | 0.1297549 | 0.6239026 | -0.008774585 | 0.07378889 | 21.5534 | 2.589289 | 953.6241 | 0.02068485 | 978.4489 | 12.58012 | 699.84 | 9.752212e-05 | 0.4498529 | 0.1315081 | 0.749265 | -0.008844958 | 0.07310317 | 19.53147
0.4207357 | 16057.82 | 0.8401909 | 856.3438 | 0.005625625 | 863.6587 | 12.6242 | 380.84 | 7.653375e-05 | 7.385109e-05 | 1.477162e-05 | 0.4497957 | 0.05329364 | 0 | -0.003339218 | 0 | 5.061811 | 2.78562 | 964.5246 | 0.02232759 | 991.5285 | 12.55768 | 752.54 | 9.272112e-05 | 0.4499245 | 0.1350765 | 0.6810859 | -0.009057383 | 0.07510268 | 21.40209 |  |  | 2.797595 | 961.5548 | 0.02284 | 988.5888 | 12.54131 | 706.15 | 9.341217e-05 | 0.4499388 | 0.130659 | 0.6271039 | -0.008846252 | 0.07224995 | 21.6378 | 2.600815 | 953.8085 | 0.02079677 | 978.748 | 12.57921 | 700.84 | 0.0001006004 | 0.4500246 | 0.132413 | 0.7491853 | -0.00891648 | 0.0733185 | 19.63419
0.4226099 | 16069.15 | 0.8439337 | 856.948 | 0.005660807 | 864.3 | 12.62402 | 381.34 | 6.325083e-05 | 7.036515e-05 | 1.484451e-05 | 0.4500103 | 0.05348164 | 0 | -0.003353481 | 0 | 5.091917 | 2.79518 | 964.7413 | 0.02241989 | 991.8435 | 12.55759 | 753.54 | 9.129089e-05 | 0.4499388 | 0.1351721 | 0.6812874 | -0.009064615 | 0.07548466 | 21.48856 |  |  | 2.806934 | 961.6676 | 0.02293071 | 988.7946 | 12.54166 | 707.15 | 8.922639e-05 | 0.4499531 | 0.1303094 | 0.6298898 | -0.008818243 | 0.07132533 | 21.72219 | 2.609409 | 954.0068 | 0.02087989 | 979.0336 | 12.57931 | 701.84 | 8.639736e-05 | 0.4500532 | 0.1323128 | 0.7491425 | -0.008908208 | 0.07407964 | 19.71079
0.423903 | 16079.67 | 0.846516 | 857.5092 | 0.005684594 | 864.8883 | 12.62387 | 381.84 | 6.927007e-05 | 4.757289e-05 | 1.488737e-05 | 0.4496241 | 0.05362717 | 0 | -0.003364427 | 0 | 5.112704 | 2.803878 | 964.9965 | 0.02250353 | 992.1898 | 12.5568 | 754.54 | 8.854496e-05 | 0.4499817 | 0.1359604 | 0.6819513 | -0.009126857 | 0.07510467 | 21.56726 |  |  | 2.81544 | 961.8292 | 0.02301301 | 989.0426 | 12.54056 | 708.15 | 9.150023e-05 | 0.4498243 | 0.1314084 | 0.6316086 | -0.008905486 | 0.07012317 | 21.79905 | 2.618094 | 954.1854 | 0.02096401 | 979.2997 | 12.57883 | 702.84 | 8.64962e-05 | 0.4499817 | 0.1327953 | 0.7490897 | -0.00894621 | 0.0745093 | 19.78823
0.4260787 | 16091.32 | 0.8508607 | 858.1305 | 0.005725701 | 865.5522 | 12.62381 | 382.34 | 8.176502e-05 | 8.221529e-05 | 1.497542e-05 | 0.4496956 | 0.05369188 | 0 | -0.003368914 | 0 | 5.1477 | 2.812889 | 965.1512 | 0.02259078 | 992.4359 | 12.55612 | 755.54 | 9.284875e-05 | 0.4499674 | 0.1366399 | 0.6823272 | -0.009180618 | 0.0740028 | 21.64881 |  |  | 2.825234 | 961.9824 | 0.02310794 | 989.2944 | 12.53995 | 709.15 | 9.003592e-05 | 0.4498959 | 0.1320249 | 0.6328253 | -0.008954332 | 0.06811573 | 21.88757 | 2.626708 | 954.5222 | 0.02104658 | 979.7275 | 12.57785 | 703.84 | 8.622469e-05 | 0.4499674 | 0.1337726 | 0.7489749 | -0.009023239 | 0.07450054 | 19.86505
0.4279975 | 16102.55 | 0.8546925 | 858.7295 | 0.005761783 | 866.1893 | 12.62313 | 382.84 | 7.392703e-05 | 7.21626e-05 | 1.505011e-05 | 0.4497242 | 0.05437198 | 0 | -0.003422133 | 0 | 5.178587 | 2.822448 | 965.3491 | 0.02268315 | 992.7316 | 12.55606 | 756.54 | 9.010282e-05 | 0.4499388 | 0.1367005 | 0.6822439 | -0.009185099 | 0.0732043 | 21.73533 |  |  | 2.833447 | 962.1266 | 0.02318745 | 989.5216 | 12.53928 | 710.15 | 9.18681e-05 | 0.4499531 | 0.1326939 | 0.635233 | -0.009007377 | 0.06843262 | 21.96181 | 2.635339 | 954.6698 | 0.02113031 | 979.9614 | 12.57719 | 704.84 | 8.865518e-05 | 0.4499245 | 0.1344384 | 0.748885 | -0.009075856 | 0.07409821 | 19.94203
0.4297807 | 16113.4 | 0.8582534 | 859.3082 | 0.005795238 | 866.8036 | 12.62235 | 383.34 | 6.56546e-05 | 6.690994e-05 | 1.511775e-05 | 0.4498386 | 0.05514689 | 0 | -0.003482879 | 0 | 5.207311 | 2.83091 | 965.5403 | 0.02276481 | 993.0099 | 12.55565 | 757.54 | 8.963284e-05 | 0.4499817 | 0.1371083 | 0.6831946 | -0.009217201 | 0.0727471 | 21.81193 |  |  | 2.843608 | 962.2574 | 0.02328606 | 989.754 | 12.53869 | 711.15 | 9.247644e-05 | 0.449996 | 0.1332785 | 0.6366393 | -0.009053717 | 0.0690008 | 22.05367 | 2.644439 | 954.8831 | 0.02121828 | 980.2673 | 12.57689 | 705.84 | 9.299457e-05 | 0.4499817 | 0.1347362 | 0.7496057 | -0.009099145 | 0.07434626 | 20.02322
0.4312853 | 16123.81 | 0.861258 | 859.863 | 0.005823241 | 867.3891 | 12.62287 | 383.84 | 7.524527e-05 | 5.600695e-05 | 1.517101e-05 | 0.4498959 | 0.05462417 | 0 | -0.003440938 | 0 | 5.231562 | 2.840374 | 965.7715 | 0.02285606 | 993.3392 | 12.55508 | 758.54 | 9.201734e-05 | 0.4500675 | 0.1376785 | 0.6838809 | -0.009262148 | 0.07092217 | 21.89764 |  |  | 2.851942 | 962.4748 | 0.02336638 | 990.0578 | 12.53749 | 712.15 | 9.025378e-05 | 0.4500961 | 0.1344853 | 0.6375924 | -0.009149479 | 0.07090855 | 22.12903 | 2.653938 | 955.0604 | 0.02131034 | 980.5401 | 12.57613 | 706.84 | 9.687074e-05 | 0.4499102 | 0.1354926 | 0.7496879 | -0.009158907 | 0.07402605 | 20.10799
0.4335487 | 16133.44 | 0.8657779 | 860.3765 | 0.005866448 | 867.946 | 12.62259 | 384.34 | 7.657243e-05 | 8.64137e-05 | 1.526369e-05 | 0.4497528 | 0.05490538 | 0 | -0.003462673 | 0 | 5.268068 | 2.849313 | 965.9427 | 0.02294248 | 993.6015625 | 12.55405 | 759.54 | 9.035809e-05 | 0.4500675 | 0.1387083 | 0.6844841 | -0.009343742 | 0.06890026 | 21.9786 |  |  | 2.861659 | 962.7097 | 0.0234601 | 990.3929 | 12.53739 | 713.15 | 9.464433e-05 | 0.4500103 | 0.1345816 | 0.6397464 | -0.009156783 | 0.07157098 | 22.21691 | 2.663813 | 955.2862 | 0.02140582 | 980.8662 | 12.57585 | 707.84 | 8.86135e-05 | 0.4498386 | 0.1357778 | 0.7505986 | -0.009181183 | 0.07392705 | 20.19613
0.4351197 | 16142.98 | 0.8689152 | 860.8857 | 0.005895922 | 868.4866 | 12.6227 | 384.84 | 7.805492e-05 | 5.894899e-05 | 1.532045e-05 | 0.449667 | 0.0547979 | 0 | -0.003453646 | 0 | 5.293422 | 2.858446 | 966.0467 | 0.02303116 | 993.7968 | 12.55398 | 760.54 | 8.923443e-05 | 0.4499531 | 0.1387804 | 0.6852507 | -0.009349301 | 0.06832242 | 22.06133 |  |  | 2.870871 | 962.8393 | 0.02354942 | 990.615 | 12.53728 | 714.15 | 8.555133e-05 | 0.4498959 | 0.1346915 | 0.6419332 | -0.009165328 | 0.07183193 | 22.30024 | 2.671661 | 955.5014 | 0.02148149 | 981.1622 | 12.57594 | 708.84 | 8.845631e-05 | 0.4499245 | 0.1356813 | 0.7514178 | -0.00917317 | 0.0725605 | 20.26619
0.4374574 | 16153.44 | 0.8735834 | 861.4434 | 0.005940451 | 869.0895 | 12.62248 | 385.34 | 8.178704e-05 | 8.905772e-05 | 1.541613e-05 | 0.4495955 | 0.05501329 | 0 | -0.003470127 | 0 | 5.331171 | 2.86716 | 966.1949 | 0.0231155 | 994.0334 | 12.55357 | 761.54 | 8.997161e-05 | 0.4498816 | 0.1391905 | 0.6858658 | -0.00938166 | 0.06832103 | 22.14027 |  |  | 2.878769 | 963.0236 | 0.02362562 | 990.8807 | 12.53593 | 715.15 | 9.220977e-05 | 0.4498672 | 0.1360451 | 0.6438645 | -0.009272844 | 0.0713371 | 22.3717 | 2.681504 | 955.6846 | 0.02157687 | 981.4443 | 12.57524 | 709.84 | 9.056289e-05 | 0.4499531 | 0.1363885 | 0.7517306 | -0.009229017 | 0.07286242 | 20.35409
0.4392153 | 16164.47 | 0.8770939 | 862.0314 | 0.005973368 | 869.713 | 12.62191 | 385.84 | 7.519825e-05 | 6.583333e-05 | 1.548146e-05 | 0.4499531 | 0.05558805 | 0 | -0.003515023 | 0 | 5.359577 | 2.87644 | 966.3997 | 0.02320506 | 994.3339 | 12.55229 | 762.54 | 8.856166e-05 | 0.4499531 | 0.1404708 | 0.6867031 | -0.00948314 | 0.06896688 | 22.22437 |  |  | 2.889313 | 963.1679 | 0.02372786 | 991.1306 | 12.53572 | 716.15 | 9.315264e-05 | 0.4498386 | 0.1362525 | 0.6456665 | -0.00928914 | 0.07200355 | 22.46711 | 2.689773 | 955.8408 | 0.02165696 | 981.6838 | 12.57413 | 710.84 | 8.875283e-05 | 0.4500818 | 0.1374898 | 0.7516069 | -0.009316209 | 0.07249078 | 20.42794
0.441223 | 16175.53 | 0.8811033 | 862.6212 | 0.006011236 | 870.3426 | 12.62192 | 386.34 | 8.231136e-05 | 7.573608e-05 | 1.555945e-05 | 0.4498816 | 0.05557755 | 0 | -0.00351359 | 0 | 5.392042 | 2.884872 | 966.5162 | 0.0232868 | 994.5352 | 12.55198 | 763.54 | 9.117877e-05 | 0.4499102 | 0.1407808 | 0.6876671 | -0.0095076 | 0.06964868 | 22.30078 |  |  | 2.8974 | 963.3831 | 0.02380573 | 991.43 | 12.53541 | 717.15 | 8.817399e-05 | 0.4499102 | 0.1365605 | 0.6471308 | -0.009313328 | 0.07089109 | 22.5403 | 2.699255 | 956.0938 | 0.02174842 | 982.0342 | 12.57395 | 711.84 | 9.032592e-05 | 0.4500961 | 0.1376751 | 0.7518916 | -0.009330512 | 0.07254241 | 20.51264
0.4433371 | 16185.44 | 0.8853251 | 863.15 | 0.00605142 | 870.9126 | 12.62197 | 386.84 | 7.604633e-05 | 8.036755e-05 | 1.564321e-05 | 0.44981 | 0.05552913 | 0 | -0.003509218 | 0 | 5.426249 | 2.894676 | 966.6683 | 0.02338174 | 994.7865 | 12.55196 | 764.54 | 9.317678e-05 | 0.4500103 | 0.1408006 | 0.6888756 | -0.009508916 | 0.07016342 | 22.38965 |  |  | 2.906948 | 963.5291 | 0.02389822 | 991.6723 | 12.5343 | 718.15 | 8.883114e-05 | 0.4500246 | 0.1376755 | 0.6478838 | -0.009401916 | 0.07015945 | 22.62674 | 2.707838 | 956.3142 | 0.02183124 | 982.3427 | 12.57325 | 712.84 | 8.35334e-05 | 0.4499531 | 0.138376 | 0.7524036 | -0.009385807 | 0.07167195 | 20.58933
0.4450311 | 16194.69 | 0.8887079 | 863.6429 | 0.006083384 | 871.4391 | 12.62178 | 387.34 | 6.975689e-05 | 6.392878e-05 | 1.570554e-05 | 0.4495955 | 0.05571925 | 0 | -0.003523765 | 0 | 5.453675 | 2.903508 | 966.8511 | 0.02346701 | 995.0599 | 12.55098 | 765.54 | 8.547338e-05 | 0.4500961 | 0.1417834 | 0.6895499 | -0.009586778 | 0.07138997 | 22.46971 |  |  | 2.915166 | 963.6442 | 0.02397787 | 991.8699 | 12.53316 | 719.15 | 9.457528e-05 | 0.4499674 | 0.1388123 | 0.6497875 | -0.009492297 | 0.06980131 | 22.70114 | 2.715962 | 956.4292 | 0.02191011 | 982.5385 | 12.57288 | 713.84 | 8.451584e-05 | 0.4499817 | 0.1387459 | 0.7528245 | -0.009414996 | 0.07042064 | 20.66193
0.4468303 | 16204.65 | 0.8923008 | 864.1744 | 0.006117305 | 872.0065 | 12.62129 | 387.84 | 7.993854e-05 | 6.784126e-05 | 1.577275e-05 | 0.4498529 | 0.05620959 | 0 | -0.003562039 | 0 | 5.482821 | 2.911771 | 967.0691 | 0.02354652 | 995.3643 | 12.5505 | 766.54 | 9.065034e-05 | 0.4499817 | 0.1422598 | 0.690338 | -0.009624298 | 0.07197973 | 22.54463 |  |  | 2.925863 | 963.814 | 0.02408144 | 992.1478 | 12.5328 | 720.15 | 9.538839e-05 | 0.4499531 | 0.1391753 | 0.6523842 | -0.009520946 | 0.0693659 | 22.798 | 2.724742 | 956.6034 | 0.02199508 | 982.8015 | 12.57238 | 714.84 | 8.440986e-05 | 0.4498672 | 0.1392453 | 0.7537789 | -0.009454371 | 0.07023741 | 20.7404
0.4490342 | 16215.03 | 0.8967018 | 864.7277 | 0.006159183 | 872.6028 | 12.62097 | 388.34 | 8.234707e-05 | 8.375663e-05 | 1.586029e-05 | 0.4497957 | 0.05653231 | 0 | -0.003587021 | 0 | 5.518545 | 2.921638 | 967.293 | 0.02364166 | 995.6901 | 12.55017 | 767.54 | 9.242052e-05 | 0.4500389 | 0.1425903 | 0.6915433 | -0.009650207 | 0.07102487 | 22.63412 |  |  | 2.934243 | 964.0617 | 0.02416198 | 992.4835 | 12.53227 | 721.15 | 8.433584e-05 | 0.4500103 | 0.1397068 | 0.6539729 | -0.009562899 | 0.07011312 | 22.8739 | 2.732844 | 956.7624 | 0.0220735 | 983.0424 | 12.57217 | 715.84 | 8.409905e-05 | 0.4498672 | 0.1394581 | 0.7544093 | -0.009471009 | 0.07158306 | 20.81283
0.4509539 | 16225.05 | 0.9005355 | 865.262 | 0.006195485 | 873.1752 | 12.62127 | 388.84 | 7.648137e-05 | 7.260405e-05 | 1.593325e-05 | 0.4496813 | 0.05622729 | 0 | -0.00356233 | 0 | 5.549684 | 2.930255 | 967.4356 | 0.02372504 | 995.9203 | 12.54961 | 768.54 | 9.10559e-05 | 0.4500818 | 0.143155 | 0.6916512 | -0.009694887 | 0.07139143 | 22.71229 |  |  | 2.94273 | 964.1645 | 0.0242443 | 992.6712 | 12.53216 | 722.15 | 9.26062e-05 | 0.4500103 | 0.1398123 | 0.6554224 | -0.009571144 | 0.06969976 | 22.95078 | 2.741561 | 956.9639 | 0.02215771 | 983.3328 | 12.57149 | 716.84 | 9.311842e-05 | 0.449996 | 0.1401348 | 0.754603 | -0.009524429 | 0.07206886 | 20.89078
0.4528641 | 16234.58 | 0.9043499 | 865.7705 | 0.006231681 | 873.7214 | 12.62039 | 389.34 | 8.180192e-05 | 7.239264e-05 | 1.600576e-05 | 0.4498529 | 0.05710708 | 0 | -0.003631459 | 0 | 5.580685 | 2.939849 | 967.5428 | 0.02381813 | 996.1234 | 12.54874 | 769.54 | 9.698793e-05 | 0.4499388 | 0.1440159 | 0.6923107 | -0.009763199 | 0.07097231 | 22.79933 |  |  | 2.952765 | 964.3186 | 0.02434145 | 992.9267 | 12.53173 | 723.15 | 9.881106e-05 | 0.4499817 | 0.1402466 | 0.6576974 | -0.0096055 | 0.06890105 | 23.04169 | 2.751467 | 957.1356 | 0.02225369 | 983.6041 | 12.57049 | 717.84 | 8.995438e-05 | 0.4499245 | 0.1411382 | 0.75492 | -0.009603841 | 0.07255549 | 20.97937
0.4550503 | 16244.93 | 0.9087157 | 866.3222 | 0.00627321 | 874.316 | 12.62066 | 389.84 | 8.819015e-05 | 8.305721e-05 | 1.609176e-05 | 0.4498959 | 0.05684258 | 0 | -0.003609958 | 0 | 5.616188 | 2.949653 | 967.7587 | 0.02391267 | 996.4407 | 12.54827 | 770.54 | 9.226784e-05 | 0.4499245 | 0.1444893 | 0.6936674 | -0.009800489 | 0.07106981 | 22.88829 |  |  | 2.962492 | 964.4563 | 0.02443568 | 993.1623 | 12.53022 | 724.15 | 8.905496e-05 | 0.4499388 | 0.1417504 | 0.6593309 | -0.009725112 | 0.0684969 | 23.12984 | 2.759552 | 957.259 | 0.02233211 | 983.8083 | 12.57038 | 718.84 | 8.531727e-05 | 0.4499102 | 0.1412425 | 0.7552345 | -0.009611922 | 0.07311521 | 21.05168
0.4572803 | 16255.65 | 0.9131689 | 866.8938 | 0.00631554 | 874.9314 | 12.62031 | 390.34 | 7.911189e-05 | 8.465908e-05 | 1.617959e-05 | 0.4499102 | 0.05719011 | 0 | -0.003636887 | 0 | 5.652427 | 2.958302 | 967.9399 | 0.02399613 | 996.7109375 | 12.54809 | 771.54 | 9.322927e-05 | 0.4498386 | 0.1446707 | 0.6946834 | -0.00981462 | 0.07142486 | 22.96679 |  |  | 2.970576 | 964.6261 | 0.0245137 | 993.415 | 12.52931 | 725.15 | 8.280486e-05 | 0.4497957 | 0.1426606 | 0.6605135 | -0.009797378 | 0.06878443 | 23.20309 | 2.768531 | 957.4652 | 0.02241882 | 984.1062 | 12.56989 | 719.84 | 8.767988e-05 | 0.4499674 | 0.1417368 | 0.7554519 | -0.009650851 | 0.07375354 | 21.132
0.4590119 | 16266.37 | 0.9166268 | 867.4656 | 0.006347976 | 875.5385 | 12.62005 | 390.84 | 7.32337e-05 | 6.487314e-05 | 1.624188e-05 | 0.4495239 | 0.05744968 | 0 | -0.003656854 | 0 | 5.680584 | 2.968298 | 968.0288 | 0.02409323 | 996.8992 | 12.54713 | 772.54 | 9.566864e-05 | 0.4498959 | 0.1456276 | 0.695684 | -0.009890603 | 0.07154345 | 23.05753 |  |  | 2.979053 | 964.8188 | 0.02459544 | 993.6954 | 12.52915 | 726.15 | 8.964425e-05 | 0.4498386 | 0.1428259 | 0.6616885 | -0.009810244 | 0.06810399 | 23.27994 | 2.777088 | 957.7812 | 0.02250083 | 984.5129 | 12.56957 | 720.84 | 8.912079e-05 | 0.4500389 | 0.1420585 | 0.755636 | -0.009675891 | 0.07423797 | 21.20858
0.4609475 | 16276.12 | 0.9204923 | 867.9858 | 0.006384634 | 876.0971 | 12.62038 | 391.34 | 7.884646e-05 | 7.331651e-05 | 1.63148e-05 | 0.4497385 | 0.05711643 | 0 | -0.00362994 | 0 | 5.71208 | 2.977436 | 968.254 | 0.02418119 | 997.2197 | 12.54711 | 773.54 | 8.658154e-05 | 0.4500961 | 0.1456506 | 0.696694 | -0.009892051 | 0.07171163 | 23.14048 |  |  | 2.988505 | 964.9518 | 0.02468697 | 993.9235 | 12.52915 | 727.15 | 9.665507e-05 | 0.4500389 | 0.1428201 | 0.6632419 | -0.009809571 | 0.06917631 | 23.36562 | 2.786355 | 957.9451 | 0.02259057 | 984.7701 | 12.56884 | 721.84 | 9.446883e-05 | 0.4500532 | 0.142781 | 0.7560807 | -0.009733014 | 0.0737114 | 21.29152
0.4629602 | 16286.31 | 0.9245115 | 868.5293 | 0.006422741 | 876.6806 | 12.62015 | 391.84 | 7.929281e-05 | 7.621292e-05 | 1.639123e-05 | 0.4497957 | 0.05734393 | 0 | -0.003647397 | 0 | 5.744849 | 2.985615 | 968.3878 | 0.02426029 | 997.4366 | 12.54618 | 774.54 | 9.334975e-05 | 0.4500532 | 0.1465827 | 0.6978036 | -0.00996599 | 0.07313867 | 23.21475 |  |  | 2.998384 | 965.0157 | 0.02478303 | 994.0847 | 12.52774 | 728.15 | 9.835391e-05 | 0.4500246 | 0.1442346 | 0.6653142 | -0.009922198 | 0.06945693 | 23.4552 | 2.795982 | 958.0975 | 0.02268389 | 985.0191 | 12.56852 | 722.84 | 9.89023e-05 | 0.4500103 | 0.143099 | 0.7565539 | -0.009758029 | 0.07242365 | 21.3777
0.4649182 | 16296.18 | 0.9284216 | 869.0553 | 0.00645982 | 877.2455 | 12.62048 | 392.34 | 7.388835e-05 | 7.415842e-05 | 1.646485e-05 | 0.4498529 | 0.05702075 | 0 | -0.003621276 | 0 | 5.776747 | 2.996106 | 968.6584 | 0.0243612 | 997.8169 | 12.54532 | 775.54 | 9.088891e-05 | 0.4499388 | 0.1474444 | 0.6985692 | -0.0100341 | 0.07174852 | 23.31003 |  |  | 3.008175 | 965.2155 | 0.02487752 | 994.3851 | 12.52738 | 729.15 | 9.447766e-05 | 0.4501247 | 0.1445878 | 0.6675298 | -0.009950032 | 0.0702822 | 23.54398 | 2.806135 | 958.2647 | 0.02278226 | 985.2883 | 12.56774 | 723.84 | 9.391985e-05 | 0.4499388 | 0.1438826 | 0.7564781 | -0.009820009 | 0.07155367 | 21.46861
0.4666603 | 16305.8 | 0.9319003 | 869.5685 | 0.006492657 | 877.7938 | 12.619 | 392.84 | 7.838999e-05 | 6.567314e-05 | 1.652748e-05 | 0.4497385 | 0.05849835 | 0 | -0.003737735 | 0 | 5.805144 | 3.003792 | 968.8241 | 0.0244353 | 998.0621 | 12.54478 | 776.54 | 8.5638e-05 | 0.4500532 | 0.1479846 | 0.6996378 | -0.01007681 | 0.07069499 | 23.37986 |  |  | 3.01728 | 965.4456 | 0.02496516 | 994.7099 | 12.52675 | 730.15 | 9.083951e-05 | 0.4499674 | 0.1452237 | 0.6692219 | -0.01000036 | 0.06990127 | 23.62656 | 2.814766 | 958.4951 | 0.02286541 | 985.6078 | 12.56744 | 724.84 | 9.008656e-05 | 0.44981 | 0.1441823 | 0.7569748 | -0.009843437 | 0.07068012 | 21.5459
0.4688437 | 16314.56 | 0.9362606 | 870.0355 | 0.006534404 | 878.3032 | 12.61921 | 393.34 | 8.014922e-05 | 8.3494e-05 | 1.661261e-05 | 0.4497099 | 0.05828645 | 0 | -0.003720481 | 0 | 5.840756 | 3.013234 | 968.9223 | 0.02452689 | 998.2548 | 12.54425 | 777.54 | 9.697481e-05 | 0.4499817 | 0.1485097 | 0.7010099 | -0.01011843 | 0.07001618 | 23.46563 |  |  | 3.026343 | 965.5532 | 0.02505301 | 994.9083 | 12.52647 | 731.15 | 9.453718e-05 | 0.4498672 | 0.1455057 | 0.6701963 | -0.01002267 | 0.06899294 | 23.70878 | 2.824153 | 958.6907 | 0.02295612 | 985.899 | 12.56694 | 725.84 | 9.740661e-05 | 0.4498672 | 0.1446811 | 0.7576444 | -0.009882744 | 0.06972882 | 21.62999
0.4706738 | 16324.01 | 0.9399152 | 870.5396 | 0.006569016 | 878.8439 | 12.61922 | 393.84 | 7.339677e-05 | 6.922428e-05 | 1.66794e-05 | 0.4499531 | 0.05828147 | 0 | -0.003719573 | 0 | 5.870623 | 3.023187 | 969.0554 | 0.02462328 | 998.4883 | 12.5439 | 778.54 | 9.096167e-05 | 0.4499817 | 0.1488627 | 0.7019998 | -0.01014629 | 0.06863254 | 23.55608 |  |  | 3.036187 | 965.7336 | 0.02514809 | 995.1893 | 12.52539 | 732.15 | 8.976925e-05 | 0.4499674 | 0.146583 | 0.6719149 | -0.01010825 | 0.06867024 | 23.7981 | 2.834247 | 958.8331 | 0.02305402 | 986.1423 | 12.56636 | 726.84 | 9.153819e-05 | 0.4499817 | 0.1452648 | 0.758009 | -0.009928893 | 0.07080319 | 21.72042
0.4725191 | 16334.25 | 0.9436002 | 871.0858 | 0.006603786 | 879.4274 | 12.61903 | 394.34 | 7.62332e-05 | 6.954093e-05 | 1.674643e-05 | 0.4496813 | 0.05847041 | 0 | -0.003733974 | 0 | 5.900755 | 3.031426 | 969.3016 | 0.02470231 | 998.8218 | 12.54323 | 779.54 | 9.090322e-05 | 0.449996 | 0.1495298 | 0.7036675 | -0.01019898 | 0.06862575 | 23.63095 |  |  | 3.044297 | 965.8494 | 0.02522658 | 995.3869 | 12.52465 | 733.15 | 9.238239e-05 | 0.4498386 | 0.1473199 | 0.6740137 | -0.01016681 | 0.06950581 | 23.87169 | 2.84246 | 958.908 | 0.02313388 | 986.298 | 12.56568 | 727.84 | 8.612942e-05 | 0.4500675 | 0.1459474 | 0.7583949 | -0.009983003 | 0.07138225 | 21.79401
0.4744913 | 16345.05 | 0.9475386 | 871.6615 | 0.006640973 | 880.0429 | 12.61891 | 394.84 | 7.148756e-05 | 7.437263e-05 | 1.68194e-05 | 0.4498529 | 0.05859213 | 0 | -0.003743025 | 0 | 5.932979 | 3.041368 | 969.3539 | 0.02479902 | 998.9722 | 12.54275 | 780.54 | 9.788733e-05 | 0.44981 | 0.1500146 | 0.7044686 | -0.01023747 | 0.06775121 | 23.72132 |  |  | 3.054664 | 966.0778 | 0.0253265 | 995.7225 | 12.52401 | 734.15 | 9.836343e-05 | 0.4498672 | 0.1479581 | 0.6757559 | -0.01021733 | 0.06808316 | 23.96578 | 2.851473 | 959.1402 | 0.02322072 | 986.6233 | 12.56528 | 728.84 | 9.104161e-05 | 0.4500961 | 0.1463448 | 0.7594827 | -0.0100142 | 0.07238685 | 21.87478
0.476099 | 16354.27 | 0.950749 | 872.1534 | 0.006671208 | 880.5676 | 12.61883 | 395.34 | 7.869946e-05 | 6.047171e-05 | 1.687461e-05 | 0.4497957 | 0.05866366 | 0 | -0.003748186 | 0 | 5.959264 | 3.051003 | 969.5033 | 0.02489219 | 999.2195 | 12.54192 | 781.54 | 9.479786e-05 | 0.4499388 | 0.1508392 | 0.7055449 | -0.01030286 | 0.06710099 | 23.80891 |  |  | 3.06397 | 966.1833 | 0.02541669 | 995.9212 | 12.52317 | 735.15 | 9.104903e-05 | 0.4500246 | 0.148806 | 0.676777 | -0.01028477 | 0.06677487 | 24.05025 | 2.860669 | 959.3721 | 0.02330935 | 986.9501 | 12.56453 | 729.84 | 9.136909e-05 | 0.4498816 | 0.1470929 | 0.7604316 | -0.01007328 | 0.07241064 | 21.95721
0.4784323 | 16362.53 | 0.9554085 | 872.594 | 0.006716011 | 881.0531 | 12.61833 | 395.84 | 7.690452e-05 | 8.960441e-05 | 1.696648e-05 | 0.4497099 | 0.05916895 | 0 | -0.003787745 | 0 | 5.997433 | 3.060328 | 969.6526 | 0.02498231 | 999.4638 | 12.54134 | 782.54 | 8.978672e-05 | 0.4500532 | 0.1514177 | 0.7065504 | -0.01034865 | 0.06809769 | 23.89369 |  |  | 3.072874 | 966.2558 | 0.02550313 | 996.0819 | 12.52309 | 736.15 | 9.403122e-05 | 0.4499102 | 0.1488778 | 0.6785141 | -0.01029038 | 0.06598672 | 24.13108 | 2.869747 | 959.5351 | 0.02339718 | 987.2048 | 12.56385 | 730.84 | 8.732621e-05 | 0.4498959 | 0.1477739 | 0.7613018 | -0.01012712 | 0.0715612 | 22.0386
0.47995 | 16371.71 | 0.9584394 | 873.0831 | 0.006744471 | 881.5734 | 12.61817 | 396.34 | 6.690082e-05 | 5.692057e-05 | 1.701688e-05 | 0.4496956 | 0.05932565 | 0 | -0.003799653 | 0 | 6.022275 | 3.068961 | 969.8391 | 0.02506549 | 999.7397 | 12.5409 | 783.54 | 8.8539e-05 | 0.4500818 | 0.1518643 | 0.7071202 | -0.01038389 | 0.06850359 | 23.97219 |  |  | 3.082776 | 966.3881 | 0.02559898 | 996.314 | 12.52193 | 737.15 | 9.70658e-05 | 0.4499102 | 0.1500442 | 0.6810803 | -0.01038317 | 0.0655524 | 24.22099 | 2.878134 | 959.7031 | 0.02347822 | 987.4582 | 12.56385 | 731.84 | 8.327618e-05 | 0.449996 | 0.1477771 | 0.7628368 | -0.0101271 | 0.07083736 | 22.1138
0.4817824 | 16380.67 | 0.9620986 | 873.5613 | 0.006779207 | 882.0882 | 12.6181 | 396.84 | 8.477048e-05 | 6.947201e-05 | 1.708297e-05 | 0.4497957 | 0.0593931 | 0 | -0.003804506 | 0 | 6.052282 | 3.078035 | 970.0352 | 0.02515291 | 1000.03 | 12.54007 | 784.54 | 9.144596e-05 | 0.4500961 | 0.1526884 | 0.7078884 | -0.01044915 | 0.067507 | 24.05473 |  |  | 3.092287 | 966.6319 | 0.02569044 | 996.6573 | 12.52145 | 738.15 | 9.392765e-05 | 0.4500532 | 0.1505234 | 0.6827577 | -0.010421 | 0.06564903 | 24.30736 | 2.886402 | 959.8325 | 0.0235583 | 987.6707 | 12.56315 | 732.84 | 8.673913e-05 | 0.4499102 | 0.1484709 | 0.7637562 | -0.01018203 | 0.07036216 | 22.18796
0.484195 | 16390.09 | 0.9669165 | 874.0633 | 0.006825371 | 882.6372 | 12.61822 | 397.34 | 8.383849e-05 | 9.232759e-05 | 1.717766e-05 | 0.4497242 | 0.05927559 | 0 | -0.00379469 | 0 | 6.091814 | 3.08725 | 970.1478 | 0.02524215 | 1000.235 | 12.5401 | 785.54 | 9.471556e-05 | 0.4500389 | 0.1526609 | 0.7086799 | -0.01044678 | 0.06811784 | 24.13855 |  |  | 3.101562 | 966.7294 | 0.02578034 | 996.8475 | 12.5205 | 739.15 | 8.55049e-05 | 0.4500103 | 0.1514756 | 0.6850005 | -0.01049678 | 0.06557237 | 24.3916 | 2.895482 | 960.0734 | 0.02364571 | 988.0057 | 12.56213 | 733.84 | 9.274926e-05 | 0.4498529 | 0.1494905 | 0.7643059 | -0.01026267 | 0.06872731 | 22.2694
0.4859807 | 16398.29 | 0.9704824 | 874.5007 | 0.006859316 | 883.11 | 12.61793 | 397.84 | 7.073352e-05 | 6.788969e-05 | 1.724139e-05 | 0.4496241 | 0.05956537 | 0 | -0.003817189 | 0 | 6.121089 | 3.096979 | 970.2236 | 0.02533659 | 1000.408 | 12.53894 | 786.54 | 9.497082e-05 | 0.4498959 | 0.1538159 | 0.7095695 | -0.0105386 | 0.06710937 | 24.22706 |  |  | 3.109388 | 966.825 | 0.02585612 | 997.0217 | 12.52113 | 740.15 | 9.18681e-05 | 0.4499817 | 0.1508437 | 0.687396 | -0.01044623 | 0.06576015 | 24.46269 | 2.904952 | 960.2253 | 0.0237374 | 988.253 | 12.56152 | 734.84 | 9.210264e-05 | 0.4499531 | 0.1500996 | 0.7649211 | -0.01031083 | 0.06777605 | 22.35437
0.4877371 | 16407.72 | 0.9739898 | 875.004 | 0.006892456 | 883.649 | 12.61786 | 398.34 | 6.967476e-05 | 6.62813e-05 | 1.730295e-05 | 0.4500246 | 0.05963786 | 0 | -0.003822415 | 0 | 6.149899 | 3.106244 | 970.434 | 0.02542577 | 1000.715 | 12.5384 | 787.54 | 9.082449e-05 | 0.4498816 | 0.1543586 | 0.7099399 | -0.01058145 | 0.06737868 | 24.31137 |  |  | 3.119935 | 966.9289 | 0.02595837 | 997.2309 | 12.51952 | 741.15 | 9.084903e-05 | 0.4498816 | 0.1524528 | 0.6888314 | -0.01057439 | 0.06650762 | 24.55851 | 2.913902 | 960.2631 | 0.0238246 | 988.3779 | 12.56128 | 735.84 | 8.948162e-05 | 0.4500103 | 0.1503413 | 0.7659866 | -0.01032998 | 0.06746144 | 22.43468
0.4894698 | 16417.69 | 0.9774499 | 875.5355 | 0.006925031 | 884.2161 | 12.61737 | 398.84 | 7.010981e-05 | 6.514974e-05 | 1.736293e-05 | 0.4497099 | 0.06013157 | 0 | -0.003860967 | 0 | 6.178336 | 3.115143 | 970.5901 | 0.02551167 | 1000.962 | 12.53842 | 788.54 | 9.198632e-05 | 0.4499388 | 0.1543446 | 0.7109019 | -0.01058008 | 0.06707278 | 24.39236 |  |  | 3.127558 | 967.0952 | 0.02603179 | 997.476 | 12.51826 | 742.15 | 8.757517e-05 | 0.4498386 | 0.1537097 | 0.6908122 | -0.01067438 | 0.06733324 | 24.62777 | 2.922848 | 960.4004 | 0.02391123 | 988.6051 | 12.56011 | 736.84 | 0.000102214 | 0.4499817 | 0.1515176 | 0.7667587 | -0.01042327 | 0.06690511 | 22.51496
0.4912479 | 16427.85 | 0.9810008 | 876.0772 | 0.006958472 | 884.7943 | 12.61729 | 399.34 | 7.574578e-05 | 6.6882e-05 | 1.742493e-05 | 0.449667 | 0.06021134 | 0 | -0.003866731 | 0 | 6.207539 | 3.124641 | 970.6759 | 0.02560378 | 1001.143 | 12.53785 | 789.54 | 9.383881e-05 | 0.4499388 | 0.1549149 | 0.7116101 | -0.01062534 | 0.06708523 | 24.47881 |  |  | 3.13745 | 967.2472 | 0.0261274 | 997.7285 | 12.51828 | 743.15 | 8.924544e-05 | 0.4499531 | 0.1536896 | 0.69249 | -0.01067253 | 0.06743439 | 24.71766 | 2.934345 | 960.6643 | 0.02402209 | 988.9872 | 12.56009 | 737.84 | 9.549056e-05 | 0.4500389 | 0.1515382 | 0.7681345 | -0.01042447 | 0.06773839 | 22.61815
0.4932628 | 16436.46 | 0.9850245 | 876.5363 | 0.006996885 | 885.2932 | 12.61747 | 399.84 | 8.544239e-05 | 7.682573e-05 | 1.749921e-05 | 0.4497528 | 0.06003003 | 0 | -0.003851905 | 0 | 6.240648 | 3.133911 | 970.8044 | 0.02569343 | 1001.365 | 12.53709 | 790.54 | 9.210084e-05 | 0.4500103 | 0.1556679 | 0.7120072 | -0.01068508 | 0.06810656 | 24.56319 |  |  | 3.145407 | 967.3626 | 0.02620432 | 997.9246 | 12.51684 | 744.15 | 9.09907e-05 | 0.449996 | 0.1551365 | 0.694328 | -0.01078777 | 0.0692222 | 24.78998 | 2.941946 | 960.803 | 0.02409557 | 989.203 | 12.55982 | 738.84 | 8.126367e-05 | 0.449996 | 0.1518043 | 0.7685076 | -0.0104454 | 0.06771694 | 22.68639
0.4955266 | 16445.58 | 0.9895451 | 877.0228 | 0.007040138 | 885.8242 | 12.61652 | 400.34 | 7.678787e-05 | 8.650683e-05 | 1.75854e-05 | 0.4498959 | 0.06097804 | 0 | -0.00392648 | 0 | 6.277866 | 3.143062 | 970.9338 | 0.0257819 | 1001.588 | 12.53653 | 791.54 | 9.151634e-05 | 0.4500246 | 0.1562347 | 0.7134125 | -0.01073 | 0.07030005 | 24.6465 |  |  | 3.155648 | 967.443 | 0.02630368 | 998.1065 | 12.516 | 745.15 | 0.0001009992 | 0.4499388 | 0.1559718 | 0.6961218 | -0.01085427 | 0.06927587 | 24.88307 | 2.950598 | 960.9487 | 0.02417925 | 989.4362 | 12.55937 | 739.84 | 8.36894e-05 | 0.4499817 | 0.1522555 | 0.769684 | -0.01048103 | 0.06796427 | 22.76407
0.4971081 | 16454.25 | 0.9927033 | 877.4853 | 0.007069943 | 886.3191 | 12.61686 | 400.84 | 7.029966e-05 | 5.96093e-05 | 1.763782e-05 | 0.4498386 | 0.0606404 | 0 | -0.00389927 | 0 | 6.303882 | 3.152215 | 971.1722 | 0.02586979 | 1001.923 | 12.53634 | 792.54 | 9.008254e-05 | 0.4500675 | 0.1564163 | 0.7145482 | -0.01074405 | 0.06954066 | 24.72984 |  |  | 3.165607 | 967.6429 | 0.02639966 | 998.4091 | 12.51631 | 746.15 | 9.8192e-05 | 0.4500103 | 0.1556588 | 0.6987922 | -0.01082898 | 0.07096592 | 24.9736 | 2.958684 | 961.0699 | 0.02425754 | 989.6387 | 12.5582 | 740.84 | 9.806753e-05 | 0.4499531 | 0.1534253 | 0.770215 | -0.01057383 | 0.06939634 | 22.83668
0.4990469 | 16462.65 | 0.996575 | 877.9333 | 0.00710688 | 886.8055 | 12.61687 | 401.34 | 7.448111e-05 | 7.387437e-05 | 1.770788e-05 | 0.4497385 | 0.06063064 | 0 | -0.003898041 | 0 | 6.335792 | 3.161078 | 971.2814 | 0.02595556 | 1002.121 | 12.53507 | 793.54 | 9.737083e-05 | 0.4500675 | 0.1576865 | 0.7154889 | -0.01084502 | 0.06991192 | 24.81057 |  |  | 3.175287 | 967.8537 | 0.02649286 | 998.7203 | 12.51551 | 747.15 | 9.679912e-05 | 0.4500246 | 0.1564624 | 0.7009978 | -0.01089276 | 0.07085906 | 25.06162 | 2.970211 | 961.2416 | 0.02436914 | 989.9263 | 12.55769 | 741.84 | 9.77853e-05 | 0.4498959 | 0.1539318 | 0.7706193 | -0.01061382 | 0.06966738 | 22.94021
0.5008378 | 16471.23 | 1.000151 | 878.3905 | 0.007140853 | 887.2987 | 12.61685 | 401.84 | 7.343723e-05 | 6.794464e-05 | 1.777039e-05 | 0.4497242 | 0.06064791 | 0 | -0.003898942 | 0 | 6.365283 | 3.171689 | 971.4181 | 0.0260582 | 1002.365 | 12.53483 | 794.54 | 9.31577e-05 | 0.4499674 | 0.1579336 | 0.7169904 | -0.01086448 | 0.0698754 | 24.90722 |  |  | 3.184966 | 967.979 | 0.02658649 | 998.9433 | 12.51472 | 748.15 | 8.948115e-05 | 0.4499674 | 0.157247 | 0.7023773 | -0.01095516 | 0.07077602 | 25.14965 | 2.978241 | 961.4566 | 0.02444638 | 990.2249 | 12.55706 | 742.84 | 8.779063e-05 | 0.4499102 | 0.1545619 | 0.7713383 | -0.01066357 | 0.06870746 | 23.01235
0.5027243 | 16480.49 | 1.003919 | 878.8845 | 0.007176596 | 887.8309 | 12.61643 | 402.34 | 8.490974e-05 | 7.148739e-05 | 1.783714e-05 | 0.4497814 | 0.06106404 | 0 | -0.003931391 | 0 | 6.396365 | 3.17971 | 971.548 | 0.02613563 | 1002.577 | 12.53443 | 795.54 | 8.597915e-05 | 0.4499674 | 0.1583326 | 0.718582 | -0.01089603 | 0.07002291 | 24.98028 |  |  | 3.193183 | 968.1167 | 0.02666579 | 999.1649 | 12.5141 | 749.15 | 9.307526e-05 | 0.4499245 | 0.1578733 | 0.7044508 | -0.01100491 | 0.07039931 | 25.22438 | 2.98777 | 961.575 | 0.02453873 | 990.4385 | 12.55736 | 743.84 | 9.459625e-05 | 0.4498816 | 0.1542624 | 0.7719787 | -0.01063956 | 0.06890722 | 23.09796
0.5050898 | 16490.31 | 1.008642 | 879.4082 | 0.007221732 | 888.4014 | 12.61647 | 402.84 | 8.976727e-05 | 9.027217e-05 | 1.792705e-05 | 0.4497671 | 0.06103089 | 0 | -0.003928231 | 0 | 6.43536 | 3.188885 | 971.7995 | 0.02622363 | 1002.926 | 12.53323 | 796.54 | 9.313026e-05 | 0.4498959 | 0.1595282 | 0.7196166 | -0.01099083 | 0.07025313 | 25.06388 |  |  | 3.203581 | 968.1924 | 0.02676665 | 999.3438 | 12.51314 | 750.15 | 9.525981e-05 | 0.4498672 | 0.1588362 | 0.7053217 | -0.01108162 | 0.07116876 | 25.31897 | 2.997161 | 961.6537 | 0.02462995 | 990.6099 | 12.55546 | 744.84 | 9.544531e-05 | 0.4499245 | 0.1561607 | 0.7731577 | -0.01079038 | 0.06904285 | 23.18234
0.5072196 | 16499.6875 | 1.012895 | 879.9082 | 0.007262275 | 888.944 | 12.61727 | 403.34 | 8.019147e-05 | 8.10856e-05 | 1.800534e-05 | 0.449667 | 0.06022758 | 0 | -0.003864109 | 0 | 6.470491 | 3.198336 | 971.8354 | 0.0263155 | 1003.055 | 12.53241 | 797.54 | 9.114537e-05 | 0.44981 | 0.1603499 | 0.7206981 | -0.01105623 | 0.0696018 | 25.15001 |  |  | 3.212235 | 968.4516 | 0.02684958 | 999.6951 | 12.51261 | 751.15 | 8.68823e-05 | 0.4499245 | 0.1593607 | 0.7067954 | -0.01112306 | 0.06970395 | 25.3977 | 3.006859 | 961.8909 | 0.02472332 | 990.9474 | 12.55553 | 745.84 | 9.055575e-05 | 0.4499817 | 0.1560966 | 0.7743361 | -0.0107849 | 0.0707552 | 23.2695
0.5091054 | 16508.36 | 1.016662 | 880.3707 | 0.007298107 | 889.4444 | 12.61635 | 403.84 | 6.804349e-05 | 7.166434e-05 | 1.807178e-05 | 0.4500961 | 0.06114662 | 0 | -0.003936415 | 0 | 6.501615 | 3.207114 | 971.9813 | 0.02640019 | 1003.291 | 12.53212 | 798.54 | 9.656924e-05 | 0.4499817 | 0.1606374 | 0.7227332 | -0.01107888 | 0.0695561 | 25.23001 |  |  | 3.220958 | 968.5349 | 0.02693408 | 999.8657 | 12.51167 | 752.15 | 9.622888e-05 | 0.4499531 | 0.1603031 | 0.7083895 | -0.01119814 | 0.06916405 | 25.47708 | 3.015272 | 962.0704 | 0.02480445 | 991.2134 | 12.55545 | 746.84 | 8.867899e-05 | 0.4500103 | 0.1561755 | 0.7753404 | -0.01079087 | 0.07207079 | 23.34513
0.5106269 | 16516.54 | 1.0197 | 880.807 | 0.007326802 | 889.912 | 12.61552 | 404.34 | 8.778902e-05 | 5.738903e-05 | 1.81204e-05 | 0.4497099 | 0.06197503 | 0 | -0.004001574 | 0 | 6.526739 | 3.21765 | 972.09 | 0.02650221 | 1003.505 | 12.53136 | 799.54 | 9.741497e-05 | 0.4501677 | 0.1613978 | 0.7236893 | -0.01113928 | 0.06994839 | 25.32605 |  |  | 3.231481 | 968.6485 | 0.02703593 | 1000.085 | 12.5113 | 753.15 | 9.682889e-05 | 0.4499388 | 0.160673 | 0.7099669 | -0.01122747 | 0.06910923 | 25.57284 | 3.024594 | 962.1703 | 0.02489487 | 991.406 | 12.55391 | 747.84 | 8.894455e-05 | 0.4500103 | 0.1577138 | 0.7768247 | -0.01091305 | 0.07216346 | 23.42894
0.5135016 | 16525.1 | 1.02544 | 881.2633 | 0.007382253 | 890.4236 | 12.61568 | 404.84 | 8.131033e-05 | 0.0001109019 | 1.823499e-05 | 0.44981 | 0.06181302 | 0 | -0.003988278 | 0 | 6.574231 | 3.226597 | 972.2984 | 0.02658819 | 1003.808 | 12.5307 | 800.54 | 8.935013e-05 | 0.449996 | 0.1620578 | 0.7250179 | -0.0111915 | 0.06949215 | 25.40761 |  |  | 3.240324 | 968.7548 | 0.02712145 | 1000.28 | 12.51048 | 754.15 | 8.995616e-05 | 0.4500389 | 0.1614874 | 0.7105327 | -0.01129231 | 0.06934277 | 25.65333 | 3.033061 | 962.3289 | 0.02497661 | 991.6509 | 12.55413 | 748.84 | 8.746434e-05 | 0.449996 | 0.1574926 | 0.778291 | -0.01089519 | 0.07259078 | 23.50507
0.5146986 | 16533.29 | 1.027831 | 881.7004 | 0.007404512 | 890.8863 | 12.61685 | 405.34 | 5.790469e-05 | 4.451815e-05 | 1.826741e-05 | 0.4497528 | 0.06065143 | 0 | -0.003895844 | 0 | 6.594017 | 3.23552 | 972.4699 | 0.02667414 | 1004.071 | 12.53064 | 801.54 | 9.216406e-05 | 0.4498959 | 0.1621197 | 0.7268003 | -0.01119614 | 0.0686178 | 25.48898 |  |  | 3.249472 | 968.9707 | 0.02720939 | 1000.592 | 12.51049 | 755.15 | 9.30074e-05 | 0.4500532 | 0.1614797 | 0.7117732 | -0.01129135 | 0.0695098 | 25.73661 | 3.042087 | 962.4627 | 0.02506394 | 991.8757 | 12.5532 | 749.84 | 9.106304e-05 | 0.4499245 | 0.1584223 | 0.7791313 | -0.01096892 | 0.07294299 | 23.58624
0.5164012 | 16541.45 | 1.031231 | 882.1355 | 0.007436798 | 891.3558 | 12.61501 | 405.84 | 9.624e-05 | 6.457232e-05 | 1.832446e-05 | 0.4497385 | 0.06248325 | 0 | -0.004040468 | 0 | 6.622173 | 3.245029 | 972.5868 | 0.02676609 | 1004.285 | 12.52999 | 802.54 | 9.446625e-05 | 0.4500389 | 0.1627688 | 0.7277548 | -0.01124766 | 0.06883591 | 25.5757 |  |  | 3.258925 | 969.0542 | 0.02730096 | 1000.77 | 12.50892 | 756.15 | 9.526101e-05 | 0.4498672 | 0.1630471 | 0.7132351 | -0.01141632 | 0.06747779 | 25.82268 | 3.051273 | 962.7314 | 0.02515212 | 992.241 | 12.55272 | 750.84 | 8.300467e-05 | 0.4498529 | 0.1589072 | 0.7799563 | -0.01100705 | 0.07143013 | 23.66887
0.519518 | 16549.61 | 1.037455 | 882.5707 | 0.007497111 | 891.8506 | 12.61517 | 406.34 | 0.000101732 | 0.0001206268 | 1.845034e-05 | 0.4499388 | 0.06233075 | 0 | -0.004027946 | 0 | 6.673741 | 3.254413 | 972.6738 | 0.02685697 | 1004.466 | 12.52862 | 803.54 | 9.397122e-05 | 0.4500246 | 0.1641422 | 0.7285405 | -0.01135694 | 0.06734703 | 25.66129 |  |  | 3.268524 | 969.2153 | 0.02739354 | 1001.029 | 12.50909 | 757.15 | 9.465266e-05 | 0.4499388 | 0.1628779 | 0.7148008 | -0.01140256 | 0.0668574 | 25.91008 | 3.058688 | 962.8577 | 0.02522376 | 992.4425 | 12.55177 | 751.84 | 7.934524e-05 | 0.4498959 | 0.1598581 | 0.7809433 | -0.01108248 | 0.07058561 | 23.73558
0.5214956 | 16558.11 | 1.041404 | 883.024 | 0.007534784 | 892.3436 | 12.61479 | 406.84 | 7.926901e-05 | 7.534586e-05 | 1.852026e-05 | 0.4496956 | 0.06270851 | 0 | -0.004057403 | 0 | 6.706479 | 3.263824 | 972.8685 | 0.02694751 | 1004.758 | 12.52864 | 804.54 | 9.595373e-05 | 0.4500389 | 0.1641221 | 0.7296911 | -0.01135501 | 0.06728831 | 25.74713 |  |  | 3.277856 | 969.3159 | 0.02748382 | 1001.223 | 12.50832 | 758.15 | 8.298462e-05 | 0.4500675 | 0.1636523 | 0.7155393 | -0.01146421 | 0.06556334 | 25.99507 | 3.067142 | 962.9586 | 0.02530566 | 992.628 | 12.55089 | 752.84 | 9.331134e-05 | 0.4499245 | 0.1607297 | 0.7820196 | -0.01115165 | 0.06992664 | 23.81165
0.5234874 | 16567.07 | 1.045382 | 883.5015 | 0.007572656 | 892.8612 | 12.61495 | 407.34 | 7.994032e-05 | 7.574446e-05 | 1.859051e-05 | 0.4496384 | 0.06254831 | 0 | -0.004044228 | 0 | 6.739469 | 3.273604 | 972.9912 | 0.02704204 | 1004.98 | 12.52797 | 805.54 | 8.990481e-05 | 0.4500103 | 0.1647925 | 0.7310835 | -0.01140822 | 0.0661402 | 25.83636 |  |  | 3.285121 | 969.4564 | 0.02755379 | 1001.439 | 12.50894 | 759.15 | 8.884781e-05 | 0.4498816 | 0.1630317 | 0.7166945 | -0.01141445 | 0.06377341 | 26.06124 | 3.07735 | 963.0713 | 0.02540459 | 992.8424 | 12.55016 | 753.84 | 0.00011432 | 0.4500103 | 0.1614656 | 0.7830435 | -0.01121001 | 0.06940062 | 23.90351
0.5254987 | 16576.01 | 1.049398 | 883.9785 | 0.007610913 | 893.3788 | 12.61517 | 407.84 | 8.06283e-05 | 7.651281e-05 | 1.866152e-05 | 0.4496956 | 0.06233252 | 0 | -0.00402665 | 0 | 6.772798 | 3.281805 | 973.0816 | 0.02712136 | 1005.153 | 12.52699 | 806.54 | 8.862727e-05 | 0.4498672 | 0.1657692 | 0.7318486 | -0.01148591 | 0.06514331 | 25.91119 |  |  | 3.295625 | 969.5845 | 0.02765532 | 1001.673 | 12.50733 | 760.15 | 9.499314e-05 | 0.4498529 | 0.1646415 | 0.7180378 | -0.01154275 | 0.0612018 | 26.15693 | 3.090006 | 963.3242 | 0.02552664 | 993.225 | 12.55097 | 754.84 | 9.57323e-05 | 0.450139 | 0.1606554 | 0.7845638 | -0.01114514 | 0.06886899 | 24.01742
0.527525 | 16584.21 | 1.053445 | 884.4155 | 0.007649601 | 893.8562 | 12.61443 | 408.34 | 8.129486e-05 | 7.737614e-05 | 1.873341e-05 | 0.4499245 | 0.06306615 | 0 | -0.004084309 | 0 | 6.806395 | 3.291329 | 973.165 | 0.0272136 | 1005.332 | 12.52679 | 807.54 | 9.55422e-05 | 0.4499102 | 0.1659691 | 0.7333056 | -0.0115017 | 0.06538692 | 25.9981 |  |  | 3.30412 | 969.6436 | 0.02773765 | 1001.816 | 12.50617 | 761.15 | 8.183818e-05 | 0.4498386 | 0.165799 | 0.7202715 | -0.01163507 | 0.06012484 | 26.23431 | 3.096497 | 963.3995 | 0.02558952 | 993.3652 | 12.54924 | 755.84 | 8.609012e-05 | 0.4499245 | 0.162386 | 0.7855661 | -0.01128269 | 0.06696307 | 24.07584
0.5295696 | 16592.66 | 1.057528 | 884.8664 | 0.007688604 | 894.348 | 12.61436 | 408.84 | 8.322549e-05 | 7.800572e-05 | 1.88059e-05 | 0.4497242 | 0.06313495 | 0 | -0.004089298 | 0 | 6.840312 | 3.300913 | 973.2823 | 0.02730622 | 1005.547 | 12.52617 | 808.54 | 9.219984e-05 | 0.4499388 | 0.1665935 | 0.7348084 | -0.01155126 | 0.06684436 | 26.08557 |  |  | 3.311993 | 969.693 | 0.02781397 | 1001.944 | 12.50555 | 762.15 | 0.0001062624 | 0.4499388 | 0.1664265 | 0.7216025 | -0.01168509 | 0.05921379 | 26.30605 | 3.107224 | 963.5544 | 0.02569326 | 993.6284 | 12.54906 | 756.84 | 0.0001003551 | 0.4499388 | 0.162561 | 0.7863497 | -0.01129637 | 0.06587294 | 24.17242
0.5316926 | 16600.38 | 1.061767 | 885.2779 | 0.007729291 | 894.8015 | 12.6142 | 409.34 | 8.900668e-05 | 8.137338e-05 | 1.888232e-05 | 0.4497671 | 0.06329575 | 0 | -0.004101614 | 0 | 6.875546 | 3.309769 | 973.4836 | 0.02739129 | 1005.841 | 12.52542 | 809.54 | 9.420502e-05 | 0.4500532 | 0.1673433 | 0.7355471 | -0.01161068 | 0.06594249 | 26.1664 |  |  | 3.325372 | 969.8539 | 0.02794327 | 1002.24 | 12.50542 | 763.15 | 0.0001230424 | 0.4501247 | 0.16655 | 0.7233045 | -0.01169469 | 0.06013757 | 26.42795 | 3.116568 | 963.6734 | 0.0257837 | 993.8411 | 12.54883 | 757.84 | 9.050335e-05 | 0.4500532 | 0.1627944 | 0.7863719 | -0.01131474 | 0.06599596 | 24.25656
0.5340267 | 16607.83 | 1.066428 | 885.6756 | 0.007774205 | 895.2447 | 12.61397 | 409.84 | 8.166623e-05 | 8.982979e-05 | 1.896888e-05 | 0.449667 | 0.06352675 | 0 | -0.004119504 | 0 | 6.914302 | 3.319754 | 973.6059 | 0.02748777 | 1006.064 | 12.52438 | 810.54 | 9.623882e-05 | 0.4500675 | 0.1683832 | 0.7367328 | -0.01169335 | 0.0661573 | 26.25756 |  |  | 3.336601 | 969.9824 | 0.02805181 | 1002.482 | 12.50447 | 764.15 | 9.4686e-05 | 0.4500246 | 0.1674978 | 0.7247924 | -0.01177017 | 0.06037842 | 26.53029 | 3.125325 | 963.876 | 0.02586798 | 994.1345 | 12.54737 | 758.84 | 9.513688e-05 | 0.4499388 | 0.1642497 | 0.7870723 | -0.0114302 | 0.06584533 | 24.33542
0.5357822 | 16615.59375 | 1.069934 | 886.0894 | 0.007807598 | 895.6941 | 12.61376 | 410.34 | 7.217494e-05 | 6.678421e-05 | 1.902714e-05 | 0.4496956 | 0.06374111 | 0 | -0.004136061 | 0 | 6.943463 | 3.329017 | 973.6639 | 0.02757756 | 1006.215 | 12.52447 | 811.54 | 9.34571e-05 | 0.449996 | 0.1682858 | 0.7379915 | -0.01168549 | 0.06547509 | 26.34212 |  |  | 3.344309 | 970.0276 | 0.02812652 | 1002.603 | 12.50347 | 765.15 | 9.078594e-05 | 0.4499245 | 0.1685049 | 0.7276855 | -0.01185051 | 0.06075007 | 26.60054 | 3.135595 | 964.0298 | 0.02596725 | 994.3921 | 12.54694 | 759.84 | 9.990379e-05 | 0.4499102 | 0.1646813 | 0.7869031 | -0.0114643 | 0.06496521 | 24.42793
0.537641 | 16624.39 | 1.073646 | 886.5586 | 0.007842851 | 896.2013 | 12.61377 | 410.84 | 9.098849e-05 | 7.050671e-05 | 1.908979e-05 | 0.4499102 | 0.06373043 | 0 | -0.004134736 | 0 | 6.974357 | 3.338445 | 973.8132 | 0.02766846 | 1006.461 | 12.52352 | 812.54 | 9.42909e-05 | 0.4500389 | 0.1692442 | 0.7386184 | -0.01176163 | 0.06566446 | 26.42822 |  |  | 3.354759 | 970.1333 | 0.02822758 | 1002.814 | 12.50225 | 766.15 | 9.676341e-05 | 0.4499674 | 0.1697232 | 0.7295823 | -0.01194764 | 0.06229586 | 26.69578 | 3.145306 | 964.1045 | 0.02606147 | 994.5627 | 12.54654 | 760.84 | 9.042952e-05 | 0.4498529 | 0.1650816 | 0.7881975 | -0.01149603 | 0.06524264 | 24.51541
0.5403385 | 16633.25 | 1.079033 | 887.0308 | 0.007894711 | 896.7264 | 12.61379 | 411.34 | 8.29434e-05 | 0.0001037195 | 1.919266e-05 | 0.4498959 | 0.06370841 | 0 | -0.00413251 | 0 | 7.019213 | 3.347875 | 974.03 | 0.027759 | 1006.777 | 12.52281 | 813.54 | 9.617083e-05 | 0.4499674 | 0.1699539 | 0.7393612 | -0.01181784 | 0.06536833 | 26.51433 |  |  | 3.363662 | 970.2658 | 0.02831346 | 1003.037 | 12.50187 | 767.15 | 9.526815e-05 | 0.4499245 | 0.1701052 | 0.730828 | -0.01197794 | 0.06493624 | 26.77694 | 3.153681 | 964.1528 | 0.02614281 | 994.6934 | 12.54634 | 761.84 | 8.992937e-05 | 0.4498959 | 0.1652872 | 0.7885986 | -0.01151232 | 0.06548905 | 24.59087
0.5417945 | 16642.58 | 1.08194 | 887.5285 | 0.007921884 | 897.2554 | 12.61352 | 411.84 | 7.421508e-05 | 5.43464e-05 | 1.923534e-05 | 0.4497671 | 0.06397767 | 0 | -0.00415333 | 0 | 7.043437 | 3.35768 | 974.0563 | 0.02785421 | 1006.899 | 12.52236 | 814.54 | 9.767262e-05 | 0.4498959 | 0.1703991 | 0.7401903 | -0.01185329 | 0.06486091 | 26.60389 |  |  | 3.373812 | 970.4539 | 0.02841117 | 1003.33 | 12.50152 | 768.15 | 9.961107e-05 | 0.4499245 | 0.1704528 | 0.7318727 | -0.01200541 | 0.06501422 | 26.86948 | 3.163292 | 964.3487 | 0.0262354 | 994.9881 | 12.54611 | 762.84 | 9.776148e-05 | 0.4500246 | 0.1655106 | 0.7893997 | -0.01152977 | 0.06704184 | 24.67746
0.5440549 | 16650.02 | 1.086454 | 887.9255 | 0.007965333 | 897.6968 | 12.61347 | 412.34 | 8.547631e-05 | 8.689798e-05 | 1.931739e-05 | 0.4497099 | 0.06402466 | 0 | -0.004156646 | 0 | 7.081065 | 3.367409 | 974.1818 | 0.02794815 | 1007.124 | 12.5218 | 815.54 | 9.271515e-05 | 0.4499102 | 0.1709631 | 0.7411063 | -0.01189804 | 0.06490748 | 26.69277 |  |  | 3.383584 | 970.5315 | 0.02850576 | 1003.505 | 12.50099 | 769.15 | 9.423599e-05 | 0.4499245 | 0.1709814 | 0.7335311 | -0.0120475 | 0.06574091 | 26.95859 | 3.173233 | 964.4933 | 0.02633148 | 995.2332 | 12.5444 | 763.84 | 9.474986e-05 | 0.4500103 | 0.1672212 | 0.7906013 | -0.01166567 | 0.06705461 | 24.76705
0.5460748 | 16656.73 | 1.090488 | 888.2829 | 0.008004148 | 898.094 | 12.61352 | 412.84 | 7.918569e-05 | 7.762946e-05 | 1.938801e-05 | 0.4497957 | 0.06397982 | 0 | -0.00415273 | 0 | 7.114703 | 3.376223 | 974.2321 | 0.02803357 | 1007.262 | 12.52108 | 816.54 | 8.849844e-05 | 0.4498959 | 0.1716827 | 0.7416694 | -0.01195533 | 0.06664566 | 26.77328 |  |  | 3.392659 | 970.5787 | 0.02859371 | 1003.642 | 12.49968 | 770.15 | 8.728231e-05 | 0.4498959 | 0.172288 | 0.7351836 | -0.01215179 | 0.06521009 | 27.04135 | 3.182242 | 964.6153 | 0.02641858 | 995.4459 | 12.5447 | 764.84 | 8.769179e-05 | 0.4500103 | 0.1669195 | 0.7909322 | -0.01164147 | 0.06786728 | 24.84825
0.5480202 | 16664.09 | 1.094373 | 888.6756 | 0.008041367 | 898.5255 | 12.61277 | 413.34 | 6.905998e-05 | 7.443875e-05 | 1.945461e-05 | 0.4494953 | 0.06472874 | 0 | -0.004211652 | 0 | 7.147115 | 3.385109 | 974.4098 | 0.02811901 | 1007.532 | 12.52086 | 817.54 | 9.164398e-05 | 0.4499674 | 0.171904 | 0.7433211 | -0.01197268 | 0.06730118 | 26.85447 |  |  | 3.401041 | 970.73 | 0.02867439 | 1003.88 | 12.49947 | 771.15 | 9.090975e-05 | 0.4498959 | 0.1725064 | 0.7359653 | -0.01216899 | 0.06502958 | 27.11779 | 3.190772 | 964.7447 | 0.02650098 | 995.6617 | 12.54409 | 765.84 | 8.885166e-05 | 0.4500103 | 0.1675354 | 0.7911482 | -0.01169027 | 0.06848304 | 24.92514
0.5495331 | 16672.06 | 1.097394 | 889.1007 | 0.008069907 | 898.9822 | 12.61275 | 413.84 | 7.639091e-05 | 5.708076e-05 | 1.950007e-05 | 0.4498816 | 0.06474986 | 0 | -0.004212891 | 0 | 7.172331 | 3.394551 | 974.5451 | 0.02821007 | 1007.764 | 12.52051 | 818.54 | 9.513305e-05 | 0.4501104 | 0.1722499 | 0.7441871 | -0.01200002 | 0.0676126 | 26.94075 |  |  | 3.410841 | 970.9492 | 0.02876852 | 1004.202 | 12.49908 | 772.15 | 9.722413e-05 | 0.4500246 | 0.1728926 | 0.7365243 | -0.01219949 | 0.06502251 | 27.20719 | 3.200012 | 964.8916 | 0.02659019 | 995.9025 | 12.54321 | 766.84 | 8.504933e-05 | 0.4498672 | 0.1684124 | 0.7918406 | -0.01175984 | 0.07014906 | 25.00845
0.5518456 | 16680 | 1.102012 | 889.5243 | 0.008114292 | 899.4515 | 12.61278 | 414.34 | 8.907214e-05 | 8.876994e-05 | 1.958366e-05 | 0.4499245 | 0.06471567 | 0 | -0.00420975 | 0 | 7.210895 | 3.404136 | 974.6715 | 0.02830255 | 1007.988 | 12.51977 | 819.54 | 9.593107e-05 | 0.4500532 | 0.1729881 | 0.7448066 | -0.01205867 | 0.0690826 | 27.02835 |  |  | 3.420486 | 970.9351 | 0.02886229 | 1004.281 | 12.49862 | 773.15 | 9.33836e-05 | 0.4500675 | 0.1733569 | 0.737058 | -0.01223661 | 0.06486937 | 27.29517 | 3.207782 | 965.1011 | 0.02666475 | 996.1938 | 12.54274 | 767.84 | 9.285882e-05 | 0.4499388 | 0.1688825 | 0.7928167 | -0.01179692 | 0.06810362 | 25.07851
0.5539935 | 16686.81 | 1.106301 | 889.8875 | 0.008155616 | 899.857 | 12.61233 | 414.84 | 8.326239e-05 | 8.264743e-05 | 1.965967e-05 | 0.4497957 | 0.06516666 | 0 | -0.004245105 | 0 | 7.246728 | 3.413738 | 974.7396 | 0.02839551 | 1008.152 | 12.51887 | 820.54 | 9.755334e-05 | 0.4500103 | 0.1738935 | 0.7456843 | -0.01213075 | 0.06860725 | 27.11611 |  |  | 3.429518 | 971.0794 | 0.02894931 | 1004.518 | 12.49791 | 774.15 | 9.595983e-05 | 0.4499674 | 0.1740652 | 0.7385483 | -0.01229297 | 0.06614043 | 27.37758 | 3.218584 | 965.1788 | 0.02676951 | 996.3783 | 12.54197 | 768.84 | 9.171443e-05 | 0.4499531 | 0.1696541 | 0.7940356 | -0.01185821 | 0.0677144 | 25.17593
0.5560151 | 16694.67 | 1.110338 | 890.3064 | 0.008194251 | 900.3165 | 12.61216 | 415.34 | 7.22297e-05 | 7.726997e-05 | 1.972902e-05 | 0.4497099 | 0.06533964 | 0 | -0.00425838 | 0 | 7.280471 | 3.423646 | 974.9739 | 0.02849054 | 1008.491 | 12.51828 | 821.54 | 9.160938e-05 | 0.449996 | 0.174484 | 0.7468776 | -0.01217744 | 0.06895347 | 27.20669 |  |  | 3.439678 | 971.1218 | 0.02904779 | 1004.66 | 12.49701 | 775.15 | 9.948012e-05 | 0.4499817 | 0.1749598 | 0.7398814 | -0.01236437 | 0.0680649 | 27.47027 | 3.226125 | 965.2558 | 0.02684252 | 996.5305 | 12.54156 | 769.84 | 8.843725e-05 | 0.4498529 | 0.1700611 | 0.7940287 | -0.01189048 | 0.06645463 | 25.24394
0.5576105 | 16703.01 | 1.113524 | 890.7513 | 0.008224355 | 900.7948 | 12.61204 | 415.84 | 6.40382e-05 | 6.020814e-05 | 1.977769e-05 | 0.4496241 | 0.06545857 | 0 | -0.004267347 | 0 | 7.307112 | 3.43206 | 975.0894 | 0.02857168 | 1008.693 | 12.51702 | 822.54 | 9.223563e-05 | 0.4499245 | 0.1757363 | 0.7476882 | -0.01227712 | 0.06804582 | 27.28361 |  |  | 3.449414 | 971.2986 | 0.02914147 | 1004.938 | 12.49703 | 776.15 | 9.344312e-05 | 0.4498816 | 0.1749385 | 0.739585 | -0.01236239 | 0.06859195 | 27.55912 | 3.236271 | 965.3674 | 0.02694071 | 996.7437 | 12.54127 | 770.84 | 9.398416e-05 | 0.4499388 | 0.1703567 | 0.7954177 | -0.01191384 | 0.06652769 | 25.33546
0.5592219 | 16711.96 | 1.116742 | 891.2285 | 0.008254667 | 901.3061 | 12.6119 | 416.34 | 6.848865e-05 | 6.062351e-05 | 1.982674e-05 | 0.4499531 | 0.06559826 | 0 | -0.004277926 | 0 | 7.334034 | 3.442094 | 975.1796 | 0.02866869 | 1008.884 | 12.51703 | 823.54 | 0.0001018619 | 0.4499817 | 0.1757305 | 0.7489442 | -0.01227651 | 0.06696119 | 27.37536 |  |  | 3.458366 | 971.444 | 0.02922767 | 1005.175 | 12.49618 | 777.15 | 9.011688e-05 | 0.4499102 | 0.1757917 | 0.7403898 | -0.01243033 | 0.06806907 | 27.64083 | 3.244921 | 965.6227 | 0.02702357 | 997.0908 | 12.54038 | 771.84 | 9.771861e-05 | 0.4500103 | 0.1712445 | 0.7963319 | -0.0119841 | 0.06701115 | 25.41351
0.5610401 | 16719.08 | 1.120373 | 891.6081 | 0.008289402 | 901.7223 | 12.6115 | 416.84 | 8.088779e-05 | 6.947108e-05 | 1.988629e-05 | 0.4496241 | 0.06600236 | 0 | -0.004309551 | 0 | 7.364427 | 3.452432 | 975.2824 | 0.02876859 | 1009.091 | 12.51658 | 824.54 | 0.000101176 | 0.449996 | 0.1761775 | 0.7502571 | -0.01231199 | 0.06642771 | 27.46991 |  |  | 3.467437 | 971.5262 | 0.02931535 | 1005.348 | 12.49582 | 778.15 | 9.350264e-05 | 0.4499388 | 0.1761528 | 0.7413634 | -0.01245905 | 0.06931024 | 27.72363 | 3.255815 | 965.629 | 0.02712956 | 997.2025 | 12.53971 | 772.84 | 9.750069e-05 | 0.4500103 | 0.1719159 | 0.7971172 | -0.01203755 | 0.06695377 | 25.5118
0.5632724 | 16726.63 | 1.124831 | 892.011 | 0.008332258 | 902.1695 | 12.61148 | 417.34 | 8.773308e-05 | 8.571148e-05 | 1.996516e-05 | 0.4499531 | 0.06601693 | 0 | -0.004310295 | 0 | 7.401758 | 3.462329 | 975.3812 | 0.02886421 | 1009.29 | 12.5158 | 825.54 | 9.148891e-05 | 0.4499388 | 0.1769627 | 0.7513587 | -0.01237444 | 0.06688212 | 27.56042 |  |  | 3.477067 | 971.6591 | 0.02940819 | 1005.579 | 12.49423 | 779.15 | 9.987893e-05 | 0.4498816 | 0.1777395 | 0.7427915 | -0.01258564 | 0.06805388 | 27.81153 | 3.264422 | 965.7969 | 0.02721244 | 997.459 | 12.53925 | 773.84 | 9.918215e-05 | 0.4500818 | 0.1723696 | 0.7969823 | -0.01207339 | 0.06732 | 25.58947
0.5654334 | 16734.24 | 1.129146 | 892.4165 | 0.008373692 | 902.6182 | 12.61151 | 417.84 | 8.358972e-05 | 8.286722e-05 | 2.004043e-05 | 0.4497671 | 0.06598569 | 0 | -0.004307406 | 0 | 7.437913 | 3.47073 | 975.5404 | 0.02894496 | 1009.536 | 12.51489 | 826.54 | 8.855451e-05 | 0.4500389 | 0.177869 | 0.7523734 | -0.01244647 | 0.06535515 | 27.63727 |  |  | 3.487413 | 971.8673 | 0.0295076 | 1005.895 | 12.49387 | 780.15 | 9.26812e-05 | 0.4499817 | 0.1780974 | 0.7441818 | -0.0126139 | 0.0679948 | 27.906 | 3.275651 | 965.8945 | 0.02732121 | 997.6683 | 12.53888 | 774.84 | 0.0001005326 | 0.4499531 | 0.1727448 | 0.7983622 | -0.01210311 | 0.0677348 | 25.69082
0.5674583 | 16741.48 | 1.13319 | 892.8026 | 0.008412492 | 903.0447 | 12.61084 | 418.34 | 7.664563e-05 | 7.759966e-05 | 2.010922e-05 | 0.4496527 | 0.06665357 | 0 | -0.004359923 | 0 | 7.471804 | 3.48004 | 975.6549 | 0.02903477 | 1009.746 | 12.51463 | 827.54 | 9.450084e-05 | 0.4500103 | 0.1781272 | 0.7534016 | -0.01246687 | 0.06536658 | 27.72244 |  |  | 3.495603 | 971.9661 | 0.02958661 | 1006.077 | 12.49476 | 781.15 | 9.805152e-05 | 0.4500246 | 0.1772074 | 0.745261 | -0.01254263 | 0.06560639 | 27.98079 | 3.284528 | 966.1064 | 0.02740647 | 997.9729 | 12.53758 | 775.84 | 0.0001003646 | 0.4498816 | 0.1740479 | 0.7993366 | -0.01220653 | 0.06758648 | 25.77095
0.5692716 | 16748.61 | 1.136811 | 893.1828 | 0.008447122 | 903.4617 | 12.61106 | 418.84 | 7.499352e-05 | 6.92606e-05 | 2.01679e-05 | 0.4498959 | 0.06644063 | 0 | -0.004342665 | 0 | 7.502168 | 3.48963 | 975.7075 | 0.02912764 | 1009.894 | 12.51379 | 828.54 | 9.413106e-05 | 0.4499388 | 0.178967 | 0.7543022 | -0.01253378 | 0.06502683 | 27.81018 |  |  | 3.507024 | 972.0017 | 0.0296973 | 1006.225 | 12.49293 | 782.15 | 0.0001042945 | 0.4499817 | 0.1790442 | 0.746875 | -0.01268936 | 0.06279324 | 28.08509 | 3.295724 | 966.2898 | 0.02751444 | 998.2705 | 12.53736 | 776.84 | 0.0001001955 | 0.4498959 | 0.1742657 | 0.7996521 | -0.01222357 | 0.06540501 | 25.87203
0.5712137 | 16756.59 | 1.140689 | 893.6085 | 0.008484147 | 903.927 | 12.61069 | 419.34 | 7.386871e-05 | 7.405132e-05 | 2.023214e-05 | 0.4497385 | 0.06680949 | 0 | -0.004371453 | 0 | 7.534703 | 3.498866 | 975.8392 | 0.02921662 | 1010.12 | 12.51338 | 829.54 | 9.942014e-05 | 0.4500532 | 0.179383 | 0.7554808 | -0.01256674 | 0.06481205 | 27.89469 |  |  | 3.516462 | 972.1096 | 0.02978837 | 1006.429 | 12.49233 | 783.15 | 9.394432e-05 | 0.4499817 | 0.1796421 | 0.7481868 | -0.01273698 | 0.06137364 | 28.17129 | 3.304567 | 966.372 | 0.02760004 | 998.4409 | 12.53665 | 777.84 | 9.484275e-05 | 0.4498529 | 0.1749774 | 0.7991462 | -0.01228012 | 0.06581083 | 25.95188
0.5729706 | 16765.1 | 1.144198 | 894.0621 | 0.008517413 | 904.4172 | 12.61019 | 419.84 | 7.804421e-05 | 6.653182e-05 | 2.028728e-05 | 0.44981 | 0.06731183 | 0 | -0.004410789 | 0 | 7.564151 | 3.509514 | 976.0287 | 0.029319 | 1010.42 | 12.51285 | 830.54 | 9.760224e-05 | 0.4500246 | 0.1799095 | 0.7564579 | -0.01260843 | 0.0636767 | 27.99214 |  |  | 3.525812 | 972.1905 | 0.02987872 | 1006.603 | 12.49127 | 784.15 | 9.363122e-05 | 0.4499245 | 0.1807025 | 0.749585 | -0.0128216 | 0.06118258 | 28.2567 | 3.314693 | 966.4276 | 0.02769824 | 998.5962 | 12.53711 | 778.84 | 9.757333e-05 | 0.4499531 | 0.17451 | 0.7996816 | -0.01224281 | 0.06442828 | 26.04332
0.5751218 | 16773.29 | 1.148493 | 894.4994 | 0.008558538 | 904.8979 | 12.61002 | 420.34 | 7.941184e-05 | 8.224882e-05 | 2.036099e-05 | 0.4498243 | 0.06747345 | 0 | -0.004423148 | 0 | 7.600225 | 3.518386 | 976.0777 | 0.02940489 | 1010.557 | 12.51209 | 831.54 | 9.07231e-05 | 0.4498959 | 0.1806706 | 0.7577982 | -0.01266907 | 0.06192408 | 28.07335 |  |  | 3.535188 | 972.3373 | 0.02996897 | 1006.846 | 12.49059 | 785.15 | 9.545506e-05 | 0.4499674 | 0.1813861 | 0.7505413 | -0.01287601 | 0.05989757 | 28.34235 | 3.324082 | 966.6179 | 0.02778857 | 998.8835 | 12.53465 | 779.84 | 8.760963e-05 | 0.4500961 | 0.1769711 | 0.800899 | -0.01243851 | 0.06473655 | 26.12812
0.5769473 | 16780.52 | 1.152139 | 894.8845 | 0.008593387 | 905.3201 | 12.61007 | 420.84 | 7.238086e-05 | 6.969832e-05 | 2.041961e-05 | 0.449996 | 0.06743159 | 0 | -0.004419439 | 0 | 7.63085 | 3.527659 | 976.1703 | 0.02949441 | 1010.744 | 12.51151 | 832.54 | 9.319468e-05 | 0.4498243 | 0.1812524 | 0.7587298 | -0.01271533 | 0.06076203 | 28.15822 |  |  | 3.544903 | 972.3928 | 0.03006297 | 1006.998 | 12.49012 | 786.15 | 9.534315e-05 | 0.4498959 | 0.1818494 | 0.7515433 | -0.01291296 | 0.05994153 | 28.43111 | 3.332215 | 966.7175 | 0.02786714 | 999.0651 | 12.53468 | 780.84 | 0.0001056329 | 0.4500246 | 0.1769434 | 0.8013778 | -0.01243614 | 0.06345902 | 26.20158
0.5787464 | 16787.1 | 1.155731 | 895.2357 | 0.008627827 | 905.7076 | 12.60966 | 421.34 | 7.873457e-05 | 6.888062e-05 | 2.047711e-05 | 0.4496384 | 0.06784177 | 0 | -0.004451578 | 0 | 7.661046 | 3.537025 | 976.2303 | 0.02958503 | 1010.897 | 12.51037 | 833.54 | 9.828932e-05 | 0.4499817 | 0.1823947 | 0.759858 | -0.01280638 | 0.06198239 | 28.24396 |  |  | 3.554257 | 972.4054 | 0.03015366 | 1007.102 | 12.48944 | 787.15 | 9.691817e-05 | 0.4498243 | 0.1825322 | 0.7534345 | -0.01296753 | 0.06021942 | 28.51656 | 3.345208 | 966.7828 | 0.02799316 | 999.2582 | 12.535 | 781.84 | 0.0001021449 | 0.4499674 | 0.1766272 | 0.801688 | -0.01241085 | 0.06288674 | 26.31896
0.58089 | 16794.4 | 1.160012 | 895.6248 | 0.008668959 | 906.1396 | 12.60955 | 421.84 | 9.1073e-05 | 8.226372e-05 | 2.055035e-05 | 0.4495811 | 0.06794745 | 0 | -0.004459554 | 0 | 7.697039 | 3.547316 | 976.3758 | 0.02968414 | 1011.149 | 12.50999 | 834.54 | 9.922094e-05 | 0.4500246 | 0.1827708 | 0.760815 | -0.01283614 | 0.0617857 | 28.33818 |  |  | 3.564287 | 972.5442 | 0.03025028 | 1007.344 | 12.48893 | 788.15 | 9.660865e-05 | 0.4499817 | 0.1830446 | 0.7548886 | -0.01300827 | 0.06072455 | 28.60821 | 3.352644 | 966.891 | 0.02806489 | 999.442 | 12.53514 | 782.84 | 7.713744e-05 | 0.449996 | 0.1764849 | 0.8024862 | -0.01239934 | 0.06343511 | 26.38613
0.583307 | 16801.78125 | 1.164839 | 896.0185 | 0.008715485 | 906.5812 | 12.60949 | 422.34 | 8.959468e-05 | 9.305216e-05 | 2.063618e-05 | 0.4498529 | 0.06800322 | 0 | -0.004463572 | 0 | 7.73764 | 3.556869 | 976.4416 | 0.02977651 | 1011.31 | 12.50984 | 835.54 | 9.587858e-05 | 0.4500532 | 0.1829198 | 0.7617627 | -0.01284792 | 0.06169888 | 28.42565 |  |  | 3.573578 | 972.7396 | 0.03033943 | 1007.636 | 12.48843 | 789.15 | 9.164428e-05 | 0.4500246 | 0.1835397 | 0.756295 | -0.01304755 | 0.06141201 | 28.69312 | 3.360636 | 967.0072 | 0.02814199 | 999.6393 | 12.5334 | 783.84 | 7.765307e-05 | 0.4498959 | 0.1782232 | 0.8029307 | -0.01253761 | 0.06567454 | 26.45835
0.5853766 | 16808.86 | 1.168972 | 896.396 | 0.008755187 | 907.0002 | 12.60921 | 422.84 | 7.95142e-05 | 7.94027e-05 | 2.070567e-05 | 0.4498672 | 0.06828558 | 0 | -0.004485559 | 0 | 7.77242 | 3.566492 | 976.5187 | 0.02986949 | 1011.484 | 12.50859 | 836.54 | 9.299309e-05 | 0.4501247 | 0.1841731 | 0.7632759 | -0.01294782 | 0.06253091 | 28.51376 |  |  | 3.582616 | 972.7445 | 0.03042708 | 1007.729 | 12.48746 | 790.15 | 9.636578e-05 | 0.4500246 | 0.18451 | 0.7576641 | -0.01312512 | 0.06178812 | 28.77572 | 3.368174 | 967.17 | 0.02821443 | 999.8806 | 12.53219 | 784.84 | 9.367811e-05 | 0.4499817 | 0.1794291 | 0.8040165 | -0.01263341 | 0.06481153 | 26.52647
0.5872887 | 16815.43 | 1.17279 | 896.7464 | 0.008791862 | 907.389 | 12.60887 | 423.34 | 8.094492e-05 | 7.335097e-05 | 2.076785e-05 | 0.4496956 | 0.06863267 | 0 | -0.004512703 | 0 | 7.804567 | 3.575468 | 976.5761 | 0.02995629 | 1011.631 | 12.50818 | 837.54 | 8.879785e-05 | 0.4499674 | 0.1845806 | 0.7642496 | -0.01298024 | 0.06316716 | 28.59596 |  |  | 3.592852 | 972.8127 | 0.03052602 | 1007.9 | 12.48704 | 791.15 | 0.0001011087 | 0.4499531 | 0.1849305 | 0.7585852 | -0.01315863 | 0.06240366 | 28.86928 | 3.379372 | 967.2644 | 0.02832278 | 1000.086 | 12.53269 | 785.84 | 9.099993e-05 | 0.4499531 | 0.1789334 | 0.8038847 | -0.01259377 | 0.06514524 | 26.62767
0.58943 | 16822.78125 | 1.177066 | 897.1384 | 0.008832931 | 907.824 | 12.60883 | 423.84 | 7.332951e-05 | 8.213706e-05 | 2.084025e-05 | 0.4497957 | 0.06866413 | 0 | -0.004514795 | 0 | 7.840581 | 3.584252 | 976.7973 | 0.03004033 | 1011.946 | 12.50769 | 838.54 | 0.0001018846 | 0.4499245 | 0.1850748 | 0.7655421 | -0.01301931 | 0.06471571 | 28.6764 |  |  | 3.602838 | 972.8844 | 0.03062251 | 1008.071 | 12.48663 | 792.15 | 9.461338e-05 | 0.4499388 | 0.1853408 | 0.7595161 | -0.01319132 | 0.06449744 | 28.96056 | 3.386374 | 967.295 | 0.02839069 | 1000.186 | 12.53169 | 786.84 | 8.866589e-05 | 0.4497814 | 0.1799384 | 0.80428 | -0.01267379 | 0.06593817 | 26.69097
0.5909608 | 16830.21 | 1.180123 | 897.5346 | 0.008861901 | 908.2523 | 12.60841 | 424.34 | 6.988961e-05 | 5.79413e-05 | 2.088396e-05 | 0.4497814 | 0.06908543 | 0 | -0.004547775 | 0 | 7.86634 | 3.595845 | 976.8887 | 0.03015232 | 1012.154 | 12.50696 | 839.54 | 0.000104411 | 0.4499388 | 0.1858003 | 0.7660553 | -0.01307706 | 0.06499182 | 28.7826 |  |  | 3.611774 | 973.0541 | 0.03070832 | 1008.334 | 12.48551 | 793.15 | 9.287406e-05 | 0.4499674 | 0.1864658 | 0.7608962 | -0.01328101 | 0.06404082 | 29.04226 | 3.397105 | 967.4322 | 0.02849427 | 1000.432 | 12.53091 | 787.84 | 9.965491e-05 | 0.4498959 | 0.1807148 | 0.8050431 | -0.01273542 | 0.06604569 | 26.78796
0.5929298 | 16838.07 | 1.184055 | 897.954 | 0.008899465 | 908.712 | 12.6079 | 424.84 | 8.765333e-05 | 7.512793e-05 | 2.09478e-05 | 0.4497957 | 0.06960123 | 0 | -0.004588219 | 0 | 7.899486 | 3.605134 | 976.9658 | 0.03024203 | 1012.324 | 12.50655 | 840.54 | 9.333066e-05 | 0.4500103 | 0.1862129 | 0.7665358 | -0.01310986 | 0.06506546 | 28.86769 |  |  | 3.621413 | 973.1467 | 0.03080131 | 1008.524 | 12.48495 | 794.15 | 9.57622e-05 | 0.4499674 | 0.1870175 | 0.7619042 | -0.01332499 | 0.06330127 | 29.13038 | 3.406305 | 967.6665 | 0.02858246 | 1000.763 | 12.5306 | 788.84 | 9.905711e-05 | 0.4500532 | 0.1810261 | 0.8067882 | -0.01275984 | 0.06593356 | 26.87115
0.5953501 | 16845.08 | 1.188888 | 898.3277 | 0.008946115 | 909.1337 | 12.60834 | 425.34 | 8.739266e-05 | 9.32999e-05 | 2.103286e-05 | 0.4498959 | 0.06915588 | 0 | -0.004552547 | 0 | 7.940248 | 3.614511 | 977.0344 | 0.03033263 | 1012.487 | 12.50533 | 841.54 | 9.527381e-05 | 0.4499531 | 0.1874279 | 0.7678616 | -0.01320674 | 0.06542841 | 28.9536 |  |  | 3.630927 | 973.2344 | 0.03089312 | 1008.707 | 12.48393 | 795.15 | 9.185262e-05 | 0.4498959 | 0.1880436 | 0.7627912 | -0.01340692 | 0.0641613 | 29.21737 | 3.416916 | 967.6863 | 0.02868547 | 1000.886 | 12.53027 | 789.84 | 0.0001051566 | 0.4500818 | 0.1813564 | 0.8073182 | -0.01278613 | 0.06580251 | 26.96709
0.5973061 | 16852.44 | 1.192794 | 898.7203 | 0.008983508 | 909.566 | 12.60769 | 425.84 | 8.596075e-05 | 7.47852e-05 | 2.109597e-05 | 0.4496384 | 0.06981015 | 0 | -0.004603992 | 0 | 7.973203 | 3.624189 | 977.1561 | 0.03042585 | 1012.708 | 12.50524 | 842.54 | 9.888813e-05 | 0.4498672 | 0.1875235 | 0.7687854 | -0.01321417 | 0.06609418 | 29.04227 |  |  | 3.639783 | 973.2719 | 0.0309788 | 1008.832 | 12.48387 | 796.15 | 9.353717e-05 | 0.4498672 | 0.1880999 | 0.7637765 | -0.01341136 | 0.06390518 | 29.29836 | 3.427337 | 967.8024 | 0.02878612 | 1001.107 | 12.52921 | 790.84 | 8.420265e-05 | 0.4500246 | 0.1824178 | 0.807341 | -0.01287051 | 0.06558403 | 27.06133
0.5996547 | 16858.91 | 1.197485 | 899.0651 | 0.009028831 | 909.9572 | 12.60771 | 426.34 | 9.572104e-05 | 9.064749e-05 | 2.117754e-05 | 0.4498529 | 0.06978529 | 0 | -0.00460167 | 0 | 8.012792 | 3.634289 | 977.321 | 0.03052292 | 1012.977 | 12.50418 | 843.54 | 9.716805e-05 | 0.4499674 | 0.1885778 | 0.7696877 | -0.01329805 | 0.06486844 | 29.13483 |  |  | 3.649634 | 973.4934 | 0.03107318 | 1009.158 | 12.48338 | 797.15 | 0.0001028135 | 0.4499674 | 0.1885879 | 0.7645198 | -0.01345004 | 0.06414069 | 29.38846 | 3.433757 | 967.8935 | 0.02884802 | 1001.263 | 12.52869 | 791.84 | 8.389661e-05 | 0.4499102 | 0.1829306 | 0.8080623 | -0.01291123 | 0.06656381 | 27.11939
0.6020994 | 16865.38 | 1.202366 | 899.4102 | 0.009076052 | 910.3504 | 12.60783 | 426.84 | 8.794138e-05 | 9.44417e-05 | 2.126336e-05 | 0.4495668 | 0.06966807 | 0 | -0.004592029 | 0 | 8.054014 | 3.643622 | 977.3872 | 0.03061308 | 1013.137 | 12.50407 | 844.54 | 9.526069e-05 | 0.4500532 | 0.1886877 | 0.7702863 | -0.01330672 | 0.06575826 | 29.22037 |  |  | 3.660346 | 973.5452 | 0.03117675 | 1009.316 | 12.48201 | 798.15 | 9.855153e-05 | 0.4499674 | 0.189959 | 0.7654188 | -0.01355963 | 0.06352988 | 29.48644 | 3.444116 | 968.0757 | 0.02894771 | 1001.552 | 12.52871 | 792.84 | 0.0001051756 | 0.4498816 | 0.1829163 | 0.8079806 | -0.01290979 | 0.06568492 | 27.21309
0.6040585 | 16872.08 | 1.206279 | 899.7676 | 0.009113621 | 910.7473 | 12.60784 | 427.34 | 8.55394e-05 | 7.513724e-05 | 2.132639e-05 | 0.4497099 | 0.06966217 | 0 | -0.004591196 | 0 | 8.087062 | 3.653341 | 977.4389 | 0.03070705 | 1013.286 | 12.50377 | 845.54 | 9.447221e-05 | 0.4500961 | 0.1889938 | 0.7713947 | -0.01333107 | 0.06594498 | 29.30945 |  |  | 3.669344 | 973.5868 | 0.03126376 | 1009.446 | 12.48205 | 799.15 | 9.490029e-05 | 0.4500389 | 0.1899181 | 0.7662788 | -0.01355629 | 0.06335326 | 29.56875 | 3.454792 | 968.1872 | 0.02905083 | 1001.771 | 12.52748 | 793.84 | 9.831165e-05 | 0.4499388 | 0.1841424 | 0.8085992 | -0.01300732 | 0.06487204 | 27.30967
0.6063829 | 16880.16 | 1.21092 | 900.1983 | 0.009158171 | 911.225 | 12.60718 | 427.84 | 8.051166e-05 | 8.909963e-05 | 2.14056e-05 | 0.4498816 | 0.07031841 | 0 | -0.00464276 | 0 | 8.126289 | 3.662517 | 977.586 | 0.03079523 | 1013.528 | 12.5025 | 846.54 | 9.864718e-05 | 0.4500818 | 0.1902562 | 0.7726731 | -0.01343162 | 0.06616218 | 29.39356 |  |  | 3.679326 | 973.6633 | 0.03136012 | 1009.623 | 12.48168 | 800.15 | 9.972655e-05 | 0.4500103 | 0.1902904 | 0.7673587 | -0.01358595 | 0.06351647 | 29.66006 | 3.463778 | 968.2837 | 0.02913762 | 1001.958 | 12.52715 | 794.84 | 9.34459e-05 | 0.4499531 | 0.1844715 | 0.8089447 | -0.0130334 | 0.06500814 | 27.39098
0.6080902 | 16887.7 | 1.21433 | 900.6006 | 0.009190603 | 911.663 | 12.60703 | 428.34 | 7.499114e-05 | 6.486475e-05 | 2.145633e-05 | 0.4498959 | 0.07047243 | 0 | -0.004654556 | 0 | 8.155115 | 3.67307 | 977.7523 | 0.03089666 | 1013.804 | 12.50173 | 847.54 | 9.754022e-05 | 0.449996 | 0.1910265 | 0.7728823 | -0.01349284 | 0.06527553 | 29.49031 |  |  | 3.68929 | 973.7679 | 0.03145615 | 1009.828 | 12.48052 | 801.15 | 0.0001021766 | 0.4498816 | 0.1914486 | 0.7680562 | -0.01367844 | 0.06497397 | 29.75122 | 3.473481 | 968.3133 | 0.0292317 | 1002.082 | 12.52644 | 795.84 | 9.643966e-05 | 0.4499245 | 0.1851829 | 0.8092292 | -0.01309005 | 0.06421761 | 27.47877
0.6101382 | 16895.75 | 1.21842 | 901.0299 | 0.009229684 | 912.1344 | 12.60624 | 428.84 | 7.794304e-05 | 7.816218e-05 | 2.152244e-05 | 0.4498672 | 0.07126245 | 0 | -0.004716726 | 0 | 8.189708 | 3.682025 | 977.7897 | 0.03098327 | 1013.93 | 12.50135 | 848.54 | 9.670642e-05 | 0.4498672 | 0.1914098 | 0.773683 | -0.01352338 | 0.0634696 | 29.57241 |  |  | 3.699761 | 973.9356 | 0.03155676 | 1010.104 | 12.48042 | 802.15 | 0.0001001801 | 0.4499817 | 0.1915543 | 0.7693321 | -0.01368663 | 0.06397367 | 29.84703 | 3.483066 | 968.5356 | 0.02932362 | 1002.405 | 12.52617 | 796.84 | 0.000101128 | 0.449996 | 0.1854493 | 0.8093946 | -0.01311091 | 0.06480281 | 27.56551
0.6119933 | 16902.21 | 1.222124 | 901.374 | 0.009265235 | 912.5162 | 12.60629 | 429.34 | 7.418175e-05 | 7.110089e-05 | 2.158018e-05 | 0.4494953 | 0.07120368 | 0 | -0.004711717 | 0 | 8.221058 | 3.692412 | 977.8978 | 0.03108338 | 1014.144 | 12.50117 | 849.54 | 0.0001006714 | 0.4498959 | 0.1915862 | 0.774943 | -0.01353728 | 0.0627514 | 29.66765 |  |  | 3.709326 | 974.0214 | 0.031649 | 1010.286 | 12.47981 | 803.15 | 9.533005e-05 | 0.4499388 | 0.192161 | 0.7701961 | -0.01373503 | 0.06441564 | 29.93456 | 3.493707 | 968.6068 | 0.02942657 | 1002.582 | 12.52595 | 797.84 | 8.340479e-05 | 0.4499674 | 0.1856748 | 0.8091691 | -0.01312877 | 0.06537177 | 27.66181
0.6138529 | 16908.42 | 1.225838 | 901.7053 | 0.009300916 | 912.8851 | 12.60593 | 429.84 | 8.90531e-05 | 7.136166e-05 | 2.163809e-05 | 0.4497671 | 0.07156447 | 0 | -0.004739973 | 0 | 8.252495 | 3.702159 | 977.9871 | 0.03117738 | 1014.332 | 12.49985 | 850.54 | 9.616367e-05 | 0.4499102 | 0.1929053 | 0.776457 | -0.01364248 | 0.06296545 | 29.75704 |  |  | 3.718827 | 974.0632 | 0.03174084 | 1010.422 | 12.4787 | 804.15 | 9.717651e-05 | 0.4497814 | 0.1932681 | 0.7706253 | -0.01382354 | 0.06343499 | 30.02152 | 3.499747 | 968.6808 | 0.02948484 | 1002.717 | 12.52457 | 798.84 | 9.19133e-05 | 0.4499674 | 0.1870535 | 0.809752 | -0.01323855 | 0.06589165 | 27.71649
0.6164528 | 16915.12 | 1.231029 | 902.0626 | 0.009351152 | 913.2936 | 12.60615 | 430.34 | 0.0001046969 | 0.0001004729 | 2.172968e-05 | 0.4496527 | 0.07135296 | 0 | -0.004722845 | 0 | 8.296463 | 3.711644 | 978.1093 | 0.03126865 | 1014.551 | 12.4992 | 851.54 | 0.0001009243 | 0.4499245 | 0.1935637 | 0.7779815 | -0.01369486 | 0.06181059 | 29.84404 |  |  | 3.728761 | 974.1767 | 0.0318365 | 1010.637 | 12.47783 | 805.15 | 9.629078e-05 | 0.4499817 | 0.1941439 | 0.7715338 | -0.01389344 | 0.06300317 | 30.11244 | 3.512089 | 968.7436 | 0.02960434 | 1002.902 | 12.52442 | 799.84 | 0.0001086255 | 0.4500389 | 0.1872054 | 0.8098272 | -0.01325056 | 0.06647353 | 27.82821
0.6190957 | 16921.31 | 1.236307 | 902.3929 | 0.00940233 | 913.6757 | 12.6058 | 430.84 | 8.791043e-05 | 0.0001023561 | 2.182325e-05 | 0.44981 | 0.07170008 | 0 | -0.004750019 | 0 | 8.341178 | 3.722344 | 978.1912 | 0.0313719 | 1014.741 | 12.49935 | 852.54 | 9.917322e-05 | 0.4500961 | 0.1934089 | 0.7790564 | -0.01368235 | 0.06080565 | 29.94218 |  |  | 3.738085 | 974.355 | 0.03192591 | 1010.913 | 12.47734 | 806.15 | 9.856582e-05 | 0.4500675 | 0.1946368 | 0.7726912 | -0.0139326 | 0.06210291 | 30.19779 | 3.521472 | 968.8861 | 0.02969468 | 1003.14 | 12.52423 | 800.84 | 9.433188e-05 | 0.4499531 | 0.1873943 | 0.8102443 | -0.01326538 | 0.06756891 | 27.91315
0.620855 | 16927.87 | 1.23982 | 902.7427 | 0.009435958 | 914.0615 | 12.60564 | 431.34 | 7.358661e-05 | 6.725639e-05 | 2.187592e-05 | 0.4499674 | 0.0718623 | 0 | -0.004762519 | 0 | 8.370952 | 3.731479 | 978.208 | 0.03146033 | 1014.848 | 12.49848 | 853.54 | 9.241575e-05 | 0.4500675 | 0.1942805 | 0.7801792 | -0.01375194 | 0.06054481 | 30.02597 |  |  | 3.748474 | 974.371 | 0.03202645 | 1011.03 | 12.47639 | 807.15 | 0.0001016932 | 0.4499674 | 0.1955796 | 0.7725261 | -0.01400802 | 0.05999703 | 30.2929 | 3.530956 | 969.0897 | 0.02978568 | 1003.443 | 12.52337 | 801.84 | 9.584543e-05 | 0.4499531 | 0.1882579 | 0.8102187 | -0.01333389 | 0.06618446 | 27.99902
0.6227807 | 16934.35 | 1.243666 | 903.0885 | 0.009472892 | 914.4464 | 12.60526 | 431.84 | 7.98701e-05 | 7.386692e-05 | 2.193611e-05 | 0.4499817 | 0.07223529 | 0 | -0.004791729 | 0 | 8.403556 | 3.740827 | 978.2912 | 0.03155046 | 1015.025 | 12.49684 | 854.54 | 0.0001003076 | 0.4499674 | 0.1959247 | 0.7812314 | -0.01388314 | 0.06007573 | 30.11172 |  |  | 3.758424 | 974.4156 | 0.03212258 | 1011.174 | 12.47646 | 808.15 | 9.706222e-05 | 0.449996 | 0.1955098 | 0.7735843 | -0.01400236 | 0.05899196 | 30.38399 | 3.540641 | 969.2002 | 0.02987911 | 1003.651 | 12.52316 | 802.84 | 8.695705e-05 | 0.4499102 | 0.1884643 | 0.8104824 | -0.01335017 | 0.065841 | 28.08673
0.6248546 | 16940.76 | 1.247807 | 903.4301 | 0.009512769 | 914.8297 | 12.60461 | 432.34 | 8.668801e-05 | 7.975474e-05 | 2.200298e-05 | 0.4497814 | 0.07289266 | 0 | -0.004843483 | 0 | 8.438683 | 3.75154 | 978.4722 | 0.03165328 | 1015.318 | 12.4963 | 855.54 | 0.0001021172 | 0.4500389 | 0.1964593 | 0.782786 | -0.01392554 | 0.06072713 | 30.21001 |  |  | 3.767887 | 974.454 | 0.03221402 | 1011.306 | 12.47576 | 809.15 | 9.859796e-05 | 0.4500103 | 0.1962152 | 0.7747318 | -0.01405875 | 0.05954801 | 30.47063 | 3.548347 | 969.2233 | 0.02995377 | 1003.75 | 12.52231 | 803.84 | 9.026161e-05 | 0.44981 | 0.1893097 | 0.8112533 | -0.01341754 | 0.06380796 | 28.15652
0.6271217 | 16947.69 | 1.252335 | 903.7996 | 0.009556374 | 915.2448 | 12.60512 | 432.84 | 8.237325e-05 | 8.720905e-05 | 2.207831e-05 | 0.4495239 | 0.07237868 | 0 | -0.004802367 | 0 | 8.477098 | 3.76125 | 978.5367 | 0.03174699 | 1015.48 | 12.49597 | 856.54 | 9.950603e-05 | 0.4500389 | 0.1967873 | 0.783751 | -0.01395164 | 0.06028273 | 30.29911 |  |  | 3.778144 | 974.6174 | 0.03231251 | 1011.575 | 12.47506 | 810.15 | 9.627769e-05 | 0.4499245 | 0.1969107 | 0.7752101 | -0.01411416 | 0.05864486 | 30.56455 | 3.558694 | 969.3505 | 0.03005352 | 1003.982 | 12.52174 | 804.84 | 9.90976e-05 | 0.4499674 | 0.189888 | 0.8114488 | -0.01346344 | 0.06327099 | 28.25023
0.6289795 | 16955.1 | 1.256045 | 904.1949 | 0.009591794 | 915.6786 | 12.60432 | 433.34 | 7.556367e-05 | 7.084012e-05 | 2.213457e-05 | 0.4497099 | 0.07318069 | 0 | -0.004865533 | 0 | 8.50859 | 3.771442 | 978.5864 | 0.03184545 | 1015.631 | 12.49526 | 857.54 | 0.0001033398 | 0.4499531 | 0.1974991 | 0.782801 | -0.01400842 | 0.06001125 | 30.39263 |  |  | 3.787142 | 974.6963 | 0.03239923 | 1011.745 | 12.47439 | 811.15 | 9.063355e-05 | 0.4499531 | 0.1975843 | 0.7761414 | -0.01416795 | 0.05859139 | 30.64696 | 3.568167 | 969.4938 | 0.03014469 | 1004.222 | 12.52095 | 805.84 | 9.396391e-05 | 0.4500246 | 0.1906707 | 0.8115595 | -0.01352561 | 0.06155866 | 28.33604
0.6309056 | 16960.96 | 1.259891 | 904.5072 | 0.009628842 | 916.0297 | 12.60399 | 433.84 | 7.641115e-05 | 7.409602e-05 | 2.219445e-05 | 0.4499388 | 0.07351005 | 0 | -0.004891321 | 0 | 8.541253 | 3.781918 | 978.647 | 0.0319466 | 1015.797 | 12.49442 | 858.54 | 9.796487e-05 | 0.4498959 | 0.1983377 | 0.7837791 | -0.01407532 | 0.05994088 | 30.48877 |  |  | 3.79627 | 974.6984 | 0.03248759 | 1011.836 | 12.47512 | 812.15 | 0.0001012671 | 0.4498529 | 0.1968542 | 0.7771222 | -0.01410951 | 0.05978499 | 30.73055 | 3.577486 | 969.5414 | 0.03023487 | 1004.362 | 12.52082 | 806.84 | 9.603358e-05 | 0.4500532 | 0.1908081 | 0.8114227 | -0.01353649 | 0.05950634 | 28.42048
0.6328059 | 16967.21 | 1.263686 | 904.8405 | 0.009665307 | 916.4016 | 12.60375 | 434.34 | 7.668372e-05 | 7.293001e-05 | 2.225286e-05 | 0.4499245 | 0.07375009 | 0 | -0.004910007 | 0 | 8.57349 | 3.791035 | 978.7508 | 0.03203432 | 1015.994 | 12.49412 | 859.54 | 9.967302e-05 | 0.4498816 | 0.1986389 | 0.7849901 | -0.01409921 | 0.0602853 | 30.57243 |  |  | 3.807396 | 974.772 | 0.03259491 | 1012.021 | 12.47326 | 813.15 | 0.0001070814 | 0.4497671 | 0.1987108 | 0.7772712 | -0.014258 | 0.05995727 | 30.83244 | 3.587373 | 969.5939 | 0.03033051 | 1004.512 | 12.52017 | 807.84 | 9.871415e-05 | 0.4500818 | 0.1914554 | 0.8118804 | -0.01358802 | 0.05902565 | 28.51005
0.6347457 | 16973.39 | 1.26756 | 905.1705 | 0.009702563 | 916.7708 | 12.60408 | 434.84 | 8.23435e-05 | 7.451326e-05 | 2.231295e-05 | 0.4495955 | 0.07341555 | 0 | -0.004883152 | 0 | 8.606408 | 3.801853 | 978.8979 | 0.03213829 | 1016.252 | 12.49323 | 860.54 | 9.896209e-05 | 0.4499388 | 0.1995332 | 0.7855909 | -0.01417042 | 0.05954607 | 30.67173 |  |  | 3.817687 | 974.9348 | 0.03269369 | 1012.29 | 12.47249 | 814.15 | 9.852534e-05 | 0.4500246 | 0.199487 | 0.7781186 | -0.01431987 | 0.06016852 | 30.9267 | 3.597229 | 969.6314 | 0.03042593 | 1004.646 | 12.51935 | 808.84 | 0.0001004718 | 0.4499245 | 0.1922788 | 0.8123811 | -0.01365363 | 0.06067017 | 28.59935
0.6369293 | 16979.34 | 1.27192 | 905.4873 | 0.009744685 | 917.1312 | 12.6039 | 435.34 | 7.14941e-05 | 8.424371e-05 | 2.238408e-05 | 0.4497814 | 0.07360043 | 0 | -0.004897484 | 0 | 8.643479 | 3.810827 | 978.9098 | 0.03222512 | 1016.352 | 12.49275 | 861.54 | 8.10861e-05 | 0.4500532 | 0.2000102 | 0.7864026 | -0.01420851 | 0.06107574 | 30.75411 |  |  | 3.827101 | 974.9701 | 0.03278462 | 1012.419 | 12.47232 | 815.15 | 9.836224e-05 | 0.4500103 | 0.1996536 | 0.7787309 | -0.01433315 | 0.05918236 | 31.01294 | 3.607468 | 969.8094 | 0.03052431 | 1004.93 | 12.51846 | 809.84 | 9.9487e-05 | 0.4498959 | 0.1931628 | 0.8128885 | -0.01372383 | 0.06076705 | 28.69213
0.6383258 | 16985.58 | 1.274709 | 905.8205 | 0.009771184 | 917.494 | 12.60305 | 435.84 | 7.406035e-05 | 5.299784e-05 | 2.24192e-05 | 0.4496956 | 0.07445036 | 0 | -0.004964517 | 0 | 8.667195 | 3.81807 | 978.9308 | 0.03229514 | 1016.445 | 12.49484 | 862.54 | 9.258513e-05 | 0.4501104 | 0.1979167 | 0.7873771 | -0.0140412 | 0.0616988 | 30.8206 |  |  | 3.837359 | 975.0721 | 0.03288338 | 1012.625 | 12.47078 | 816.15 | 9.875987e-05 | 0.4499674 | 0.2011888 | 0.7793453 | -0.0144559 | 0.05919674 | 31.10692 | 3.617127 | 969.9135 | 0.03061745 | 1005.131 | 12.51856 | 810.84 | 0.0001005707 | 0.4499674 | 0.1930614 | 0.8130115 | -0.01371558 | 0.0608975 | 28.77967
0.640638 | 16992.77 | 1.279326 | 906.2038 | 0.009815621 | 917.9241 | 12.60311 | 436.34 | 8.300529e-05 | 8.887425e-05 | 2.249535e-05 | 0.4498386 | 0.0743882 | 0 | -0.004959198 | 0 | 8.706477 | 3.829344 | 979.0361 | 0.03240372 | 1016.665 | 12.49231 | 863.54 | 0.0001137641 | 0.4500246 | 0.20045 | 0.7879457 | -0.01424344 | 0.06306256 | 30.9241 |  |  | 3.846853 | 975.106 | 0.03297507 | 1012.752 | 12.4702 | 817.15 | 9.386455e-05 | 0.4500103 | 0.2017672 | 0.7794077 | -0.01450216 | 0.0605282 | 31.1939 | 3.627582 | 969.9594 | 0.0307186 | 1005.28 | 12.51863 | 811.84 | 9.583233e-05 | 0.4499388 | 0.192995 | 0.8130969 | -0.01371021 | 0.06183957 | 28.87442
0.6424824 | 17000.74 | 1.28301 | 906.629 | 0.009850667 | 918.3881 | 12.60316 | 436.84 | 8.509542e-05 | 7.009134e-05 | 2.254983e-05 | 0.4498243 | 0.07433457 | 0 | -0.004954513 | 0 | 8.737826 | 3.840823 | 979.2192 | 0.03251385 | 1016.967 | 12.49099 | 864.54 | 0.0001016627 | 0.449996 | 0.2017729 | 0.7885433 | -0.01434885 | 0.06320001 | 31.02949 |  |  | 3.856132 | 975.1741 | 0.0330645 | 1012.914 | 12.47049 | 818.15 | 0.0001016325 | 0.4499388 | 0.2014777 | 0.780928 | -0.01447887 | 0.06176425 | 31.27891 | 3.636293 | 970.0214 | 0.03080275 | 1005.429 | 12.51705 | 812.84 | 9.635749e-05 | 0.44981 | 0.1945738 | 0.8136307 | -0.01383603 | 0.06222823 | 28.95338
0.6448992 | 17008.15 | 1.287836 | 907.0237 | 0.009897132 | 918.8318 | 12.60274 | 437.34 | 9.060403e-05 | 9.293109e-05 | 2.263029e-05 | 0.4498243 | 0.07475506 | 0 | -0.004987443 | 0 | 8.778923 | 3.849677 | 979.2406 | 0.03259943 | 1017.076 | 12.49021 | 865.54 | 9.470363e-05 | 0.449996 | 0.2025519 | 0.7893628 | -0.01441108 | 0.06269412 | 31.11079 |  |  | 3.867179 | 975.2951 | 0.03317077 | 1013.147 | 12.46951 | 819.15 | 0.0001043338 | 0.4499674 | 0.2024584 | 0.7814067 | -0.0145572 | 0.0612315 | 31.38014 | 3.646853 | 970.2252 | 0.03090408 | 1005.743 | 12.51674 | 813.84 | 0.000103743 | 0.4499388 | 0.1948846 | 0.814512 | -0.01386048 | 0.06296267 | 29.04911
0.6470195 | 17013.59375 | 1.29207 | 907.3142 | 0.009938081 | 919.1645 | 12.60211 | 437.84 | 9.225257e-05 | 8.189678e-05 | 2.269797e-05 | 0.4498243 | 0.07539079 | 0 | -0.005037545 | 0 | 8.81499 | 3.859764 | 979.363 | 0.0326964 | 1017.302 | 12.48941 | 866.54 | 0.0001009386 | 0.4499531 | 0.2033503 | 0.7900643 | -0.01447469 | 0.06286444 | 31.20342 |  |  | 3.876999 | 975.3461 | 0.0332655 | 1013.296 | 12.46912 | 820.15 | 9.839439e-05 | 0.449996 | 0.2028529 | 0.7814943 | -0.01458871 | 0.06204292 | 31.47013 | 3.657042 | 970.2835 | 0.03100256 | 1005.902 | 12.51575 | 814.84 | 0.0001034441 | 0.4500103 | 0.1958764 | 0.8148548 | -0.0139395 | 0.06257772 | 29.14149
0.6495189 | 17018.98 | 1.297061 | 907.6016 | 0.009986535 | 919.5009 | 12.60209 | 438.34 | 7.943565e-05 | 9.690784e-05 | 2.278262e-05 | 0.4496098 | 0.07540946 | 1.024419 | -0.005038731 | 0.1018835 | 8.857521 | 3.869864 | 979.4076 | 0.03279391 | 1017.447 | 12.48883 | 867.54 | 0.0001001454 | 0.4498672 | 0.2039308 | 0.79054 | -0.01452101 | 0.06348294 | 31.29618 |  |  | 3.886858 | 975.3934 | 0.03336062 | 1013.441 | 12.46844 | 821.15 | 9.753604e-05 | 0.4498816 | 0.2035348 | 0.7819714 | -0.01464323 | 0.06139323 | 31.56048 | 3.667542 | 970.356 | 0.03110397 | 1006.079 | 12.51565 | 815.84 | 0.0001006123 | 0.4500389 | 0.1959726 | 0.815847 | -0.01394706 | 0.06276289 | 29.23669
0.6509973 | 17025.25 | 1.300013 | 907.9361 | 0.01001464 | 919.8665 | 12.60185 | 438.84 | 5.900451e-05 | 5.621649e-05 | 2.282072e-05 | 0.4498672 | 0.07564761 | 1.019816 | -0.005057271 | 0.1011835 | 8.882687 | 3.879793 | 979.5724 | 0.03288909 | 1017.716 | 12.48869 | 868.54 | 0.0001017617 | 0.4498672 | 0.2040669 | 0.7928874 | -0.01453161 | 0.06287854 | 31.38738 |  |  | 3.896506 | 975.5256 | 0.03345326 | 1013.673 | 12.46852 | 822.15 | 0.000100473 | 0.4498816 | 0.2034564 | 0.7820324 | -0.01463675 | 0.06197575 | 31.64891 | 3.677164 | 970.432 | 0.03119685 | 1006.251 | 12.51491 | 816.84 | 9.542268e-05 | 0.4500389 | 0.1967158 | 0.8164796 | -0.01400622 | 0.0637733 | 29.32394
0.6524736 | 17031.13 | 1.302962 | 908.2496 | 0.01004278 | 920.2109375 | 12.60128 | 439.34 | 7.323072e-05 | 5.627051e-05 | 2.285878e-05 | 0.4497099 | 0.07622043 | 1.016873 | -0.005102364 | 0.1005998 | 8.907825 | 3.890217 | 979.6326 | 0.03298962 | 1017.88 | 12.48781 | 869.54 | 9.777163e-05 | 0.4500246 | 0.2049463 | 0.794365 | -0.01460181 | 0.06230276 | 31.48313 |  |  | 3.906953 | 975.6785 | 0.03355352 | 1013.933 | 12.46709 | 823.15 | 9.919797e-05 | 0.4499245 | 0.2048849 | 0.7815461 | -0.01475091 | 0.06171544 | 31.74467 | 3.686627 | 970.5141 | 0.03128813 | 1006.428 | 12.51418 | 817.84 | 9.39008e-05 | 0.4499245 | 0.1974398 | 0.817297 | -0.01406385 | 0.06498668 | 29.40975
0.6546645 | 17037 | 1.307337 | 908.5625 | 0.01008504 | 920.5677 | 12.60112 | 439.84 | 8.636426e-05 | 8.452497e-05 | 2.292888e-05 | 0.4498959 | 0.07637946 | 1.013754 | -0.005114654 | 0.1022127 | 8.945144 | 3.899347 | 979.6508 | 0.03307786 | 1017.989 | 12.4872 | 870.54 | 9.411436e-05 | 0.4501104 | 0.2055636 | 0.7950704 | -0.01465113 | 0.06290566 | 31.56701 |  |  | 3.916345 | 975.6823 | 0.03364432 | 1014.029 | 12.46681 | 824.15 | 9.610626e-05 | 0.4499531 | 0.2051635 | 0.7819247 | -0.01477321 | 0.06019107 | 31.83077 | 3.695944 | 970.6634 | 0.03137766 | 1006.674 | 12.51312 | 818.84 | 8.539229e-05 | 0.4499531 | 0.1985081 | 0.8179719 | -0.01414884 | 0.06436848 | 29.49426
0.6567984 | 17042.51 | 1.311598 | 908.8563 | 0.01012624 | 920.9041 | 12.60064 | 440.34 | 9.571152e-05 | 8.240156e-05 | 2.299642e-05 | 0.449667 | 0.07686013 | 1.015373 | -0.005152463 | 0.102513 | 8.981506 | 3.90904 | 979.7072 | 0.03317132 | 1018.142 | 12.48652 | 871.54 | 0.0001017832 | 0.4500103 | 0.2062376 | 0.7955766 | -0.01470492 | 0.06273298 | 31.65605 |  |  | 3.926174 | 975.7546 | 0.03373899 | 1014.2 | 12.46662 | 825.15 | 9.994917e-05 | 0.4501104 | 0.2053555 | 0.7819564 | -0.01478847 | 0.05901477 | 31.92088 | 3.703705 | 970.741 | 0.03145246 | 1006.829 | 12.5131 | 819.84 | 8.511602e-05 | 0.4499817 | 0.1985231 | 0.8179712 | -0.01414991 | 0.06555917 | 29.56466
0.6594573 | 17048.73 | 1.316908 | 909.1879 | 0.01017769 | 921.2885 | 12.60072 | 440.84 | 8.627261e-05 | 0.0001028981 | 2.308704e-05 | 0.4496527 | 0.07678053 | 1.014241 | -0.005145813 | 0.09994862 | 9.026829 | 3.919704 | 979.8819 | 0.03327353 | 1018.428 | 12.48627 | 872.54 | 0.0001037013 | 0.4500389 | 0.2064897 | 0.7960255 | -0.01472478 | 0.06362848 | 31.75403 |  |  | 3.936335 | 975.7842 | 0.03383708 | 1014.33 | 12.46585 | 826.15 | 9.980036e-05 | 0.4500103 | 0.206124 | 0.782363 | -0.01484997 | 0.05948824 | 32.01404 | 3.712968 | 970.7858 | 0.03154198 | 1006.966 | 12.51142 | 820.84 | 9.234914e-05 | 0.4499102 | 0.2002014 | 0.8177872 | -0.01428376 | 0.06535367 | 29.64868
0.6611186 | 17055.66 | 1.320225 | 909.5576 | 0.01020929 | 921.6932 | 12.60177 | 441.34 | 7.470191e-05 | 6.319955e-05 | 2.313248e-05 | 0.4497957 | 0.07573096 | 1.015265 | -0.005062222 | 0.09689865 | 9.055158 | 3.92978 | 979.9485 | 0.03337063 | 1018.596 | 12.48557 | 873.54 | 9.678037e-05 | 0.4500389 | 0.2071881 | 0.7965068 | -0.01478051 | 0.06218377 | 31.84662 |  |  | 3.946134 | 975.9025 | 0.0339312 | 1014.548 | 12.46494 | 827.15 | 0.0001029445 | 0.4499245 | 0.2070355 | 0.7825754 | -0.01492279 | 0.0591426 | 32.10388 | 3.722175 | 970.9047 | 0.03163057 | 1007.179 | 12.51201 | 821.84 | 9.686121e-05 | 0.4498243 | 0.1996121 | 0.8184738 | -0.01423654 | 0.06553119 | 29.73221
0.6631981 | 17062.11 | 1.324378 | 909.9014 | 0.01024924 | 922.0794 | 12.60131 | 441.84 | 7.856079e-05 | 7.990189e-05 | 2.319673e-05 | 0.4497528 | 0.07618982 | 1.014841 | -0.00509825 | 0.09508279 | 9.090631 | 3.93906 | 980.0327 | 0.03345992 | 1018.775 | 12.48436 | 874.54 | 9.841457e-05 | 0.4499245 | 0.2083987 | 0.7975823 | -0.01487716 | 0.06040159 | 31.9319 |  |  | 3.956924 | 975.9798 | 0.03403511 | 1014.734 | 12.46508 | 828.15 | 0.0001044813867 | 0.4499245 | 0.2068875 | 0.7831737 | -0.01491082 | 0.05865748 | 32.20282 | 3.73234 | 971.0775 | 0.03172815 | 1007.457 | 12.51185 | 822.84 | 9.773171e-05 | 0.4498959 | 0.1997736 | 0.8165243 | -0.01424914 | 0.0646507 | 29.82443
0.6650527 | 17068.14 | 1.328081 | 910.2232 | 0.01028482 | 922.4391 | 12.60143 | 442.34 | 8.987677e-05 | 7.115491e-05 | 2.325094e-05 | 0.4499817 | 0.0760667 | 1.014178 | -0.005088161 | 0.09631627 | 9.122279 | 3.949463 | 980.1035 | 0.03356013 | 1018.95 | 12.48418 | 875.54 | 0.0001003768 | 0.4499388 | 0.2085824 | 0.7985374 | -0.01489173 | 0.05944614 | 32.0275 |  |  | 3.96703 | 975.9906 | 0.03413273 | 1014.844 | 12.46408 | 829.15 | 0.0001013421 | 0.44981 | 0.2078965 | 0.7830965 | -0.01499163 | 0.05879005 | 32.2955 | 3.741721 | 971.1023 | 0.0318189 | 1007.573 | 12.51042 | 823.84 | 0.0001030524 | 0.4499531 | 0.2012073 | 0.8171261 | -0.01436351 | 0.06298818 | 29.90956
0.6676988 | 17073.97 | 1.333366 | 910.5342 | 0.01033608 | 922.8025 | 12.59935 | 442.84 | 0.0001115351 | 0.0001025144 | 2.334043e-05 | 0.4497099 | 0.07814801 | 1.014667 | -0.005252867 | 0.09694289 | 9.167452 | 3.959135 | 980.1945 | 0.03365317 | 1019.14 | 12.48363 | 876.54 | 9.635691e-05 | 0.4498959 | 0.2091269 | 0.799538 | -0.01493512 | 0.05899715 | 32.1164 |  |  | 3.977193 | 976.039 | 0.03423069 | 1014.994 | 12.46365 | 830.15 | 0.0001029028 | 0.4499388 | 0.2083267 | 0.7833961 | -0.01502601 | 0.05792879 | 32.38869 | 3.75295 | 971.2078 | 0.03192712 | 1007.792 | 12.51095 | 824.84 | 0.0001074846 | 0.4500818 | 0.2006729 | 0.8164053 | -0.01432069 | 0.06199879 | 30.01147
0.6706379 | 17079.44 | 1.339235 | 910.8257 | 0.01039319 | 923.1514 | 12.59956 | 443.34 | 9.774928e-05 | 0.0001142211 | 2.344293e-05 | 0.4498529 | 0.07793438 | 1.009879 | -0.00523563 | 0.09968336 | 9.217642 | 3.968734 | 980.3025 | 0.03374539 | 1019.346 | 12.48294 | 877.54 | 9.875095e-05 | 0.4499245 | 0.2098208 | 0.800029 | -0.01499043 | 0.05781303 | 32.20464 |  |  | 3.987611 | 976.2273 | 0.03433042 | 1015.291 | 12.46267 | 831.15 | 9.949798e-05 | 0.4499245 | 0.2093 | 0.783892 | -0.01510369 | 0.05735537 | 32.48424 | 3.763218 | 971.2661 | 0.03202626 | 1007.952 | 12.5102 | 825.84 | 8.466112e-05 | 0.4500389 | 0.201427 | 0.816083 | -0.01438078 | 0.06222393 | 30.10465
0.6725937 | 17085.4 | 1.343141 | 911.1437 | 0.01043077 | 923.5093 | 12.59886 | 443.84 | 8.274581e-05 | 7.517263e-05 | 2.35012e-05 | 0.4495811 | 0.07863397 | 1.018919 | -0.00529078 | 0.09972943 | 9.251052 | 3.978885 | 980.2975 | 0.03384356 | 1019.441 | 12.48231 | 878.54 | 9.981617e-05 | 0.4499674 | 0.2104528 | 0.8007787 | -0.01504098 | 0.05844006 | 32.29795 |  |  | 3.997092 | 976.2918 | 0.0344217 | 1015.451 | 12.46229 | 832.15 | 9.745271e-05 | 0.4498959 | 0.209679 | 0.7843042 | -0.01513395 | 0.05588329 | 32.57121 | 3.769883 | 971.3795 | 0.03209021 | 1008.135 | 12.50916 | 826.84 | 0.0001089339 | 0.4499674 | 0.2024601 | 0.8147576 | -0.01446304 | 0.0607055 | 30.16514
0.6747815 | 17091.06 | 1.347509 | 911.4455 | 0.010473 | 923.8549 | 12.59904 | 444.34 | 7.408058e-05 | 8.444674e-05 | 2.356978e-05 | 0.4497099 | 0.07845679 | 1.019609 | -0.005276422 | 0.09316321 | 9.288438 | 3.988697 | 980.2561 | 0.03393863 | 1019.494 | 12.48133 | 879.54 | 9.769767e-05 | 0.449996 | 0.211434 | 0.8014948 | -0.01511953 | 0.05815824 | 32.38815 |  |  | 4.007101 | 976.3011 | 0.03451836 | 1015.558 | 12.46178 | 833.15 | 0.0001049445 | 0.4500389 | 0.2101892 | 0.7844648 | -0.01517481 | 0.05471564 | 32.66303 | 3.785005 | 971.4891 | 0.03223608 | 1008.395 | 12.51161 | 827.84 | 0.0001166219 | 0.4499531 | 0.2000172 | 0.8142377 | -0.01426791 | 0.05912918 | 30.30241
0.6763034 | 17097.96875 | 1.350549 | 911.8139 | 0.01050184 | 924.256 | 12.59855 | 444.84 | 8.678562e-05 | 5.767867e-05 | 2.360812e-05 | 0.4498816 | 0.07894903 | 1.020316 | -0.005315079 | 0.09637886 | 9.314453 | 3.998425 | 980.3756 | 0.03403201 | 1019.713 | 12.48065 | 880.54 | 0.0001008694 | 0.4500961 | 0.2121097 | 0.8021007 | -0.01517338 | 0.05999331 | 32.47757 |  |  | 4.018081 | 976.3206 | 0.03462432 | 1015.686 | 12.46132 | 834.15 | 0.0001013349 | 0.4500818 | 0.2106549 | 0.7847604 | -0.01521209 | 0.05484897 | 32.76375 | 3.793207 | 971.5285 | 0.03231529 | 1008.516 | 12.50758 | 828.84 | 9.397463e-05 | 0.4498529 | 0.2040464 | 0.8143411 | -0.01458942 | 0.05886994 | 30.37687
0.6791274 | 17105.1 | 1.356188 | 912.1941 | 0.01055636 | 924.693 | 12.59791 | 445.34 | 7.464834e-05 | 0.0001090579 | 2.370406e-05 | 0.4497528 | 0.07959212 | 1.025032 | -0.00536569 | 0.09814471 | 9.362748 | 4.008871 | 980.5325 | 0.03413212 | 1019.979 | 12.47989 | 881.54 | 0.0001028412 | 0.4500532 | 0.2128668 | 0.8030647 | -0.01523367 | 0.06076435 | 32.57361 |  |  | 4.027368 | 976.3712 | 0.03471378 | 1015.829 | 12.46049 | 835.15 | 0.0001017206 | 0.4499674 | 0.2114831 | 0.7842268 | -0.01527837 | 0.05582189 | 32.84894 | 3.8038 | 971.5974 | 0.03241748 | 1008.69 | 12.5082 | 829.84 | 0.0001099854 | 0.4499674 | 0.2034257 | 0.8139535 | -0.01453976 | 0.05804708 | 30.47304
0.6800415 | 17111.84 | 1.358013 | 912.5534 | 0.01057322 | 925.0738 | 12.59945 | 445.84 | 7.221422e-05 | 3.37176e-05 | 2.371529e-05 | 0.4498243 | 0.07804407 | 1.023898 | -0.005242563 | 0.100186 | 9.378387 | 4.018993 | 980.5966 | 0.03422959 | 1020.145 | 12.47992 | 882.54 | 0.0001042094 | 0.4499817 | 0.2128396 | 0.8036463 | -0.01523139 | 0.06104743 | 32.66669 |  |  | 4.038425 | 976.4448 | 0.0348202 | 1016.013 | 12.45994 | 836.15 | 0.0001028659 | 0.4499102 | 0.2120324 | 0.7848484 | -0.01532227 | 0.05505105 | 32.95038 | 3.815204 | 971.7587 | 0.03252704 | 1008.969 | 12.50746 | 830.84 | 9.62134e-05 | 0.4499531 | 0.2041647 | 0.8144233 | -0.01459848 | 0.05852257 | 30.57659
0.6827436 | 17117.25 | 1.363409 | 912.8419 | 0.01062565 | 925.4155 | 12.59461 | 446.34 | 0.0001710098 | 0.0001048483 | 2.380617e-05 | 0.4497242 | 0.08288686 | 1.024302 | -0.005626349 | 0.09777559 | 9.424633 | 4.029713 | 980.6829 | 0.03433271 | 1020.34 | 12.47929 | 883.54 | 0.0001028209 | 0.4499531 | 0.2134695 | 0.804787 | -0.01528162 | 0.06162733 | 32.76526 |  |  | 4.047942 | 976.4885 | 0.03491188 | 1016.152 | 12.45933 | 837.15 | 9.467766e-05 | 0.4499817 | 0.2126452 | 0.7848463 | -0.01537131 | 0.05721829 | 33.03769 | 3.823043 | 971.7652 | 0.03260288 | 1009.051 | 12.50721 | 831.84 | 8.718093e-05 | 0.4498816 | 0.2044145 | 0.8145133 | -0.01461841 | 0.05817769 | 30.64777
0.688605 | 17122.63 | 1.375114 | 913.1291 | 0.01074049 | 925.8135 | 12.59809 | 446.84 | 7.073114e-05 | 0.0002296865 | 2.403655e-05 | 0.4499674 | 0.07940343 | 1.026596 | -0.005349771 | 0.09724937 | 9.524979 | 4.039557 | 980.7082 | 0.03442768 | 1020.463 | 12.47865 | 884.54 | 9.786586e-05 | 0.4498959 | 0.2141119 | 0.8057308 | -0.01533297 | 0.06222521 | 32.85579 |  |  | 4.057361 | 976.4995 | 0.03500278 | 1016.255 | 12.45881 | 838.15 | 0.0001002944 | 0.4498529 | 0.2131653 | 0.7845803 | -0.01541297 | 0.05897864 | 33.12411 | 3.83264 | 971.8047 | 0.03269557 | 1009.186 | 12.5067 | 832.84 | 0.000101752 | 0.449996 | 0.2049202 | 0.8143173 | -0.01465872 | 0.05789338 | 30.73492
0.6862856 | 17128.63 | 1.370483 | 913.4491 | 0.01069359 | 926.0958 | 12.59818 | 447.34 | 2.596474e-05 | -9.37935e-05 | 2.390485e-05 | 0.4498386 | 0.07931723 | 1.027244 | -0.005342608 | 0.09870465 | 9.485257 | 4.049286 | 980.8808 | 0.03452074 | 1020.738 | 12.47757 | 885.54 | 9.798276e-05 | 0.4499674 | 0.215191 | 0.8057838 | -0.01541901 | 0.06009231 | 32.94527 |  |  | 4.068 | 976.6133 | 0.03510494 | 1016.478 | 12.45876 | 839.15 | 0.0001022492 | 0.4498816 | 0.2132111 | 0.7847065 | -0.01541646 | 0.06145686 | 33.22174 | 3.843393 | 971.8705 | 0.03279929 | 1009.359 | 12.50567 | 833.84 | 9.965014e-05 | 0.4501104 | 0.2059528 | 0.8161821 | -0.01474104 | 0.05855579 | 30.83257
0.6899052 | 17134.33 | 1.377711 | 913.7531 | 0.01076409 | 926.4699 | 12.59665 | 447.84 | 0.0001014165 | 0.0001409855 | 2.403556e-05 | 0.4497671 | 0.08085171 | 1.029614 | -0.005463993 | 0.09943566 | 9.547268 | 4.059154 | 980.903 | 0.03461595 | 1020.858 | 12.47689 | 886.54 | 0.0001035462 | 0.4499102 | 0.2158671 | 0.8061289 | -0.01547307 | 0.05845824 | 33.03604 |  |  | 4.077811 | 976.7771 | 0.03519883 | 1016.744 | 12.45901 | 840.15 | 0.0001010706 | 0.4499531 | 0.2129637 | 0.7846584 | -0.01539638 | 0.06161592 | 33.31176 | 3.85257 | 971.9511 | 0.03288767 | 1009.531 | 12.50492 | 834.84 | 9.212765e-05 | 0.4499817 | 0.2067086 | 0.8155982 | -0.01480125 | 0.05998326 | 30.91591
0.6913641 | 17140.21 | 1.380624 | 914.0664 | 0.01079186 | 926.8142 | 12.5968 | 448.34 | 9.216449e-05 | 5.554222e-05 | 2.40707e-05 | 0.4496956 | 0.08069628 | 1.028932 | -0.005451345 | 0.0986473 | 9.572269 | 4.069996 | 980.9274 | 0.03472053 | 1020.989 | 12.47683 | 887.54 | 9.63414e-05 | 0.4500103 | 0.2159272 | 0.8059759 | -0.01547784 | 0.05836684 | 33.13576 |  |  | 4.088215 | 976.7739 | 0.03529928 | 1016.842 | 12.45684 | 841.15 | 0.0001025635 | 0.4499674 | 0.2151356 | 0.7842549 | -0.01557045 | 0.06099751 | 33.40724 | 3.861818 | 972.0834 | 0.03297647 | 1009.759 | 12.50439 | 835.84 | 9.508092e-05 | 0.4499245 | 0.2072291 | 0.815859 | -0.0148426 | 0.05984249 | 30.99992
0.6945205 | 17145.58 | 1.386927 | 914.3528 | 0.01085325 | 927.1623 | 12.59644 | 448.84 | 9.218591e-05 | 0.0001227874 | 2.418067e-05 | 0.4498672 | 0.08105983 | 1.031847 | -0.005479886 | 0.1026533 | 9.626378 | 4.078422 | 980.9433 | 0.03480183 | 1021.089 | 12.47539 | 888.54 | 9.944758e-05 | 0.4501534 | 0.2173726 | 0.8067839 | -0.01559347 | 0.05942794 | 33.21327 |  |  | 4.098323 | 976.8713 | 0.03539637 | 1017.042 | 12.45681 | 842.15 | 0.0001034016 | 0.4500532 | 0.215159 | 0.7844514 | -0.01557217 | 0.06064997 | 33.50002 | 3.871586 | 972.1388 | 0.03307069 | 1009.911 | 12.50418 | 836.84 | 9.37055e-05 | 0.4500103 | 0.2074405 | 0.8163772 | -0.01485939 | 0.06130613 | 31.08865
0.6959804 | 17151.87 | 1.389843 | 914.6884 | 0.01088097 | 927.5292 | 12.59512 | 449.34 | 3.54346e-05 | 5.543046e-05 | 2.421544e-05 | 0.4497099 | 0.08238018 | 1.021261 | -0.00558427 | 0.1067347 | 9.651414 | 4.089885 | 981.0932 | 0.03491172 | 1021.357 | 12.47497 | 889.54 | 9.967422e-05 | 0.4500389 | 0.2177943 | 0.8070433 | -0.01562696 | 0.06200668 | 33.31872 |  |  | 4.108895 | 976.8954 | 0.03549828 | 1017.171 | 12.45677 | 843.15 | 0.000104173 | 0.4500246 | 0.215197 | 0.7839836 | -0.01557518 | 0.06169508 | 33.59706 | 3.88056 | 972.1432 | 0.03315748 | 1010.003 | 12.50342 | 837.84 | 8.97043e-05 | 0.4498672 | 0.2082087 | 0.8171129 | -0.01492072 | 0.0607691 | 31.17016
0.6962949 | 17157.71 | 1.390471 | 914.9997 | 0.01088614 | 927.8507 | 12.59612 | 449.84 | 8.242682e-05 | 1.033768e-05 | 2.420002e-05 | 0.4496527 | 0.08137603 | 1.025679 | -0.005504305 | 0.09839869 | 9.656809 | 4.098357 | 981.1243 | 0.03499337 | 1021.473 | 12.47535 | 890.54 | 9.869847e-05 | 0.4499674 | 0.2174121 | 0.807624 | -0.01559632 | 0.06314228 | 33.39667 |  |  | 4.119158 | 977.0463 | 0.03559657 | 1017.428 | 12.45566 | 844.15 | 0.0001004182 | 0.4499531 | 0.2163099 | 0.7835878 | -0.01566414 | 0.06055864 | 33.69126 | 3.889527 | 972.2625 | 0.0332436 | 1010.214 | 12.50337 | 838.84 | 9.620744e-05 | 0.4498529 | 0.2082542 | 0.8177894 | -0.01492416 | 0.06138402 | 31.25163
0.7001081 | 17164.06 | 1.398085 | 915.3382 | 0.01096032 | 928.2637 | 12.59471 | 450.34 | 0.0001239878 | 0.0001483709 | 2.433788e-05 | 0.4497528 | 0.08278309 | 1.028561 | -0.005615566 | 0.09905775 | 9.722246 | 4.109625 | 981.1941 | 0.03510178 | 1021.656 | 12.47416 | 891.54 | 0.0001114071 | 0.449996 | 0.2185971 | 0.8074483 | -0.01569103 | 0.06412838 | 33.50034 |  |  | 4.128978 | 977.0405 | 0.03569137 | 1017.518 | 12.45552 | 845.15 | 0.0001017778 | 0.4499531 | 0.2164502 | 0.7835507 | -0.0156754 | 0.05944233 | 33.78142 | 3.899801 | 972.408 | 0.03334222 | 1010.465 | 12.50258 | 839.84 | 9.883442e-05 | 0.4499674 | 0.2090426 | 0.8179167 | -0.01498687 | 0.06091891 | 31.34497
0.7025037 | 17169.38 | 1.40287 | 915.622 | 0.01100669 | 928.5952 | 12.59523 | 450.84 | 7.997603e-05 | 9.273551e-05 | 2.441374e-05 | 0.4499102 | 0.08226839 | 1.028688 | -0.005574449 | 0.09715747 | 9.763372 | 4.120639 | 981.2687 | 0.03520771 | 1021.842 | 12.4741 | 892.54 | 9.924956e-05 | 0.4499388 | 0.2186584 | 0.8077807 | -0.01569581 | 0.06569097 | 33.60168 |  |  | 4.139513 | 977.0739 | 0.03579285 | 1017.656 | 12.45517 | 846.15 | 0.0001013135 | 0.4499674 | 0.2168027 | 0.7841834 | -0.0157036 | 0.05983738 | 33.87813 | 3.909294 | 972.4144 | 0.033434 | 1010.564 | 12.5021 | 840.84 | 9.606335e-05 | 0.4499531 | 0.2095211 | 0.817926 | -0.01502508 | 0.06012351 | 31.43123
0.7041129 | 17174.76 | 1.406083 | 915.9092 | 0.01103751 | 928.916 | 12.59538 | 451.34 | 5.274602e-05 | 6.164052e-05 | 2.445498e-05 | 0.4500389 | 0.08211896 | 1.030086 | -0.005562303 | 0.097745 | 9.791006 | 4.129475 | 981.3996 | 0.0352923 | 1022.065 | 12.47279 | 893.54 | 9.652033e-05 | 0.4498672 | 0.2199689 | 0.8084331 | -0.01580047 | 0.06605099 | 33.68299 |  |  | 4.149241 | 977.1465 | 0.03588634 | 1017.826 | 12.45378 | 847.15 | 9.913011e-05 | 0.4499102 | 0.2181929 | 0.7836354 | -0.01581494 | 0.05881302 | 33.96744 | 3.919014 | 972.4976 | 0.03352756 | 1010.745 | 12.5011 | 841.84 | 0.0001020056 | 0.4500246 | 0.2105258 | 0.817512 | -0.01510517 | 0.06011847 | 31.51955
0.7051451 | 17179.28 | 1.408144 | 916.1503 | 0.01105709 | 929.1793 | 12.5957 | 451.84 | 9.320479e-05 | 3.915466e-05 | 2.447124e-05 | 0.4495525 | 0.08180273 | 1.030475 | -0.005536974 | 0.09628011 | 9.808734 | 4.139943 | 981.5544 | 0.0353925 | 1022.328 | 12.47298 | 894.54 | 0.0001026301 | 0.4498816 | 0.2197834 | 0.8085047 | -0.01578536 | 0.06406002 | 33.77933 |  |  | 4.159339 | 977.3129 | 0.03598291 | 1018.098 | 12.45415 | 848.15 | 0.0001080683 | 0.4498816 | 0.2178197 | 0.7836897 | -0.01578475 | 0.05876007 | 34.06016 | 3.929695 | 972.5136 | 0.03363077 | 1010.866 | 12.50039 | 842.84 | 0.0001060306 | 0.4499674 | 0.211234 | 0.8175861 | -0.01516171 | 0.06161319 | 31.61662
0.7087803 | 17184.17 | 1.415404 | 916.4111 | 0.01112801 | 929.5103 | 12.59395 | 452.34 | 0.0001069085 | 0.0001418386 | 2.460098e-05 | 0.4496384 | 0.08354759 | 1.029296 | -0.005675115 | 0.09602671 | 9.871194 | 4.150001 | 981.6114 | 0.03548928 | 1022.487 | 12.47185 | 895.54 | 0.000102673 | 0.4499674 | 0.2209112 | 0.8085777 | -0.01587554 | 0.06286463 | 33.87191 |  |  | 4.170855 | 977.3389 | 0.03609386 | 1018.238 | 12.45342 | 849.15 | 0.000108116 | 0.4498816 | 0.2185561 | 0.7838917 | -0.01584375 | 0.05695118 | 34.1659 | 3.94022 | 972.6877 | 0.03373162 | 1011.149 | 12.49991 | 843.84 | 0.0001056377 | 0.4499102 | 0.211711 | 0.8177588 | -0.01519952 | 0.06098488 | 31.71227
0.7104986 | 17189.23 | 1.418835 | 916.6808 | 0.01116104 | 929.8154 | 12.59409 | 452.84 | 8.017243e-05 | 6.606057e-05 | 2.464675e-05 | 0.4496098 | 0.08340879 | 1.032861 | -0.005663828 | 0.1007633 | 9.900726 | 4.160477 | 981.5759 | 0.03559057 | 1022.552 | 12.47184 | 896.54 | 0.0001032432 | 0.4501104 | 0.220919 | 0.8092967 | -0.01587622 | 0.06143719 | 33.96834 |  |  | 4.180963 | 977.3721 | 0.03619119 | 1018.371 | 12.45285 | 850.15 | 9.558958e-05 | 0.4499245 | 0.2191226 | 0.7838148 | -0.01588912 | 0.05611247 | 34.25872 | 3.950823 | 972.7376 | 0.03383387 | 1011.304 | 12.49965 | 844.84 | 0.0001024153 | 0.4500389 | 0.2119762 | 0.8170691 | -0.01522063 | 0.06134596 | 31.80865
0.712795 | 17196.03 | 1.423421 | 917.0435 | 0.01120517 | 930.2253 | 12.59374 | 453.34 | 8.420152e-05 | 8.826703e-05 | 2.471692e-05 | 0.44981 | 0.08376067 | 1.03295 | -0.005691372 | 0.100702 | 9.940207 | 4.170649 | 981.7205 | 0.03568795 | 1022.803 | 12.4704 | 897.54 | 0.0001010627 | 0.4501104 | 0.2223606 | 0.8096842 | -0.01599137 | 0.06032805 | 34.06198 |  |  | 4.189973 | 977.4042 | 0.03627792 | 1018.493 | 12.45211 | 851.15 | 9.856344e-05 | 0.4500961 | 0.2198662 | 0.7841027 | -0.01594869 | 0.05574091 | 34.34147 | 3.960703 | 972.789 | 0.03392911 | 1011.454 | 12.49902 | 845.84 | 0.0001021318 | 0.4499817 | 0.2126063 | 0.8171239 | -0.01527087 | 0.06296582 | 31.89846
0.7147151 | 17202.38 | 1.427255 | 917.382 | 0.01124195 | 930.6039 | 12.59336 | 453.84 | 8.109727e-05 | 7.356331e-05 | 2.477074e-05 | 0.4498529 | 0.08413556 | 1.034519 | -0.005720767 | 0.09841046 | 9.973232 | 4.18069 | 981.7906 | 0.03578445 | 1022.975 | 12.46991 | 898.54 | 0.0001000464 | 0.4499674 | 0.2228535 | 0.8110687 | -0.01603071 | 0.05814323 | 34.15441 |  |  | 4.200675 | 977.4559 | 0.03638087 | 1018.651 | 12.45174 | 852.15 | 0.0001059207 | 0.4500532 | 0.2202311 | 0.7844779 | -0.01597787 | 0.05656284 | 34.43976 | 3.971249 | 972.8464 | 0.03403075 | 1011.616 | 12.49902 | 846.84 | 9.895708e-05 | 0.4499245 | 0.2126054 | 0.8168997 | -0.0152707 | 0.06299125 | 31.99433
0.7168561 | 17208.49 | 1.431531 | 917.7076 | 0.01128314 | 930.9734 | 12.5935 | 454.34 | 8.136271e-05 | 8.236989e-05 | 2.483412e-05 | 0.4497242 | 0.08399818 | 1.037377 | -0.005709535 | 0.09820513 | 10.01007 | 4.190659 | 981.7877 | 0.03588065 | 1023.069 | 12.46924 | 899.54 | 0.0001000321 | 0.4499531 | 0.2235225 | 0.8116337 | -0.01608428 | 0.05600048 | 34.24619 |  |  | 4.211157 | 977.5331 | 0.03648154 | 1018.834 | 12.45077 | 853.15 | 9.811105e-05 | 0.4499245 | 0.2212031 | 0.7836801 | -0.01605569 | 0.05615796 | 34.53602 | 3.980494 | 973.0182 | 0.03411921 | 1011.885 | 12.49816 | 847.84 | 0.0001100199 | 0.4498672 | 0.2134678 | 0.8163302 | -0.01533932 | 0.06327985 | 32.07838
0.7187895 | 17213.45 | 1.435391 | 917.9723 | 0.01132042 | 931.2773 | 12.59271 | 454.84 | 6.838033e-05 | 7.457659e-05 | 2.488881e-05 | 0.4498529 | 0.08479273 | 1.039429 | -0.0057723 | 0.09904008 | 10.04334 | 4.200696 | 981.8346 | 0.03597723 | 1023.217 | 12.46889 | 900.54 | 9.942849e-05 | 0.4500103 | 0.2238701 | 0.812609 | -0.01611203 | 0.05508036 | 34.33861 |  |  | 4.220298 | 977.53 | 0.03656969 | 1018.92 | 12.45058 | 854.15 | 0.0001007801 | 0.4499388 | 0.2213955 | 0.7835823 | -0.01607112 | 0.05767363 | 34.61998 | 3.993253 | 973.0683 | 0.03424225 | 1012.061 | 12.49704 | 848.84 | 0.0001084218 | 0.4498816 | 0.21458 | 0.8152179 | -0.01542808 | 0.06085909 | 32.19439
0.7202803 | 17218.17 | 1.438369 | 918.224 | 0.01134902 | 931.5601 | 12.59178 | 455.34 | 8.874363e-05 | 5.718507e-05 | 2.492427e-05 | 0.4497099 | 0.08571433 | 1.043919 | -0.005845162 | 0.09991932 | 10.06901 | 4.210544 | 981.9179 | 0.03607177 | 1023.4 | 12.46823 | 901.54 | 0.0001077522 | 0.4498959 | 0.2245266 | 0.8133192 | -0.01616445 | 0.0557973 | 34.42928 |  |  | 4.231313 | 977.5388 | 0.03667584 | 1019.037 | 12.44986 | 855.15 | 0.0001071445 | 0.4498672 | 0.2221149 | 0.7835283 | -0.0161288 | 0.0583998 | 34.72115 | 4.002179 | 973.1514 | 0.03432807 | 1012.234 | 12.49822 | 849.84 | 7.3634e-05 | 0.4500389 | 0.2134076 | 0.8148518 | -0.01533429 | 0.05948406 | 32.27555
0.7232334 | 17223.67 | 1.444266 | 918.5175 | 0.01140634 | 931.9119 | 12.59178 | 455.84 | 0.0001177472 | 0.0001146458 | 2.502268e-05 | 0.4499674 | 0.08571444 | 1.048152 | -0.005844871 | 0.0993937 | 10.11986 | 4.222247 | 982.0312 | 0.03618403 | 1023.633 | 12.46752 | 902.54 | 0.0001033172 | 0.4499245 | 0.2252426 | 0.8145106 | -0.01622159 | 0.05394198 | 34.53704 |  |  | 4.241726 | 977.6709 | 0.03677555 | 1019.277 | 12.44912 | 856.15 | 0.0001035873 | 0.4499245 | 0.2228544 | 0.7835515 | -0.0161879 | 0.06006001 | 34.8168 | 4.00798 | 973.2008 | 0.03438387 | 1012.342 | 12.49662 | 850.84 | 9.942031e-05 | 0.4500532 | 0.2150003 | 0.8143278 | -0.01546144 | 0.05928627 | 32.3283
0.7261766 | 17229.38 | 1.450143 | 918.8219 | 0.01146343 | 932.2748 | 12.59167 | 456.34 | 9.253347e-05 | 0.0001141746 | 2.512036e-05 | 0.4497099 | 0.08582623 | 1.05225 | -0.005853429 | 0.09954383 | 10.17057 | 4.231208 | 982.0421 | 0.03627039 | 1023.733 | 12.46607 | 903.54 | 9.762014e-05 | 0.449996 | 0.2266912 | 0.8147738 | -0.01633757 | 0.05459919 | 34.61956 |  |  | 4.25203 | 977.828 | 0.03687408 | 1019.541 | 12.44864 | 857.15 | 0.0001035754 | 0.4498959 | 0.2233321 | 0.7833784 | -0.01622596 | 0.05996489 | 34.91146 | 4.022063 | 973.2797 | 0.03451952 | 1012.561 | 12.49629 | 851.84 | 0.0001190071 | 0.4499817 | 0.2153316 | 0.8141747 | -0.01548778 | 0.05932683 | 32.45638
0.7278671 | 17234.7 | 1.453519 | 919.1056 | 0.01149585 | 932.59375 | 12.59132 | 456.84 | 8.344212e-05 | 6.484613e-05 | 2.516384e-05 | 0.4496813 | 0.08617657 | 1.05429 | -0.005880937 | 0.09926048 | 10.1997 | 4.241771 | 982.0384 | 0.03637227 | 1023.833 | 12.46589 | 904.54 | 9.988654e-05 | 0.4499531 | 0.2268728 | 0.8152682 | -0.01635212 | 0.05450988 | 34.71683 |  |  | 4.262442 | 977.8189 | 0.03697446 | 1019.634 | 12.44905 | 858.15 | 0.0001020135 | 0.4498529 | 0.2229174 | 0.7837335 | -0.01619271 | 0.05856443 | 35.00711 | 4.031781 | 973.3589 | 0.03461299 | 1012.738 | 12.49578 | 852.84 | 9.593593e-05 | 0.449996 | 0.2158418 | 0.8142905 | -0.01552842 | 0.05769669 | 32.54477
0.7303551 | 17239.8 | 1.458487 | 919.3774 | 0.01154405 | 932.9152 | 12.59175 | 457.34 | 5.048687e-05 | 9.640865e-05 | 2.524173e-05 | 0.4497814 | 0.08574497 | 1.057006 | -0.005846414 | 0.0986668 | 10.24258 | 4.251185 | 982.0487 | 0.03646299 | 1023.936 | 12.46551 | 905.54 | 0.000101683 | 0.4499817 | 0.2272521 | 0.8156468 | -0.01638248 | 0.05451735 | 34.80353 |  |  | 4.272433 | 977.8594 | 0.03707054 | 1019.774 | 12.44834 | 859.15 | 9.694436e-05 | 0.4500961 | 0.2236352 | 0.7833191 | -0.01625022 | 0.05744358 | 35.09891 | 4.04125 | 973.348 | 0.03470451 | 1012.819 | 12.49592 | 853.84 | 9.595261e-05 | 0.449996 | 0.2157022 | 0.8139834 | -0.01551728 | 0.05819733 | 32.63089
0.7303953 | 17245.24 | 1.458568 | 919.6675 | 0.01154388 | 933.2103 | 12.58954 | 457.84 | 6.484878e-05 | -3.539026e-07 | 2.521378e-05 | 0.4498672 | 0.08795849 | 1.057126 | -0.006021759 | 0.09919624 | 10.24328 | 4.262107 | 982.179 | 0.03656759 | 1024.179 | 12.46473 | 906.54 | 0.0001024655 | 0.4500818 | 0.228032 | 0.8161955 | -0.01644472 | 0.05507426 | 34.90412 |  |  | 4.28183 | 977.8969 | 0.0371609 | 1019.905 | 12.44764 | 860.15 | 0.0001006944 | 0.4500103 | 0.2243275 | 0.7829388 | -0.01630569 | 0.05775932 | 35.18525 | 4.050972 | 973.3694 | 0.03479829 | 1012.936 | 12.49443 | 854.84 | 9.276832e-05 | 0.4498672 | 0.2171963 | 0.813266 | -0.01563663 | 0.05752801 | 32.71931
0.7336025 | 17251.46 | 1.464972 | 919.9991 | 0.01160608 | 933.6057 | 12.58958 | 458.34 | 0.0001067014 | 0.0001243968 | 2.532198e-05 | 0.4498672 | 0.08791535 | 1.051734 | -0.006017996 | 0.1014513 | 10.29859 | 4.271678 | 982.1854 | 0.03665983 | 1024.28 | 12.46404 | 907.54 | 9.753664e-05 | 0.4500389 | 0.2287208 | 0.8164491 | -0.01649988 | 0.05598338 | 34.99227 |  |  | 4.292572 | 978.0261 | 0.03726375 | 1020.144 | 12.44692 | 861.15 | 0.0001073731 | 0.4499388 | 0.2250477 | 0.7830294 | -0.01636325 | 0.0557239 | 35.28395 | 4.059804 | 973.5156 | 0.03488282 | 1013.174 | 12.49449 | 855.84 | 9.974422e-05 | 0.4498816 | 0.2171333 | 0.8141367 | -0.01563135 | 0.05887054 | 32.79965
0.7357385 | 17257.3125 | 1.469238 | 920.3115 | 0.01164719 | 933.9619 | 12.5893 | 458.84 | 9.418439e-05 | 8.223392e-05 | 2.5384e-05 | 0.449667 | 0.0882007 | 1.061182 | -0.006040322 | 0.09905775 | 10.33545 | 4.281615 | 982.2793 | 0.0367551 | 1024.475 | 12.46401 | 908.54 | 9.919708e-05 | 0.4499531 | 0.228753 | 0.8166202 | -0.01650229 | 0.05690668 | 35.08379 |  |  | 4.303305 | 978.0122 | 0.03736721 | 1020.235 | 12.4464 | 862.15 | 0.0001035968 | 0.4500961 | 0.2255699 | 0.7827367 | -0.01640517 | 0.05511066 | 35.38258 | 4.070921 | 973.6319 | 0.03498958 | 1013.403 | 12.49326 | 856.84 | 9.939411e-05 | 0.4498816 | 0.21836 | 0.8138812 | -0.0157292 | 0.05931278 | 32.90079
0.7383189 | 17262.09 | 1.474391 | 920.566 | 0.01169727 | 934.2677 | 12.58961 | 459.34 | 9.929783e-05 | 0.0001001563 | 2.546539e-05 | 0.4498672 | 0.08788968 | 1.061065 | -0.00601538 | 0.09640688 | 10.37999 | 4.291518 | 982.2616 | 0.03685065 | 1024.554 | 12.46317 | 909.54 | 0.0001053522 | 0.4499817 | 0.2295909 | 0.8159637 | -0.01656944 | 0.05916325 | 35.175 |  |  | 4.313291 | 977.9986 | 0.03746348 | 1020.318 | 12.44523 | 863.15 | 9.833486e-05 | 0.4499245 | 0.2267372 | 0.7823538 | -0.01649883 | 0.05598416 | 35.47435 | 4.079682 | 973.6302 | 0.03507419 | 1013.487 | 12.49297 | 857.84 | 9.184423e-05 | 0.4499245 | 0.21865 | 0.8144102 | -0.01575237 | 0.05855736 | 32.9805
0.740711 | 17266.91 | 1.479168 | 920.8232 | 0.01174362 | 934.5727 | 12.58945 | 459.84 | 7.615167e-05 | 9.270385e-05 | 2.55385e-05 | 0.4497671 | 0.08804376 | 1.061556 | -0.006027344 | 0.09613624 | 10.42128 | 4.302685 | 982.3699 | 0.03695769 | 1024.777 | 12.46261 | 910.54 | 0.0001056027 | 0.4499388 | 0.2301504 | 0.8156834 | -0.01661407 | 0.06100996 | 35.27787 |  |  | 4.322972 | 978.0288 | 0.03755657 | 1020.445 | 12.44553 | 864.15 | 0.0001037469 | 0.4498386 | 0.2264395 | 0.7825251 | -0.0164749 | 0.05607631 | 35.56331 | 4.08929 | 973.6979 | 0.03516659 | 1013.651 | 12.4927 | 858.84 | 0.0001079538 | 0.4500246 | 0.2189193 | 0.8150918 | -0.01577378 | 0.05747503 | 33.06791
0.7421322 | 17271.53 | 1.482006 | 921.0696 | 0.01177085 | 934.8489 | 12.5897 | 460.34 | 5.923066e-05 | 5.445071e-05 | 2.55699e-05 | 0.4497957 | 0.08779503 | 1.064556 | -0.006007355 | 0.0943396 | 10.44583 | 4.312638 | 982.4599 | 0.03705312 | 1024.968 | 12.46201 | 911.54 | 0.0001027732 | 0.4499245 | 0.2307541 | 0.815679 | -0.01666227 | 0.06058738 | 35.36956 |  |  | 4.334041 | 978.213 | 0.03766225 | 1020.745 | 12.44519 | 865.15 | 0.0001047421 | 0.4498959 | 0.2267825 | 0.7826983 | -0.01650212 | 0.05706141 | 35.66503 | 4.101273 | 973.7414 | 0.03528205 | 1013.813 | 12.49224 | 859.84 | 0.0001080586 | 0.4500246 | 0.2193884 | 0.8159199 | -0.0158112 | 0.05748677 | 33.17694
0.743677 | 17276.1 | 1.485091 | 921.3135 | 0.01180052 | 935.1249 | 12.59088 | 460.84 | 9.549132e-05 | 5.934201e-05 | 2.560654e-05 | 0.4496527 | 0.08662195 | 1.066716 | -0.005914019 | 0.09635969 | 10.47251 | 4.32324 | 982.5041 | 0.03715503 | 1025.119 | 12.46176 | 912.54 | 0.0001046245 | 0.4499674 | 0.2310043 | 0.815572 | -0.01668224 | 0.06182069 | 35.46724 |  |  | 4.34392 | 978.2089 | 0.03775741 | 1020.837 | 12.44378 | 866.15 | 0.0001012373 | 0.4498672 | 0.2281947 | 0.782508 | -0.01661544 | 0.05730999 | 35.75584 | 4.110901 | 973.8858 | 0.03537424 | 1014.057 | 12.49106 | 860.84 | 0.0001011446 | 0.4500818 | 0.2205662 | 0.8161594 | -0.0159051 | 0.05587498 | 33.26456
0.7469141 | 17280.77 | 1.491555 | 921.5622 | 0.01186357 | 935.4369 | 12.58518 | 461.34 | 0.0001068002 | 0.0001260992 | 2.571546e-05 | 0.4497814 | 0.09231578 | 1.072322 | -0.00636566 | 0.09718192 | 10.52844 | 4.333563 | 982.4976 | 0.03725453 | 1025.213 | 12.46124 | 913.54 | 0.0001011032 | 0.449996 | 0.2315219 | 0.8152967 | -0.01672372 | 0.06091746 | 35.56235 |  |  | 4.354288 | 978.2659 | 0.03785695 | 1020.998 | 12.44366 | 867.15 | 0.0001002397 | 0.449996 | 0.2283146 | 0.7825356 | -0.01662497 | 0.05795252 | 35.85113 | 4.121502 | 973.8904 | 0.03547654 | 1014.165 | 12.49085 | 861.84 | 0.0001079586 | 0.4500246 | 0.2207766 | 0.8166574 | -0.01592191 | 0.05612107 | 33.36103
0.7490252 | 17286.94 | 1.495771 | 921.8915 | 0.01190413 | 935.8101 | 12.58882 | 461.84 | 7.620404e-05 | 8.111447e-05 | 2.577543e-05 | 0.4497528 | 0.08868067 | 1.072584 | -0.006076796 | 0.0985366 | 10.56493 | 4.34346 | 982.6444 | 0.03734909 | 1025.464 | 12.46101 | 914.54 | 9.698793e-05 | 0.4500532 | 0.2317507 | 0.8155103 | -0.0167418 | 0.06130431 | 35.65354 |  |  | 4.363968 | 978.2774 | 0.03795009 | 1021.105 | 12.44336 | 868.15 | 0.0001045873 | 0.4500961 | 0.2286112 | 0.7822977 | -0.01664875 | 0.05791411 | 35.94011 | 4.132493 | 973.9025 | 0.03558255 | 1014.284 | 12.48953 | 862.84 | 0.0001044218 | 0.4498816 | 0.2220892 | 0.8171023 | -0.01602682 | 0.05715401 | 33.46105
0.7507301 | 17293.16 | 1.499175 | 922.2232 | 0.01193666 | 936.1781 | 12.58823 | 462.34 | 8.84044e-05 | 6.506592e-05 | 2.581792e-05 | 0.4498243 | 0.08926435 | 1.07942 | -0.00612278 | 0.09846763 | 10.59441 | 4.352961 | 982.7454 | 0.03744005 | 1025.662 | 12.46031 | 915.54 | 0.0001029951 | 0.4500246 | 0.2324461 | 0.8155625 | -0.01679734 | 0.06080459 | 35.74108 |  |  | 4.375206 | 978.3406 | 0.03805796 | 1021.281 | 12.44284 | 869.15 | 0.0001070493 | 0.4499245 | 0.2291337 | 0.7817412 | -0.01669057 | 0.05717113 | 36.0434 | 4.142386 | 973.9082 | 0.03567799 | 1014.387 | 12.48879 | 863.84 | 0.0001038288 | 0.4498672 | 0.222837 | 0.8176214 | -0.01608658 | 0.05832948 | 33.55109
0.7534521 | 17299.02 | 1.504611 | 922.5358 | 0.01198932 | 936.5455 | 12.58767 | 462.84 | 9.059808e-05 | 0.0001053307 | 2.590382e-05 | 0.4498672 | 0.08982479 | 1.086392 | -0.00616694 | 0.09734094 | 10.64149 | 4.364059 | 982.7443 | 0.03754697 | 1025.77 | 12.45942 | 916.54 | 0.0001075709 | 0.4500246 | 0.2333391 | 0.815565 | -0.01686889 | 0.05999133 | 35.84336 |  |  | 4.385378 | 978.4448 | 0.03815536 | 1021.489 | 12.44211 | 870.15 | 0.0001066231 | 0.4499674 | 0.2298644 | 0.7812817 | -0.01674904 | 0.05492559 | 36.13691 | 4.153259 | 974.0923 | 0.03578194 | 1014.685 | 12.48863 | 864.84 | 9.992046e-05 | 0.4498816 | 0.2229911 | 0.8181567 | -0.01609861 | 0.0603677 | 33.65004
0.7552669 | 17303.08 | 1.508235 | 922.7523 | 0.01202441 | 936.7988 | 12.58555 | 463.34 | 7.445314e-05 | 7.016771e-05 | 2.595159e-05 | 0.4497528 | 0.09194957 | 1.092859 | -0.006335372 | 0.09635551 | 10.67289 | 4.374475 | 982.8274 | 0.03764683 | 1025.959 | 12.45883 | 917.54 | 0.0001030213 | 0.449996 | 0.2339326 | 0.8154972 | -0.0169163 | 0.06133965 | 35.93935 |  |  | 4.39653 | 978.4743 | 0.03826255 | 1021.629 | 12.44191 | 871.15 | 0.0001047897 | 0.4500389 | 0.2300573 | 0.7812187 | -0.01676448 | 0.05526493 | 36.23944 | 4.162371 | 974.1083 | 0.03586977 | 1014.79 | 12.48804 | 865.84 | 9.695291e-05 | 0.4498959 | 0.2235884 | 0.8189732 | -0.01614633 | 0.06058847 | 33.73298
0.7571805 | 17307.61 | 1.512057 | 922.9938 | 0.01206135 | 937.0793 | 12.58443 | 463.84 | 8.339689e-05 | 7.3893e-05 | 2.600327e-05 | 0.4497242 | 0.09306616 | 1.100313 | -0.006423765 | 0.09902657 | 10.706 | 4.384664 | 982.8223 | 0.03774497 | 1026.054 | 12.45837 | 918.54 | 9.971954e-05 | 0.4499388 | 0.2343919 | 0.8154844 | -0.01695312 | 0.06378885 | 36.03325 |  |  | 4.406336 | 978.4554 | 0.03835702 | 1021.705 | 12.44089 | 872.15 | 0.0001012849 | 0.4498959 | 0.2310831 | 0.7805279 | -0.01684683 | 0.05457709 | 36.32959 | 4.172649 | 974.1863 | 0.03596852 | 1014.971 | 12.48764 | 866.84 | 9.781031e-05 | 0.4499674 | 0.2239879 | 0.8189353 | -0.01617814 | 0.06135362 | 33.82654
0.7594431 | 17312.68 | 1.516575 | 923.2641 | 0.01210509 | 937.3954 | 12.58617 | 464.34 | 9.420701e-05 | 8.747354e-05 | 2.606946e-05 | 0.4497242 | 0.09132455 | 1.097993 | -0.006285235 | 0.09659518 | 10.74517 | 4.394419 | 982.9046 | 0.03783846 | 1026.236 | 12.45759 | 919.54 | 0.0001029188 | 0.4499817 | 0.2351719 | 0.8155999 | -0.01701548 | 0.06130334 | 36.12316 |  |  | 4.416787 | 978.5234 | 0.03845725 | 1021.879 | 12.44082 | 873.15 | 0.0001051588 | 0.4498816 | 0.231154 | 0.7803311 | -0.01685241 | 0.05547626 | 36.42567 | 4.181933 | 974.2287 | 0.03605785 | 1015.106 | 12.48658 | 867.84 | 0.0001014233 | 0.4501104 | 0.2250398 | 0.8197101 | -0.01626218 | 0.06243503 | 33.91105
0.761898 | 17318.21875 | 1.521477 | 923.5595 | 0.01215253 | 937.7406 | 12.58398 | 464.84 | 9.116941e-05 | 9.488687e-05 | 2.614348e-05 | 0.4499102 | 0.09352197 | 1.102481 | -0.006459374 | 0.09491505 | 10.78768 | 4.405247 | 983.0029 | 0.03794219 | 1026.445 | 12.45695 | 920.54 | 0.0001013108 | 0.4498959 | 0.235808 | 0.8161849 | -0.01706629 | 0.05942361 | 36.22298 |  |  | 4.427368 | 978.6012 | 0.03855867 | 1022.063 | 12.44015 | 874.15 | 0.0001050516 | 0.4498529 | 0.2318258 | 0.7802712 | -0.0169062 | 0.05561872 | 36.52295 | 4.192934 | 974.3531 | 0.03616332 | 1015.343 | 12.48606 | 868.84 | 0.000101802 | 0.4499531 | 0.2255629 | 0.8196647 | -0.0163038 | 0.06327123 | 34.01121
0.7640085 | 17322.87 | 1.525692 | 923.8076 | 0.01219334 | 938.0315 | 12.58381 | 465.34 | 9.285009e-05 | 8.161366e-05 | 2.620308e-05 | 0.449667 | 0.09369204 | 1.11101 | -0.006472622 | 0.09683736 | 10.82423 | 4.414681 | 983.0036 | 0.038033 | 1026.539 | 12.45656 | 921.54 | 9.855533e-05 | 0.4499388 | 0.2361966 | 0.8167913 | -0.01709743 | 0.05851537 | 36.30993 |  |  | 4.437798 | 978.5983 | 0.03865903 | 1022.163 | 12.44025 | 875.15 | 0.0001032611 | 0.4499102 | 0.2317214 | 0.7800395 | -0.01689782 | 0.054307 | 36.61885 | 4.202293 | 974.4543 | 0.03625305 | 1015.539 | 12.48578 | 869.84 | 9.433069e-05 | 0.4498816 | 0.2258455 | 0.8199622 | -0.01632623 | 0.06163507 | 34.09643
0.7665476 | 17327.7 | 1.530762 | 924.0653 | 0.01224257 | 938.34 | 12.5841 | 465.84 | 6.385966e-05 | 9.845011e-05 | 2.628063e-05 | 0.4498386 | 0.09339606 | 1.114239 | -0.00644886 | 0.09853055 | 10.86822 | 4.424958 | 983.143 | 0.03813118 | 1026.785 | 12.45605 | 922.54 | 0.0001067049 | 0.4500246 | 0.2367062 | 0.8171246 | -0.01713803 | 0.05726198 | 36.40468 |  |  | 4.44802 | 978.6384 | 0.03875718 | 1022.304 | 12.4393 | 876.15 | 0.0001014682 | 0.4500389 | 0.2326714 | 0.7797992 | -0.01697401 | 0.05406295 | 36.71285 | 4.2118 | 974.4545 | 0.03634474 | 1015.632 | 12.48502 | 870.84 | 9.52905e-05 | 0.4500389 | 0.2266029 | 0.8204816 | -0.0163868 | 0.06146369 | 34.183
0.7672064 | 17332.69 | 1.532078 | 924.3312 | 0.01225467 | 938.6222 | 12.58501 | 466.34 | 8.652733e-05 | 2.421252e-05 | 2.627841e-05 | 0.4497528 | 0.09248378 | 1.113331 | -0.006376165 | 0.09633787 | 10.87964 | 4.436022 | 983.2947 | 0.03823686 | 1027.052 | 12.45569 | 923.54 | 0.0001060631 | 0.4501104 | 0.2370655 | 0.817091 | -0.01716657 | 0.0563132 | 36.50668 |  |  | 4.458091 | 978.667 | 0.03885391 | 1022.433 | 12.43892 | 877.15 | 0.0001050588 | 0.449996 | 0.2330512 | 0.7798067 | -0.01700445 | 0.0551159 | 36.80545 | 4.221351 | 974.4429 | 0.03643689 | 1015.713 | 12.48512 | 871.84 | 9.155605e-05 | 0.4499388 | 0.2265052 | 0.8205262 | -0.016379 | 0.06005957 | 34.26996
0.7708805 | 17338.55 | 1.539415 | 924.6436 | 0.0123261 | 939.0072 | 12.58297 | 466.84 | 0.0001217489 | 0.0001428612 | 2.640327e-05 | 0.4497385 | 0.09452458 | 1.110834 | -0.006537867 | 0.09552222 | 10.94333 | 4.446171 | 983.1856 | 0.03833513 | 1027.038 | 12.45498 | 924.54 | 0.0001055526 | 0.4500818 | 0.2377756 | 0.8174624 | -0.01722367 | 0.0549554 | 36.60026 |  |  | 4.469032 | 978.7815 | 0.03895857 | 1022.66 | 12.43796 | 878.15 | 0.0001041492 | 0.4500246 | 0.2340149 | 0.7790734 | -0.01708162 | 0.05327332 | 36.90606 | 4.230111 | 974.5645 | 0.03652073 | 1015.925 | 12.48379 | 872.84 | 9.720774e-05 | 0.4499817 | 0.2278316 | 0.8213632 | -0.01648487 | 0.06035513 | 34.34973
0.7733031 | 17343.89 | 1.544253 | 924.9286 | 0.01237293 | 939.3414 | 12.58397 | 467.34 | 6.648779e-05 | 9.366125e-05 | 2.647523e-05 | 0.44981 | 0.0935236 | 1.112992 | -0.006458103 | 0.09555015 | 10.98534 | 4.457132 | 983.1832 | 0.03844062 | 1027.144 | 12.45396 | 925.54 | 0.0001070794 | 0.4499245 | 0.2388048 | 0.8174072 | -0.01730618 | 0.05302176 | 36.70132 |  |  | 4.478921 | 978.8233 | 0.03905347 | 1022.8 | 12.43742 | 879.15 | 0.0001041373 | 0.4500246 | 0.2345479 | 0.7789168 | -0.01712434 | 0.05227882 | 36.99701 | 4.240793 | 974.687 | 0.03662307 | 1016.157 | 12.48372 | 873.84 | 0.000102657 | 0.4498816 | 0.227899 | 0.8217085 | -0.01649007 | 0.05928755 | 34.44701
0.77421 | 17348.25 | 1.546064 | 925.1612 | 0.01239004 | 939.5943 | 12.58195 | 467.84 | 5.502898e-05 | 3.421679e-05 | 2.64835e-05 | 0.4498243 | 0.09554335 | 1.110526 | -0.006618227 | 0.09397727 | 11.00107 | 4.467587 | 983.2181 | 0.03854103 | 1027.283 | 12.45317 | 926.54 | 0.0001023748 | 0.4500246 | 0.2395895 | 0.8172046 | -0.01736902 | 0.05281672 | 36.7977 |  |  | 4.489859 | 978.7815 | 0.03915887 | 1022.863 | 12.4372 | 880.15 | 0.0001040707 | 0.4498816 | 0.234767 | 0.7784835 | -0.017142 | 0.05197713 | 37.09761 | 4.250643 | 974.7026 | 0.03671794 | 1016.269 | 12.48246 | 874.84 | 0.0001025617 | 0.4498529 | 0.2291596 | 0.8219518 | -0.01659086 | 0.05756731 | 34.53673
0.7760587 | 17352.9 | 1.549756 | 925.4093 | 0.01242568 | 939.8804 | 12.58352 | 468.34 | 0.0001095223 | 7.126853e-05 | 2.653132e-05 | 0.4499388 | 0.0939808 | 1.10819 | -0.00649391 | 0.09418061 | 11.03315 | 4.477607 | 983.2971 | 0.03863702 | 1027.464 | 12.45277 | 927.54 | 0.000103415 | 0.4499245 | 0.2399941 | 0.8174317 | -0.01740132 | 0.05197406 | 36.8901 |  |  | 4.499735 | 978.7996 | 0.03925374 | 1022.979 | 12.43651 | 881.15 | 0.0001052754 | 0.4498816 | 0.2354651 | 0.7783813 | -0.01719802 | 0.05281422 | 37.18843 | 4.261305 | 974.7339 | 0.03682055 | 1016.406 | 12.48198 | 875.84 | 0.0001034072 | 0.4500103 | 0.2296399 | 0.8222836 | -0.01662922 | 0.05688536 | 34.63384
0.7796944 | 17356.82 | 1.557016 | 925.6183 | 0.01249668 | 940.16 | 12.58272 | 468.84 | 9.917404e-05 | 0.0001420099 | 2.665447e-05 | 0.4496527 | 0.09477613 | 1.108576 | -0.006556842 | 0.09433408 | 11.09625 | 4.48827 | 983.327 | 0.03873944 | 1027.6 | 12.45274 | 928.54 | 0.0001041188 | 0.4498529 | 0.24002 | 0.8173808 | -0.01740334 | 0.05239267 | 36.98841 |  |  | 4.510914 | 978.9138 | 0.03936065 | 1023.208 | 12.4359 | 882.15 | 0.0001094493 | 0.4499531 | 0.2360727 | 0.7780559 | -0.01724662 | 0.05404919 | 37.29125 | 4.271324 | 974.7712 | 0.03691693 | 1016.543 | 12.48205 | 876.84 | 0.0001040455 | 0.4499674 | 0.2295712 | 0.8226102 | -0.01662367 | 0.05720032 | 34.7251
0.781025 | 17360.84375 | 1.559673 | 925.8327 | 0.0125222 | 940.4023 | 12.58229 | 469.34 | 6.015908e-05 | 5.104579e-05 | 2.668046e-05 | 0.44981 | 0.0952055 | 1.111282 | -0.006590715 | 0.09624735 | 11.11935 | 4.498431 | 983.4078 | 0.03883674 | 1027.784 | 12.45164 | 929.54 | 9.94929e-05 | 0.4499245 | 0.2411212 | 0.8176734 | -0.01749149 | 0.05518214 | 37.08211 |  |  | 4.521625 | 978.8639 | 0.03946386 | 1023.26 | 12.43608 | 883.15 | 0.0001066112 | 0.4498672 | 0.2358963 | 0.7774636 | -0.01723254 | 0.05435384 | 37.38976 | 4.282114 | 974.9103 | 0.03702019 | 1016.793 | 12.48043 | 877.84 | 0.0001061057 | 0.4500389 | 0.2311981 | 0.8232089 | -0.01675358 | 0.054958 | 34.82339
0.782707 | 17365.73 | 1.563032 | 926.0931 | 0.0125545 | 940.6979 | 12.58233 | 469.84 | 0.0001030948 | 6.45984e-05 | 2.672081e-05 | 0.4497099 | 0.09516816 | 1.108999 | -0.006587483 | 0.09573214 | 11.14855 | 4.508168 | 983.3893 | 0.0389305 | 1027.861 | 12.45154 | 930.54 | 0.0001122802 | 0.4499388 | 0.2412217 | 0.8155636 | -0.01749958 | 0.05505154 | 37.17191 |  |  | 4.532237 | 978.9107 | 0.03956563 | 1023.413 | 12.43503 | 884.15 | 0.0001022373 | 0.4498816 | 0.2369434 | 0.7765484 | -0.01731653 | 0.05476864 | 37.48736 | 4.292545 | 974.9275 | 0.03712061 | 1016.912 | 12.48005 | 878.84 | 0.0001030762 | 0.4500532 | 0.2315711 | 0.8229177 | -0.01678339 | 0.0543831 | 34.91841
0.7861876 | 17371.67 | 1.569983 | 926.4098 | 0.01262208 | 941.084 | 12.58177 | 470.34 | 0.0001023021 | 0.0001351554 | 2.683608e-05 | 0.4497099 | 0.09572366 | 1.110186 | -0.006631268 | 0.0944621 | 11.209 | 4.520887 | 983.4751 | 0.03905236 | 1028.076 | 12.45104 | 931.54 | 0.0001123947 | 0.4500961 | 0.2417228 | 0.815372 | -0.01753961 | 0.05561697 | 37.2892 |  |  | 4.542073 | 978.9308 | 0.03966007 | 1023.531 | 12.43487 | 885.15 | 0.0001006563 | 0.4499817 | 0.2371047 | 0.7757865 | -0.01732945 | 0.05659689 | 37.57782 | 4.302729 | 974.8887 | 0.03721894 | 1016.971 | 12.47973 | 879.84 | 0.0001082087 | 0.4499245 | 0.2318976 | 0.8239508 | -0.01680958 | 0.05435248 | 35.01119
0.7878299 | 17377.42 | 1.573262 | 926.7166 | 0.01265344 | 941.4261 | 12.58162 | 470.84 | 6.889453e-05 | 6.271526e-05 | 2.687418e-05 | 0.44981 | 0.09587387 | 1.110458 | -0.006642881 | 0.09595778 | 11.23754 | 4.530647 | 983.5268 | 0.03914594 | 1028.226 | 12.44994 | 932.54 | 0.000103842 | 0.4500675 | 0.2428157 | 0.8150647 | -0.01762715 | 0.05503485 | 37.37921 |  |  | 4.552368 | 979.0635 | 0.03975835 | 1023.77 | 12.43442 | 886.15 | 0.000111866 | 0.4500103 | 0.2375509 | 0.7750007 | -0.01736506 | 0.05749435 | 37.67253 | 4.314187 | 974.9362 | 0.03732908 | 1017.132 | 12.47919 | 880.84 | 0.0001061533 | 0.4498816 | 0.2324307 | 0.823522 | -0.01685215 | 0.05485316 | 35.11557
0.7896376 | 17382.69 | 1.576872 | 926.9975 | 0.01268814 | 941.7449 | 12.58096 | 471.34 | 8.641663e-05 | 6.940961e-05 | 2.69193e-05 | 0.4498529 | 0.09653378 | 1.112007 | -0.006694996 | 0.09800728 | 11.26896 | 4.541655 | 983.5348 | 0.03925175 | 1028.342 | 12.44984 | 933.54 | 0.0001025967 | 0.4500532 | 0.2429195 | 0.8146281 | -0.01763546 | 0.05347889 | 37.48074 |  |  | 4.564446 | 979.133 | 0.03987407 | 1023.961 | 12.43376 | 887.15 | 0.0001058969 | 0.4500818 | 0.2382154 | 0.7744771 | -0.01741831 | 0.0574345 | 37.78363 | 4.32396 | 975.0794 | 0.03742248 | 1017.377 | 12.47843 | 881.84 | 0.0001026356 | 0.4499674 | 0.2331951 | 0.8229285 | -0.01691307 | 0.05511845 | 35.20461
0.7921573 | 17386.78 | 1.581904 | 927.2158 | 0.0127371 | 942.0133 | 12.58073 | 471.84 | 9.576627e-05 | 9.790435e-05 | 2.699452e-05 | 0.4497671 | 0.09677035 | 1.11421 | -0.006713559 | 0.09630425 | 11.31276 | 4.551167 | 983.562 | 0.03934305 | 1028.464 | 12.44901 | 934.54 | 8.750242e-05 | 0.4500532 | 0.2437489 | 0.8145803 | -0.01770192 | 0.05228074 | 37.56846 |  |  | 4.573547 | 979.1411 | 0.03996148 | 1024.059 | 12.43389 | 888.15 | 9.689674e-05 | 0.4500103 | 0.2380839 | 0.7739251 | -0.01740774 | 0.05940895 | 37.86737 | 4.334714 | 975.0676 | 0.03752613 | 1017.47 | 12.47804 | 882.84 | 9.311604e-05 | 0.4498959 | 0.233581 | 0.8215414 | -0.01694397 | 0.05487666 | 35.3026
0.7944332 | 17391.5 | 1.586449 | 927.4675 | 0.01278113 | 942.3112 | 12.58081 | 472.34 | 9.490689e-05 | 8.806027e-05 | 2.705917e-05 | 0.4496384 | 0.09668452 | 1.114617 | -0.006706485 | 0.09389087 | 11.35234 | 4.559156 | 983.5699 | 0.03941981 | 1028.551 | 12.45231 | 935.54 | 9.845274e-05 | 0.4498529 | 0.2404542 | 0.8145683 | -0.01743774 | 0.0535543 | 37.64215 |  |  | 4.583825 | 979.1043 | 0.04006041 | 1024.121 | 12.43352 | 889.15 | 0.0001051921 | 0.4498672 | 0.2384531 | 0.7737686 | -0.01743744 | 0.05867715 | 37.96192 | 4.342583 | 975.1264 | 0.03760161 | 1017.608 | 12.47813 | 883.84 | 8.753818e-05 | 0.4498529 | 0.2334966 | 0.8217122 | -0.01693712 | 0.05517216 | 35.3743
0.7969099 | 17396.11 | 1.591394 | 927.7135 | 0.01282913 | 942.6071 | 12.58045 | 472.84 | 8.830798e-05 | 9.601377e-05 | 2.713208e-05 | 0.4498386 | 0.09704632 | 1.115719 | -0.006734965 | 0.09359541 | 11.39542 | 4.570857 | 983.6998 | 0.0395316 | 1028.802 | 12.44814 | 936.54 | 0.0001164599 | 0.4498243 | 0.2446169 | 0.8144614 | -0.0177713 | 0.0548235 | 37.75008 |  |  | 4.594586 | 979.1934 | 0.04016334 | 1024.319 | 12.43269 | 890.15 | 0.0001045778 | 0.4498959 | 0.239285 | 0.7732502 | -0.01750411 | 0.05848752 | 38.06092 | 4.352222 | 975.1212 | 0.03769446 | 1017.696 | 12.47608 | 884.84 | 0.0001122432 | 0.4500103 | 0.2355437 | 0.8217346 | -0.01710093 | 0.05630333 | 35.46212
0.7988553 | 17401.17 | 1.595279 | 927.983 | 0.01286659 | 942.9169 | 12.57865 | 473.34 | 8.479547e-05 | 7.490441e-05 | 2.718254e-05 | 0.44981 | 0.09884434 | 1.115809 | -0.006877486 | 0.09253454 | 11.42926 | 4.582448 | 983.7028 | 0.03964299 | 1028.919 | 12.44749 | 937.54 | 0.0001059056 | 0.4500103 | 0.245272 | 0.8146539 | -0.01782383 | 0.05814756 | 37.85699 |  |  | 4.604741 | 979.2685 | 0.04026051 | 1024.497 | 12.43256 | 891.15 | 0.0001053183 | 0.4499245 | 0.2394125 | 0.7726772 | -0.01751423 | 0.05766213 | 38.15435 | 4.365032 | 975.23 | 0.03781725 | 1017.935 | 12.47691 | 885.84 | 0.0001132626 | 0.4500103 | 0.2347161 | 0.8214956 | -0.01703453 | 0.05635684 | 35.57885
0.8011561 | 17405.71875 | 1.599874 | 928.2258 | 0.01291113 | 943.2062 | 12.57965 | 473.84 | 8.931615e-05 | 8.909218e-05 | 2.724787e-05 | 0.4498529 | 0.097845 | 1.117786 | -0.006797869 | 0.09312049 | 11.46931 | 4.592038 | 983.6462 | 0.03973547 | 1028.954 | 12.44732 | 938.54 | 0.0001016901 | 0.4499245 | 0.2454396 | 0.8144003 | -0.01783737 | 0.06054146 | 37.94546 |  |  | 4.615649 | 979.2909 | 0.04036518 | 1024.628 | 12.43136 | 892.15 | 0.0001081564 | 0.4499531 | 0.2406104 | 0.7726815 | -0.0176104 | 0.05751687 | 38.25472 | 4.374874 | 975.2842 | 0.03791174 | 1018.087 | 12.47673 | 886.84 | 0.0001004039 | 0.4500532 | 0.2348922 | 0.821324 | -0.01704853 | 0.0561544 | 35.66855
0.8033279 | 17410.37 | 1.604211 | 928.4739 | 0.01295311 | 943.4986 | 12.57879 | 474.34 | 9.913238e-05 | 8.396618e-05 | 2.730766e-05 | 0.4497385 | 0.09870991 | 1.118341 | -0.006866307 | 0.09417661 | 11.50711 | 4.602786 | 983.7034 | 0.03983844 | 1029.12 | 12.44666 | 939.54 | 0.0001016615 | 0.4498816 | 0.2461025 | 0.8143916 | -0.01789044 | 0.06167838 | 38.0446 |  |  | 4.626372 | 979.3645 | 0.04046779 | 1024.81 | 12.43083 | 893.15 | 0.0001091779 | 0.4500103 | 0.2411393 | 0.7723591 | -0.01765276 | 0.05832867 | 38.35338 | 4.385113 | 975.3193 | 0.03801013 | 1018.224 | 12.47803 | 887.84 | 9.445454e-05 | 0.4500103 | 0.2335958 | 0.8212799 | -0.01694474 | 0.05767103 | 35.76186
0.8061203 | 17414.64 | 1.609787 | 928.7015 | 0.0130074 | 943.7817 | 12.57887 | 474.84 | 9.516875e-05 | 0.0001085643 | 2.739322e-05 | 0.4496241 | 0.09862348 | 1.117938 | -0.006859209 | 0.09434367 | 11.55573 | 4.612371 | 983.8125 | 0.03992995 | 1029.328 | 12.44553 | 940.54 | 0.000103539 | 0.4501104 | 0.2472299 | 0.8140575 | -0.01798068 | 0.06142903 | 38.13301 |  |  | 4.637485 | 979.3742 | 0.04057446 | 1024.929 | 12.4303 | 894.15 | 0.0001098684 | 0.4498672 | 0.2416671 | 0.7723952 | -0.01769515 | 0.0593366 | 38.45565 | 4.393765 | 975.2845 | 0.0380936 | 1018.272 | 12.4741 | 888.84 | 9.03414e-05 | 0.4499245 | 0.2375225 | 0.8217455 | -0.01725903 | 0.05804627 | 35.84071
0.8080936 | 17420.01 | 1.613728 | 928.988 | 0.01304534 | 944.1095 | 12.5786 | 475.34 | 8.237087e-05 | 7.587671e-05 | 2.744422e-05 | 0.4496956 | 0.09890099 | 1.119828 | -0.006880957 | 0.09363381 | 11.5901 | 4.623494 | 983.9143 | 0.04003628 | 1029.544 | 12.44551 | 941.54 | 0.0001044074 | 0.4501247 | 0.2472466 | 0.8160927 | -0.01798185 | 0.05842973 | 38.23564 |  |  | 4.648346 | 979.4505 | 0.04067836 | 1025.115 | 12.42988 | 895.15 | 0.0001040159 | 0.4499531 | 0.2420918 | 0.7725458 | -0.01772913 | 0.05740252 | 38.55559 | 4.403181 | 975.384 | 0.03818372 | 1018.468 | 12.47402 | 889.84 | 0.0001039098 | 0.4499245 | 0.2376084 | 0.8223681 | -0.01726574 | 0.06005971 | 35.92652
0.8102451 | 17425.33 | 1.618024 | 929.2716 | 0.01308679 | 944.4376 | 12.57862 | 475.84 | 8.181501e-05 | 8.291751e-05 | 2.750251e-05 | 0.4498959 | 0.09888186 | 1.121712 | -0.006879148 | 0.09347913 | 11.62759 | 4.633252 | 984.0342 | 0.04012938 | 1029.765625 | 12.44468 | 942.54 | 0.0001043144 | 0.4500246 | 0.2480808 | 0.8159643 | -0.01804856 | 0.05630316 | 38.32568 |  |  | 4.658288 | 979.4942 | 0.0407736 | 1025.258 | 12.42982 | 896.15 | 0.0001038278 | 0.4500532 | 0.2421566 | 0.7723491 | -0.01773427 | 0.05508729 | 38.64709 | 4.414547 | 975.4703 | 0.03829267 | 1018.669 | 12.47404 | 890.84 | 0.0001098282 | 0.4498816 | 0.2375879 | 0.8222255 | -0.01726396 | 0.06080229 | 36.03013
0.8121906 | 17429.53 | 1.621909 | 929.4956 | 0.01312439 | 944.7014 | 12.57767 | 476.34 | 9.095516e-05 | 7.519312e-05 | 2.755257e-05 | 0.4498386 | 0.09982627 | 1.119244 | -0.00695393 | 0.0934857 | 11.66149 | 4.644357 | 984.0347 | 0.04023604 | 1029.875 | 12.44425 | 943.54 | 0.000110553 | 0.4499531 | 0.2485087 | 0.81581 | -0.01808289 | 0.05678456 | 38.42814 |  |  | 4.669111 | 979.4835 | 0.04087755 | 1025.353 | 12.42833 | 897.15 | 0.0001079945 | 0.4499531 | 0.243641 | 0.7725899 | -0.01785353 | 0.05307334 | 38.74669 | 4.425147 | 975.5238 | 0.0383944 | 1018.828 | 12.47345 | 891.84 | 0.0001063271 | 0.4499245 | 0.2381773 | 0.8229454 | -0.01731105 | 0.06025131 | 36.12674
0.8147998 | 17433.9 | 1.62712 | 929.7285 | 0.01317504 | 944.9865 | 12.57747 | 476.84 | 8.569175e-05 | 0.0001012906 | 2.762989e-05 | 0.4498386 | 0.1000266 | 1.120774 | -0.006969601 | 0.0945275 | 11.70698 | 4.655363 | 984.0687 | 0.04034158 | 1030.019 | 12.44374 | 944.54 | 0.0001048464 | 0.4499102 | 0.2490156 | 0.8158757 | -0.01812349 | 0.05672115 | 38.52971 |  |  | 4.679887 | 979.5453 | 0.04098068 | 1025.523 | 12.42831 | 898.15 | 0.0001035802 | 0.4500103 | 0.2436605 | 0.7724577 | -0.017855 | 0.05186065 | 38.84587 | 4.435813 | 975.5648 | 0.03849683 | 1018.975 | 12.47243 | 892.84 | 0.0001022378 | 0.4499531 | 0.2391897 | 0.8239778 | -0.01739202 | 0.05987322 | 36.22397
0.8164817 | 17437.48 | 1.630479 | 929.9195 | 0.01320754 | 945.2119 | 12.57773 | 477.34 | 8.001055e-05 | 6.501563e-05 | 2.766905e-05 | 0.4497814 | 0.09977069 | 1.119975 | -0.006949082 | 0.09604493 | 11.7363 | 4.665326 | 984.0605 | 0.04043731 | 1030.109 | 12.44343 | 945.54 | 0.0001025848 | 0.4499817 | 0.2493272 | 0.8158147 | -0.01814851 | 0.05529638 | 38.62164 |  |  | 4.689827 | 979.6184 | 0.04107572 | 1025.697 | 12.42777 | 899.15 | 0.0001087065 | 0.4499102 | 0.2442025 | 0.7722226 | -0.01789843 | 0.05151582 | 38.93736 | 4.445594 | 975.616 | 0.03859068 | 1019.124 | 12.4713 | 893.84 | 0.0001122551 | 0.449996 | 0.2403254 | 0.8259727 | -0.01748285 | 0.06033637 | 36.31314
0.8188064 | 17441.26 | 1.635121 | 930.121 | 0.01325268 | 945.4599 | 12.57688 | 477.84 | 7.835606e-05 | 9.028055e-05 | 2.773456e-05 | 0.4496813 | 0.100613 | 1.121263 | -0.007015783 | 0.09412234 | 11.77684 | 4.67588 | 983.988 | 0.04053905 | 1030.137 | 12.44264 | 946.54 | 0.0001079502 | 0.4499817 | 0.2501165 | 0.8154908 | -0.01821196 | 0.05298944 | 38.71903 |  |  | 4.701628 | 979.6031 | 0.04118905 | 1025.797 | 12.42712 | 900.15 | 0.0001132089 | 0.4497528 | 0.2448533 | 0.771915 | -0.01795074 | 0.04970197 | 39.04598 | 4.458264 | 975.7419 | 0.03871192 | 1019.379 | 12.47087 | 894.84 | 0.0001141628 | 0.4500103 | 0.2407517 | 0.825642 | -0.01751677 | 0.05768169 | 36.42865
0.8204055 | 17445.84 | 1.638314 | 930.3654 | 0.01328338 | 945.738 | 12.57664 | 478.34 | 8.786877e-05 | 6.138906e-05 | 2.776974e-05 | 0.4498672 | 0.1008605 | 1.121321 | -0.007035194 | 0.0938458 | 11.80474 | 4.686916 | 983.9728 | 0.0406451 | 1030.229 | 12.44211 | 947.54 | 0.0001064687 | 0.4499388 | 0.2506462 | 0.815286 | -0.01825448 | 0.0506961 | 38.82086 |  |  | 4.712469 | 979.5759 | 0.04129322 | 1025.874 | 12.4269 | 901.15 | 0.000100492 | 0.4498959 | 0.2450733 | 0.7719705 | -0.01796846 | 0.04769908 | 39.14575 | 4.468427 | 975.7956 | 0.03880941 | 1019.534 | 12.47001 | 895.84 | 9.188472e-05 | 0.449996 | 0.2416178 | 0.8253502 | -0.01758602 | 0.05548579 | 36.52132
0.8232065 | 17450.74 | 1.643908 | 930.6267 | 0.0133377 | 946.0557 | 12.57648 | 478.84 | 9.460218e-05 | 0.0001086462 | 2.785419e-05 | 0.4496527 | 0.1010163 | 1.123942 | -0.007047304 | 0.09538512 | 11.85361 | 4.697173 | 984.1676 | 0.04074254 | 1030.534 | 12.44158 | 948.54 | 0.0001047104 | 0.4500532 | 0.2511824 | 0.8145584 | -0.01829717 | 0.05183174 | 38.91552 |  |  | 4.721727 | 979.5707 | 0.04138207 | 1025.959 | 12.42604 | 902.15 | 0.0001039992 | 0.4500389 | 0.2459316 | 0.7720085 | -0.01803743 | 0.04808083 | 39.23096 | 4.476641 | 975.7317 | 0.03888875 | 1019.548 | 12.46971 | 896.84 | 0.0001010184 | 0.4499674 | 0.2419104 | 0.8257667 | -0.01760955 | 0.05364173 | 36.59621
0.8251428 | 17456.1 | 1.647774 | 930.9123 | 0.0133749 | 946.3821 | 12.57591 | 479.34 | 8.167218e-05 | 7.439777e-05 | 2.790274e-05 | 0.4497671 | 0.1015842 | 1.123864 | -0.007092125 | 0.09786569 | 11.88741 | 4.707858 | 984.2963 | 0.04084442 | 1030.774 | 12.44099 | 949.54 | 0.000107621 | 0.4500103 | 0.2517743 | 0.8142654 | -0.01834444 | 0.05260735 | 39.01413 |  |  | 4.733269 | 979.6534 | 0.04149239 | 1026.159 | 12.42547 | 903.15 | 0.0001109708 | 0.449996 | 0.2464972 | 0.7711006 | -0.01808274 | 0.04815966 | 39.3372 | 4.48863 | 975.7856 | 0.03900379 | 1019.721 | 12.46892 | 897.84 | 0.0001112239 | 0.4499674 | 0.2427039 | 0.827211 | -0.017673 | 0.05323803 | 36.70553
0.8272964 | 17461.01 | 1.652075 | 931.1742 | 0.01341646 | 946.6883 | 12.576 | 479.84 | 9.191215e-05 | 8.311681e-05 | 2.796028e-05 | 0.4497099 | 0.1015024 | 1.125605 | -0.007085356 | 0.09715197 | 11.925 | 4.718698 | 984.285 | 0.04094853 | 1030.869 | 12.44053 | 950.54 | 0.0001047987 | 0.4499817 | 0.2522292 | 0.8137811 | -0.01838097 | 0.05438595 | 39.11418 |  |  | 4.743921 | 979.6839 | 0.04159442 | 1026.296 | 12.42514 | 904.15 | 0.0001090374 | 0.4500103 | 0.2468363 | 0.7710221 | -0.01810995 | 0.0487369 | 39.43525 | 4.498885 | 975.8891 | 0.03910187 | 1019.929 | 12.46868 | 898.84 | 0.0001088303 | 0.4499102 | 0.2429454 | 0.8279305 | -0.01769217 | 0.05295866 | 36.79905
0.8297454 | 17464.13 | 1.656966 | 931.3407 | 0.01346416 | 946.9032 | 12.57528 | 480.34 | 8.72165e-05 | 9.539351e-05 | 2.803047e-05 | 0.4497099 | 0.1022209 | 1.127954 | -0.007142263 | 0.09576771 | 11.96777 | 4.728818 | 984.2188 | 0.04104603 | 1030.899 | 12.43982 | 951.54 | 9.862213e-05 | 0.4500389 | 0.2529424 | 0.8134479 | -0.01843831 | 0.05695838 | 39.20758 |  |  | 4.755076 | 979.6603 | 0.04170155 | 1026.38 | 12.42474 | 905.15 | 0.0001030302 | 0.4500389 | 0.2472333 | 0.7701188 | -0.01814189 | 0.05047697 | 39.53793 | 4.510396 | 975.8642 | 0.03921269 | 1020.015 | 12.46829 | 899.84 | 0.0001043647 | 0.4497814 | 0.2433303 | 0.8284439 | -0.01772303 | 0.05209925 | 36.90401
0.8316638 | 17468.59 | 1.660797 | 931.5787 | 0.01350116 | 947.1808 | 12.57551 | 480.84 | 7.460311e-05 | 7.400289e-05 | 2.807827e-05 | 0.4498672 | 0.101991 | 1.128664 | -0.00712376 | 0.09550806 | 12.00128 | 4.738422 | 984.1772 | 0.04113843 | 1030.95 | 12.43968 | 952.54 | 0.0001048273 | 0.4499531 | 0.2530762 | 0.8129033 | -0.01844912 | 0.05975334 | 39.29622 |  |  | 4.764527 | 979.6127 | 0.04179243 | 1026.423 | 12.42374 | 906.15 | 0.0001060993 | 0.4499817 | 0.2482356 | 0.7697814 | -0.0182225 | 0.05138288 | 39.62492 | 4.519758 | 975.8747 | 0.03930265 | 1020.118 | 12.46815 | 900.84 | 0.0001020354 | 0.4499674 | 0.2434722 | 0.829215 | -0.01773438 | 0.05146539 | 36.98938
0.8334813 | 17473.46 | 1.664426 | 931.8381 | 0.0135361 | 947.4783 | 12.57452 | 481.34 | 7.618023e-05 | 6.9879e-05 | 2.812169e-05 | 0.4496813 | 0.1029788 | 1.129681 | -0.007201967 | 0.09738664 | 12.03303 | 4.749783 | 984.2705 | 0.04124695 | 1031.16 | 12.43965 | 953.54 | 0.000104343 | 0.449996 | 0.2531077 | 0.8122209 | -0.01845149 | 0.0579794 | 39.40108 |  |  | 4.776296 | 979.7216 | 0.04190475 | 1026.652 | 12.42361 | 907.15 | 0.0001167804 | 0.449996 | 0.2483627 | 0.7694704 | -0.01823255 | 0.05357074 | 39.73325 | 4.530804 | 975.8962 | 0.03940873 | 1020.248 | 12.46706 | 901.84 | 0.0001045719 | 0.4500389 | 0.2445677 | 0.829414 | -0.01782207 | 0.05335739 | 37.09011
0.8354787 | 17478.41 | 1.668415 | 932.1023 | 0.01357456 | 947.7842 | 12.57467 | 481.84 | 0.0001000382 | 7.69347e-05 | 2.817235e-05 | 0.4499388 | 0.1028267 | 1.132835 | -0.007189618 | 0.09782883 | 12.06794 | 4.759291 | 984.2969 | 0.04133804 | 1031.281 | 12.43858 | 954.54 | 9.897044e-05 | 0.4499674 | 0.2541809 | 0.8119932 | -0.01853758 | 0.05905222 | 39.48883 |  |  | 4.787883 | 979.7647 | 0.04201564 | 1026.811 | 12.4238 | 908.15 | 0.0001083279 | 0.4498816 | 0.2481743 | 0.7689868 | -0.01821734 | 0.05426257 | 39.83991 | 4.540673 | 975.996 | 0.03950309 | 1020.449 | 12.46485 | 902.84 | 0.0001003134 | 0.4499674 | 0.2467695 | 0.8303203 | -0.01799824 | 0.05337286 | 37.18011
0.8384908 | 17482.4 | 1.67443 | 932.3152 | 0.01363319 | 948.0568 | 12.57367 | 482.34 | 0.000109802 | 0.0001172535 | 2.826469e-05 | 0.4497957 | 0.1038282 | 1.134103 | -0.00726897 | 0.09802926 | 12.12059 | 4.769577 | 984.3628 | 0.04143638 | 1031.451 | 12.43844 | 955.54 | 0.0001074659 | 0.4498529 | 0.2543193 | 0.8113928 | -0.01854857 | 0.06132133 | 39.58378 |  |  | 4.797962 | 979.7729 | 0.04211224 | 1026.918 | 12.42232 | 909.15 | 9.862058e-05 | 0.44981 | 0.2496534 | 0.7677127 | -0.0183362 | 0.0548686 | 39.9327 | 4.550866 | 976.0486 | 0.0396008 | 1020.603 | 12.46503 | 903.84 | 9.75388e-05 | 0.4500532 | 0.2465987 | 0.8307822 | -0.01798447 | 0.05358688 | 37.27308
0.8409771 | 17486.49 | 1.679395 | 932.533 | 0.01368144 | 948.3246 | 12.57357 | 482.84 | 7.438648e-05 | 9.649992e-05 | 2.833535e-05 | 0.4497957 | 0.103931 | 1.136955 | -0.007276918 | 0.09937746 | 12.16406 | 4.780784 | 984.4719 | 0.0415433 | 1031.676 | 12.43781 | 956.54 | 0.0001089188 | 0.4499531 | 0.2549497 | 0.8107815 | -0.01859898 | 0.06317921 | 39.68723 |  |  | 4.807607 | 979.7877 | 0.04220463 | 1027.028 | 12.42329 | 910.15 | 0.0001017659 | 0.4498816 | 0.2486772 | 0.7669138 | -0.01825771 | 0.05571777 | 40.02149 | 4.56018 | 976.0471 | 0.03969033 | 1020.693 | 12.46424 | 904.84 | 9.943937e-05 | 0.4500389 | 0.2473813 | 0.8305085 | -0.01804717 | 0.05531506 | 37.35803
0.8422158 | 17491.26 | 1.681868 | 932.7876 | 0.01370499 | 948.6065 | 12.57354 | 483.34 | 6.333474e-05 | 4.709698e-05 | 2.835476e-05 | 0.4496241 | 0.1039581 | 1.140247 | -0.007278807 | 0.09750365 | 12.18572 | 4.791361 | 984.6537 | 0.04164378 | 1031.971 | 12.43739 | 957.54 | 0.000108716 | 0.4500103 | 0.2553716 | 0.8101684 | -0.01863253 | 0.06347547 | 39.78488 |  |  | 4.818315 | 979.7985 | 0.04230723 | 1027.144 | 12.42168 | 911.15 | 0.0001117089 | 0.4499817 | 0.2502946 | 0.7663554 | -0.0183877 | 0.05691451 | 40.12007 | 4.570754 | 976.002 | 0.03979218 | 1020.748 | 12.46351 | 905.84 | 0.0001028571 | 0.4499817 | 0.2481136 | 0.8310783 | -0.0181059 | 0.05591626 | 37.45446
0.8441487 | 17496.59 | 1.685728 | 933.0718 | 0.01374211 | 948.9316 | 12.57312 | 483.84 | 8.337547e-05 | 7.42469e-05 | 2.840218e-05 | 0.4497671 | 0.1043775 | 1.142759 | -0.007311842 | 0.09527317 | 12.21954 | 4.802527 | 984.5718 | 0.04175133 | 1031.995 | 12.43709 | 958.54 | 0.0001043621 | 0.4500675 | 0.2556655 | 0.809864 | -0.01865626 | 0.06087399 | 39.88798 |  |  | 4.829949 | 979.9405 | 0.04241803 | 1027.407 | 12.42137 | 912.15 | 0.0001059778 | 0.4500246 | 0.250599 | 0.765228 | -0.01841194 | 0.05474776 | 40.22718 | 4.580752 | 976.126 | 0.03988761 | 1020.976 | 12.46357 | 906.84 | 9.801037e-05 | 0.4499531 | 0.2480495 | 0.8320987 | -0.01810056 | 0.05726354 | 37.54565
0.8463909 | 17500.9 | 1.690206 | 933.3019 | 0.01378551 | 949.2074 | 12.57215 | 484.34 | 9.301792e-05 | 8.678995e-05 | 2.846246e-05 | 0.4498529 | 0.1053462 | 1.143657 | -0.007388584 | 0.09435195 | 12.25877 | 4.812233 | 984.6015 | 0.04184426 | 1032.122 | 12.43581 | 959.54 | 0.0001039899 | 0.4500818 | 0.2569513 | 0.8096808 | -0.01875943 | 0.05843644 | 39.97759 |  |  | 4.83951 | 979.934 | 0.0425097 | 1027.494 | 12.42082 | 913.15 | 0.0001066017 | 0.4500532 | 0.2511521 | 0.7641165 | -0.01845641 | 0.05436985 | 40.31521 | 4.590356 | 976.1581 | 0.03997973 | 1021.103 | 12.46206 | 907.84 | 0.0001039407 | 0.4498529 | 0.2495635 | 0.8329764 | -0.01822179 | 0.05699478 | 37.63325
0.8488067 | 17504.38 | 1.69503 | 933.4874 | 0.01383247 | 949.441 | 12.5723 | 484.84 | 8.639878e-05 | 9.392202e-05 | 2.852997e-05 | 0.4498816 | 0.1052021 | 1.145058 | -0.00737694 | 0.09392354 | 12.30106 | 4.823325 | 984.5998 | 0.04195063 | 1032.229 | 12.43584 | 960.54 | 0.0001098683 | 0.4499674 | 0.2569181 | 0.8089212 | -0.01875677 | 0.05740722 | 40.08 |  |  | 4.851269 | 979.907 | 0.04262253 | 1027.581 | 12.42171 | 914.15 | 0.0001118232 | 0.4499817 | 0.2502666 | 0.7635066 | -0.01838527 | 0.05450659 | 40.42348 | 4.60154 | 976.1974 | 0.04008697 | 1021.253 | 12.46203 | 908.84 | 9.976327e-05 | 0.4498529 | 0.2495973 | 0.8325237 | -0.01822444 | 0.05712164 | 37.73527
0.8507174 | 17508.94 | 1.698846 | 933.7306 | 0.01386929 | 949.7241 | 12.57175 | 485.34 | 8.755097e-05 | 7.363968e-05 | 2.857644e-05 | 0.4499388 | 0.105747 | 1.147007 | -0.007419988 | 0.09297793 | 12.33451 | 4.834207 | 984.6586 | 0.04205466 | 1032.398 | 12.43541 | 961.54 | 0.0001101736 | 0.4499817 | 0.2573495 | 0.8080885 | -0.01879129 | 0.05592529 | 40.18048 |  |  | 4.861875 | 979.9328 | 0.04272403 | 1027.712 | 12.4205 | 915.15 | 0.0001060064 | 0.4498959 | 0.2514676 | 0.7622381 | -0.01848177 | 0.05572414 | 40.52113 | 4.610309 | 976.2272 | 0.04017106 | 1021.37 | 12.46306 | 909.84 | 9.613123e-05 | 0.4499388 | 0.2485645 | 0.8325078 | -0.01814165 | 0.05769148 | 37.81526
0.8531909 | 17512.68 | 1.703785 | 933.9301 | 0.01391733 | 949.9731 | 12.57084 | 485.84 | 9.553655e-05 | 9.6092e-05 | 2.864592e-05 | 0.4496813 | 0.1066546 | 1.148435 | -0.007491915 | 0.09061137 | 12.37782 | 4.84536 | 984.7315 | 0.04216119 | 1032.584 | 12.43465 | 962.54 | 0.000102852 | 0.4499531 | 0.2581065 | 0.8074074 | -0.01885195 | 0.05410788 | 40.28346 |  |  | 4.872471 | 980.0309 | 0.04282505 | 1027.919 | 12.4197 | 916.15 | 0.0001080326 | 0.4499674 | 0.2522718 | 0.7621212 | -0.01854626 | 0.05653414 | 40.61869 | 4.620766 | 976.2745 | 0.04027126 | 1021.522 | 12.46136 | 910.84 | 0.0001075013 | 0.4499245 | 0.2502636 | 0.832017 | -0.01827769 | 0.05909929 | 37.91066
0.8555015 | 17516.45 | 1.708399 | 934.1309 | 0.01396217 | 950.2205 | 12.57134 | 486.34 | 8.202807e-05 | 8.966587e-05 | 2.870866e-05 | 0.4497814 | 0.1061577 | 1.150201 | -0.007452216 | 0.0899616 | 12.41829 | 4.854778 | 984.7192 | 0.04225155 | 1032.664 | 12.434 | 963.54 | 0.0001068671 | 0.4498529 | 0.2587627 | 0.8071033 | -0.01890465 | 0.05534697 | 40.37042 |  |  | 4.883482 | 979.9855 | 0.04293077 | 1027.979 | 12.41968 | 917.15 | 0.0001098612 | 0.4499388 | 0.2522886 | 0.7616239 | -0.01854769 | 0.0554826 | 40.72007 | 4.631809 | 976.382 | 0.04037677 | 1021.742 | 12.46039 | 911.84 | 0.0001151441 | 0.4500389 | 0.2512348 | 0.8318343 | -0.01835533 | 0.05710035 | 38.0114
0.8572986 | 17520.07 | 1.711988 | 934.324 | 0.01399691 | 950.4504 | 12.57102 | 486.84 | 9.470097e-05 | 6.948411e-05 | 2.875053e-05 | 0.4495955 | 0.1064768 | 1.150918 | -0.007477378 | 0.09029597 | 12.44977 | 4.866733 | 984.7344 | 0.04236607 | 1032.798 | 12.43372 | 964.54 | 0.0001124353 | 0.4499674 | 0.2590354 | 0.8069364 | -0.01892652 | 0.05430215 | 40.48082 |  |  | 4.894443 | 980.0248 | 0.04303557 | 1028.128 | 12.41958 | 918.15 | 0.0001089898 | 0.4498529 | 0.2523907 | 0.7610271 | -0.01855583 | 0.0555256 | 40.821 | 4.643795 | 976.3858 | 0.04049186 | 1021.863 | 12.45947 | 912.84 | 0.0001142891 | 0.4500818 | 0.2521537 | 0.8316156 | -0.01842895 | 0.05628814 | 38.12076
0.8602438 | 17525.15 | 1.71787 | 934.5951 | 0.014054 | 950.7812 | 12.57084 | 487.34 | 9.311909e-05 | 0.000114182 | 2.883818e-05 | 0.4497957 | 0.106661 | 1.149368 | -0.007491741 | 0.09048872 | 12.50138 | 4.877265 | 984.8641 | 0.04246631 | 1033.037 | 12.43361 | 965.54 | 0.0001094508 | 0.4500103 | 0.2591476 | 0.8062472 | -0.01893531 | 0.05496866 | 40.57808 |  |  | 4.90528 | 980.0635 | 0.04313918 | 1028.275 | 12.41888 | 919.15 | 0.0001041707 | 0.4498529 | 0.2530909 | 0.7606578 | -0.01861207 | 0.05615309 | 40.92079 | 4.654667 | 976.3866 | 0.04059626 | 1021.97 | 12.45939 | 913.84 | 0.0001020544 | 0.4499245 | 0.2522369 | 0.8309207 | -0.01843562 | 0.05528363 | 38.21995
0.8619616 | 17529.84 | 1.7213 | 934.8451 | 0.01408699 | 951.0676 | 12.56978 | 487.84 | 8.999104e-05 | 6.597862e-05 | 2.887625e-05 | 0.4498386 | 0.1077219 | 1.150415 | -0.007575806 | 0.09027903 | 12.53149 | 4.888623 | 984.8753 | 0.04257511 | 1033.161 | 12.43355 | 966.54 | 0.0001157705 | 0.4498816 | 0.2592064 | 0.805734 | -0.01894 | 0.05415168 | 40.68298 |  |  | 4.915277 | 980.1666 | 0.04323441 | 1028.481 | 12.41865 | 920.15 | 0.0001133422 | 0.4499388 | 0.2533189 | 0.760666 | -0.01863023 | 0.05451298 | 41.01286 | 4.664206 | 976.4213 | 0.04068767 | 1022.099 | 12.45888 | 914.84 | 0.0001052745 | 0.4499817 | 0.2527435 | 0.8309912 | -0.01847616 | 0.05565916 | 38.30699
0.8647502 | 17534.56 | 1.726869 | 935.0966 | 0.01414106 | 951.3754 | 12.56985 | 488.34 | 8.90412e-05 | 0.000108134 | 2.89574e-05 | 0.4498959 | 0.1076507 | 1.151536 | -0.007569883 | 0.09136815 | 12.58038 | 4.900419 | 984.833 | 0.04268837 | 1033.233 | 12.43263 | 967.54 | 0.0001075613 | 0.4500818 | 0.2601279 | 0.8056933 | -0.01901407 | 0.0524853 | 40.79191 |  |  | 4.927948 | 980.2067 | 0.04335555 | 1028.647 | 12.41731 | 921.15 | 0.0001112803 | 0.4500389 | 0.2546576 | 0.7603007 | -0.0187378 | 0.05196606 | 41.12955 | 4.675722 | 976.5408 | 0.04079761 | 1022.337 | 12.45876 | 915.84 | 0.0001110714 | 0.4499674 | 0.2528615 | 0.832024 | -0.01848542 | 0.05642254 | 38.41206
0.8664204 | 17537.65 | 1.730204 | 935.2614 | 0.01417339 | 951.5744 | 12.56962 | 488.84 | 8.41063e-05 | 6.466918e-05 | 2.899393e-05 | 0.449667 | 0.1078794 | 1.149443 | -0.007587896 | 0.09155313 | 12.60967 | 4.910136 | 984.8438 | 0.04278141 | 1033.34 | 12.43159 | 968.54 | 0.0001055549 | 0.4502249 | 0.2611666 | 0.8052613 | -0.01909746 | 0.05212865 | 40.88165 |  |  | 4.937533 | 980.1773 | 0.04344748 | 1028.71 | 12.41648 | 922.15 | 0.0001017397 | 0.4500532 | 0.2554956 | 0.7601047 | -0.01880523 | 0.05110753 | 41.21783 | 4.68642 | 976.5119 | 0.04090047 | 1022.411 | 12.45752 | 916.84 | 0.0001091685 | 0.4499102 | 0.2541043 | 0.8318697 | -0.01858507 | 0.05574278 | 38.50969
0.8689619 | 17541.71 | 1.735279 | 935.4781 | 0.0142227 | 951.8423 | 12.56955 | 489.34 | 0.0001017986 | 9.862706e-05 | 2.906508e-05 | 0.4495668 | 0.1079436 | 1.150815 | -0.007592774 | 0.09125507 | 12.65424 | 4.92153 | 984.862 | 0.04289048 | 1033.471 | 12.43105 | 969.54 | 0.0001114929 | 0.4499531 | 0.261712 | 0.8046366 | -0.01914123 | 0.05308569 | 40.98688 |  |  | 4.948296 | 980.1418 | 0.04355071 | 1028.778 | 12.41641 | 923.15 | 0.0001138589 | 0.4499531 | 0.2555614 | 0.7598311 | -0.01881058 | 0.04899569 | 41.31695 | 4.697555 | 976.5289 | 0.04100726 | 1022.538 | 12.45758 | 917.84 | 0.0001041622 | 0.4499388 | 0.2540409 | 0.8319328 | -0.01857996 | 0.05538556 | 38.61129
0.8715181 | 17545.91 | 1.740384 | 935.7022 | 0.01427228 | 952.1181 | 12.5695 | 489.84 | 9.310481e-05 | 9.915233e-05 | 2.913662e-05 | 0.44981 | 0.1080028 | 1.151726 | -0.007597249 | 0.09144007 | 12.69909 | 4.932434 | 984.9717 | 0.04299435 | 1033.694 | 12.43063 | 970.54 | 0.0001005164 | 0.4498959 | 0.2621272 | 0.8043472 | -0.01917438 | 0.05230835 | 41.08759 |  |  | 4.960305 | 980.2187 | 0.04366529 | 1028.977 | 12.41531 | 924.15 | 0.0001197733 | 0.4499674 | 0.2566663 | 0.7597873 | -0.01889931 | 0.04923592 | 41.42754 | 4.707253 | 976.5514 | 0.04110022 | 1022.656 | 12.45686 | 918.84 | 9.975375e-05 | 0.4499102 | 0.254766 | 0.8318659 | -0.01863803 | 0.05678546 | 38.69978
0.8736243 | 17550.23 | 1.74459 | 935.9326 | 0.01431297 | 952.3919 | 12.56859 | 490.34 | 8.337428e-05 | 8.138455e-05 | 2.91899e-05 | 0.4499388 | 0.1089086 | 1.152534 | -0.007669013 | 0.0918049 | 12.73605 | 4.941633 | 984.9655 | 0.04308249 | 1033.778 | 12.43046 | 971.54 | 9.977919e-05 | 0.449996 | 0.2623003 | 0.8040352 | -0.01918829 | 0.05456897 | 41.17255 |  |  | 4.972251 | 980.1973 | 0.04377974 | 1029.071 | 12.41547 | 925.15 | 0.000102054 | 0.4499102 | 0.2565062 | 0.7596312 | -0.01888647 | 0.04956884 | 41.53756 | 4.717506 | 976.6602 | 0.04119806 | 1022.87 | 12.45561 | 919.84 | 0.0001071536 | 0.4499102 | 0.2560169 | 0.8321102 | -0.01873811 | 0.05650322 | 38.79335
0.8756932 | 17554.35 | 1.748721 | 936.1521 | 0.01435297 | 952.6539 | 12.56799 | 490.84 | 9.102539e-05 | 7.998943e-05 | 2.924164e-05 | 0.4500103 | 0.1095075 | 1.151014 | -0.007716394 | 0.09298345 | 12.77236 | 4.95239 | 984.9235 | 0.04318575 | 1033.84 | 12.42919 | 972.54 | 0.0001084512 | 0.4498529 | 0.2635675 | 0.8042207 | -0.01929015 | 0.05488813 | 41.2719 |  |  | 4.980716 | 980.1674 | 0.04386091 | 1029.123 | 12.41509 | 926.15 | 9.963964e-05 | 0.4498529 | 0.2568821 | 0.7597499 | -0.01891674 | 0.05085118 | 41.61552 | 4.728683 | 976.7328 | 0.04130494 | 1023.055 | 12.4549 | 920.84 | 9.934886e-05 | 0.4500389 | 0.2567205 | 0.832658 | -0.01879439 | 0.05470932 | 38.89536
0.8781825 | 17558.73 | 1.753692 | 936.3859 | 0.01440119 | 952.9384 | 12.56844 | 491.34 | 9.40606e-05 | 9.643845e-05 | 2.931002e-05 | 0.4493809 | 0.1090566 | 1.152281 | -0.007680314 | 0.09391975 | 12.81607 | 4.963323 | 984.9605 | 0.04329025 | 1033.986 | 12.42915 | 973.54 | 0.0001149045 | 0.4499531 | 0.2636085 | 0.803998 | -0.01929338 | 0.05449322 | 41.37288 |  |  | 4.992179 | 980.1868 | 0.04397052 | 1029.256 | 12.41392 | 927.15 | 0.000112316 | 0.4499388 | 0.2580516 | 0.7592031 | -0.01901077 | 0.05256772 | 41.72109 | 4.737376 | 976.6902 | 0.04138856 | 1023.096 | 12.45528 | 921.84 | 0.0001007064 | 0.4499817 | 0.2563458 | 0.8334028 | -0.01876443 | 0.05427056 | 38.9747
0.8804034 | 17562.85 | 1.758127 | 936.6055 | 0.01444417 | 953.2034 | 12.56748 | 491.84 | 9.545918e-05 | 8.596666e-05 | 2.936762e-05 | 0.4497671 | 0.1100167 | 1.152864 | -0.007756406 | 0.09370956 | 12.85507 | 4.975371 | 985.089 | 0.04340493 | 1034.24 | 12.42871 | 974.54 | 0.000103279 | 0.4500532 | 0.2640508 | 0.8035551 | -0.01932868 | 0.05354451 | 41.48417 |  |  | 5.003179 | 980.2096 | 0.04407567 | 1029.387 | 12.41406 | 928.15 | 0.0001136518 | 0.4499388 | 0.2579156 | 0.7582715 | -0.0189998 | 0.05454508 | 41.8224 | 4.748825 | 976.6646 | 0.04149853 | 1023.181 | 12.45392 | 922.84 | 0.0001058127 | 0.4499102 | 0.2577023 | 0.8341758 | -0.01887321 | 0.05287996 | 39.07919
0.8829627 | 17567.85 | 1.763238 | 936.8719 | 0.01449365 | 953.5225 | 12.56726 | 492.34 | 8.687846e-05 | 9.896792e-05 | 2.94383e-05 | 0.4498959 | 0.1102422 | 1.154765 | -0.007774063 | 0.09218492 | 12.90002 | 4.983979 | 985.0538 | 0.04348754 | 1034.287 | 12.42801 | 975.54 | 0.0001030738 | 0.4499674 | 0.2647453 | 0.8032527 | -0.01938452 | 0.05180517 | 41.56368 |  |  | 5.014909 | 980.3293 | 0.04418731 | 1029.628 | 12.41348 | 929.15 | 0.0001144708 | 0.4500246 | 0.2584963 | 0.7581922 | -0.01904631 | 0.05281068 | 41.93044 | 4.758539 | 976.814 | 0.04159095 | 1023.432 | 12.45335 | 923.84 | 0.0001017019 | 0.4500103 | 0.2582776 | 0.834654 | -0.01891908 | 0.05266958 | 39.16784
0.8847539 | 17571.92 | 1.766815 | 937.0893 | 0.01452818 | 953.7772 | 12.56727 | 492.84 | 8.876505e-05 | 6.905943e-05 | 2.94785e-05 | 0.4497814 | 0.1102316 | 1.156963 | -0.007772995 | 0.09067251 | 12.93149 | 4.995986 | 985.1167 | 0.04360215 | 1034.472 | 12.42787 | 976.54 | 0.0001146492 | 0.4500389 | 0.2648923 | 0.8030615 | -0.01939622 | 0.05147338 | 41.67459 |  |  | 5.026073 | 980.3486 | 0.04429402 | 1029.758 | 12.41298 | 930.15 | 0.0001067255 | 0.4500246 | 0.258995 | 0.7574577 | -0.01908639 | 0.0530453 | 42.03327 | 4.769165 | 976.813 | 0.04169288 | 1023.535 | 12.45275 | 924.84 | 0.0001055055 | 0.4499245 | 0.2588701 | 0.8352079 | -0.01896659 | 0.05156693 | 39.26484
0.8874077 | 17576.18 | 1.772115 | 937.3163 | 0.01457966 | 954.0579 | 12.56708 | 493.34 | 9.254776e-05 | 0.0001029428 | 2.955296e-05 | 0.4497957 | 0.1104204 | 1.156781 | -0.00778777 | 0.09014132 | 12.97813 | 5.006909 | 985.0575 | 0.04370704 | 1034.517 | 12.42693 | 977.54 | 0.0001049514 | 0.4500246 | 0.2658288 | 0.8027533 | -0.01947155 | 0.0527647 | 41.77549 |  |  | 5.036254 | 980.3274 | 0.04439152 | 1029.835 | 12.41221 | 931.15 | 0.000102573 | 0.4499531 | 0.2597635 | 0.7573572 | -0.01914824 | 0.05241409 | 42.12705 | 4.77964 | 976.7764 | 0.04179354 | 1023.599 | 12.45168 | 925.84 | 0.0001037478 | 0.4498816 | 0.2599415 | 0.835027 | -0.01905255 | 0.05137877 | 39.36045
0.8893884 | 17580.02 | 1.77607 | 937.5211 | 0.01461795 | 954.3035 | 12.56606 | 493.84 | 9.241802e-05 | 7.659197e-05 | 2.960058e-05 | 0.449667 | 0.1114376 | 1.155767 | -0.007868425 | 0.09128416 | 13.01295 | 5.016976 | 985.1109 | 0.04380311 | 1034.672 | 12.42685 | 978.54 | 0.0001052019 | 0.449996 | 0.2659147 | 0.8019352 | -0.01947837 | 0.05172797 | 41.86849 |  |  | 5.046588 | 980.3368 | 0.04449032 | 1029.947 | 12.41228 | 932.15 | 0.0001107732 | 0.4500103 | 0.2596895 | 0.7566543 | -0.01914227 | 0.05179958 | 42.22223 | 4.789915 | 976.776 | 0.04189208 | 1023.699 | 12.4513 | 926.84 | 0.0001096901 | 0.4499531 | 0.2603289 | 0.8350295 | -0.01908361 | 0.05195823 | 39.45423
0.8920357 | 17583.48 | 1.781357 | 937.7054 | 0.01466943 | 954.5406 | 12.566 | 494.34 | 0.0001023128 | 0.0001029633 | 2.967479e-05 | 0.4499674 | 0.1115029 | 1.156629 | -0.007873434 | 0.09180265 | 13.05949 | 5.027949 | 985.1239 | 0.04390807 | 1034.794 | 12.42614 | 979.54 | 0.0001074492 | 0.4500246 | 0.266615 | 0.8013913 | -0.01953461 | 0.05118582 | 41.96986 |  |  | 5.058409 | 980.4083 | 0.04460302 | 1030.138 | 12.41209 | 933.15 | 0.0001179899 | 0.449996 | 0.2598849 | 0.7561281 | -0.01915788 | 0.05103965 | 42.33112 | 4.801578 | 976.816 | 0.04200371 | 1023.854 | 12.44995 | 927.84 | 0.0001091113 | 0.4499388 | 0.2616754 | 0.835004 | -0.01919152 | 0.05292513 | 39.56069
0.8945118 | 17587.05 | 1.786301 | 937.8958 | 0.01471752 | 954.7808 | 12.56537 | 494.84 | 9.03017e-05 | 9.618141e-05 | 2.974199e-05 | 0.4496241 | 0.11213 | 1.156335 | -0.007923095 | 0.0911475 | 13.10304 | 5.038466 | 985.119 | 0.04400874 | 1034.893 | 12.42539 | 980.54 | 0.0001038754 | 0.4499388 | 0.2673662 | 0.8009796 | -0.01959497 | 0.05285353 | 42.06701 |  |  | 5.070186 | 980.3112 | 0.04471613 | 1030.151 | 12.41031 | 934.15 | 0.0001143494 | 0.4499817 | 0.2616588 | 0.7559937 | -0.01930074 | 0.04936414 | 42.4396 | 4.811737 | 976.916 | 0.0421006 | 1024.059 | 12.45056 | 928.84 | 0.0001098568 | 0.449996 | 0.2610624 | 0.8345136 | -0.0191422 | 0.05076674 | 39.65342
0.8965576 | 17591.05 | 1.790387 | 938.1091 | 0.01475707 | 955.0363 | 12.56524 | 495.34 | 8.742242e-05 | 7.908978e-05 | 2.97918e-05 | 0.4497385 | 0.1122531 | 1.156446 | -0.00793266 | 0.09052899 | 13.13902 | 5.048724 | 985.1103 | 0.04410695 | 1034.985 | 12.42481 | 981.54 | 0.0001133991 | 0.4498816 | 0.2679488 | 0.8003763 | -0.01964179 | 0.05400768 | 42.16177 |  |  | 5.081279 | 980.3546 | 0.04482199 | 1030.305 | 12.41054 | 935.15 | 0.0001054493 | 0.4498816 | 0.2614307 | 0.7562665 | -0.01928231 | 0.04977925 | 42.54178 | 4.823549 | 976.9214 | 0.04221382 | 1024.18 | 12.44959 | 929.84 | 0.0001148226 | 0.4500246 | 0.262034 | 0.8340856 | -0.0192201 | 0.05150011 | 39.76125
0.8988896 | 17595.78 | 1.795044 | 938.3613 | 0.01480211 | 955.3367 | 12.56534 | 495.84 | 7.743717e-05 | 9.008683e-05 | 2.98526e-05 | 0.4498672 | 0.1121612 | 1.157502 | -0.007925099 | 0.09085046 | 13.18005 | 5.061146 | 985.2272 | 0.04422516 | 1035.23 | 12.42469 | 982.54 | 0.0001162047 | 0.4499245 | 0.2680738 | 0.7999137 | -0.01965163 | 0.0573077 | 42.27652 |  |  | 5.091275 | 980.363 | 0.04491753 | 1030.412 | 12.40956 | 936.15 | 0.0001106136 | 0.4497528 | 0.2624085 | 0.7561909 | -0.01936097 | 0.05280247 | 42.63386 | 4.834701 | 976.913 | 0.04232077 | 1024.28 | 12.44954 | 930.84 | 0.0001070393 | 0.4499674 | 0.2620869 | 0.8339241 | -0.01922436 | 0.05163968 | 39.86306
0.9004354 | 17600.21 | 1.79813 | 938.5976 | 0.01483174 | 955.6063 | 12.56517 | 496.34 | 8.587029e-05 | 5.925074e-05 | 2.988221e-05 | 0.4498816 | 0.1123279 | 1.159547 | -0.007938112 | 0.09098152 | 13.20725 | 5.071965 | 985.2127 | 0.04432875 | 1035.321 | 12.42436 | 983.54 | 0.0001055764 | 0.4499674 | 0.2683988 | 0.7993587 | -0.01967777 | 0.05778131 | 42.37648 |  |  | 5.103401 | 980.4305 | 0.04503312 | 1030.602 | 12.41019 | 937.15 | 0.0001073279 | 0.4498816 | 0.2617819 | 0.7562391 | -0.01931045 | 0.05505666 | 42.74556 | 4.844957 | 976.9187 | 0.04241904 | 1024.386 | 12.44857 | 931.84 | 0.0001121932 | 0.4500246 | 0.2630516 | 0.833769 | -0.01930172 | 0.05231411 | 39.95668
0.9031897 | 17604.68 | 1.803631 | 938.836 | 0.01488513 | 955.9007 | 12.56477 | 496.84 | 9.622572e-05 | 0.000106791 | 2.995961e-05 | 0.4497385 | 0.1127278 | 1.158894 | -0.007969662 | 0.09191212 | 13.25573 | 5.082261 | 985.2506 | 0.04442703 | 1035.463 | 12.42386 | 984.54 | 0.0001031406 | 0.4500961 | 0.2689047 | 0.7992001 | -0.01971835 | 0.05695698 | 42.4716 |  |  | 5.112741 | 980.4514 | 0.0451223 | 1030.716 | 12.40879 | 938.15 | 0.0001149542 | 0.4500961 | 0.2631838 | 0.7561702 | -0.01942321 | 0.05534925 | 42.8316 | 4.85714 | 977.0233 | 0.04253527 | 1024.615 | 12.44881 | 932.84 | 0.0001149011 | 0.4499674 | 0.2628165 | 0.833416 | -0.01928269 | 0.05241483 | 40.0679
0.905254 | 17607.1 | 1.807753 | 938.9653 | 0.01492532 | 956.071 | 12.56433 | 497.34 | 8.741289e-05 | 8.036569e-05 | 3.001029e-05 | 0.4497242 | 0.1131641 | 1.16002 | -0.008004218 | 0.09307429 | 13.29208 | 5.092593 | 985.2694 | 0.04452576 | 1035.584 | 12.42326 | 985.54 | 0.0001040997 | 0.4501247 | 0.2694965 | 0.7987013 | -0.01976588 | 0.05747642 | 42.56706 |  |  | 5.126392 | 980.4337 | 0.04525286 | 1030.831 | 12.40802 | 939.15 | 9.215143e-05 | 0.4500818 | 0.2639541 | 0.7563164 | -0.01948522 | 0.05592275 | 42.95735 | 4.867937 | 976.9561 | 0.04263908 | 1024.65 | 12.44828 | 933.84 | 0.0001042194 | 0.4499102 | 0.2633392 | 0.8326619 | -0.01932473 | 0.05256132 | 40.16647
0.907567 | 17610.74 | 1.812372 | 939.1592 | 0.01497017 | 956.3118 | 12.56396 | 497.84 | 9.27513e-05 | 8.971244e-05 | 3.007025e-05 | 0.4497099 | 0.1135346 | 1.160071 | -0.008033486 | 0.09238114 | 13.33281 | 5.103081 | 985.3147 | 0.04462582 | 1035.735 | 12.42283 | 986.54 | 0.000116343 | 0.4500103 | 0.2699279 | 0.7978062 | -0.01980047 | 0.05841021 | 42.66396 |  |  | 5.131171 | 980.4348 | 0.04529854 | 1030.879 | 12.40699 | 940.15 | 0.000110097 | 0.4499674 | 0.2649869 | 0.755895 | -0.01956833 | 0.05433841 | 43.00138 | 4.877984 | 976.9857 | 0.0427352 | 1024.779 | 12.44759 | 934.84 | 9.917738e-05 | 0.4498816 | 0.2640355 | 0.8324897 | -0.01938052 | 0.05372482 | 40.25819
0.9098986 | 17614.67 | 1.817028 | 939.3688 | 0.01501534 | 956.569 | 12.56349 | 498.34 | 8.715103e-05 | 9.034015e-05 | 3.013072e-05 | 0.4497385 | 0.1140112 | 1.160147 | -0.008071166 | 0.092862 | 13.37387 | 5.115862 | 985.4054 | 0.04474756 | 1035.956 | 12.42239 | 987.54 | 0.0001125188 | 0.4499245 | 0.2703718 | 0.7967983 | -0.01983598 | 0.05619094 | 42.78206 |  |  | 5.148411 | 980.5675 | 0.04546263 | 1031.1875 | 12.40687 | 941.15 | 0.0001447975 | 0.449996 | 0.2651036 | 0.7560977 | -0.01957751 | 0.05524303 | 43.16021 | 4.887773 | 976.9858 | 0.04282899 | 1024.875 | 12.44659 | 935.84 | 0.0001000991 | 0.4498243 | 0.2650374 | 0.8321096 | -0.01946089 | 0.05626496 | 40.34755
0.9119312 | 17618.27 | 1.821087 | 939.5608 | 0.01505469 | 956.8026 | 12.56294 | 498.84 | 8.175669e-05 | 7.868558e-05 | 3.017939e-05 | 0.4498243 | 0.114556 | 1.161499 | -0.008114294 | 0.09350269 | 13.40968 | 5.125585 | 985.3907 | 0.04484061 | 1036.037 | 12.42169 | 988.54 | 0.0001037347 | 0.4499102 | 0.2710659 | 0.7964055 | -0.01989179 | 0.05596693 | 42.8719 |  |  | 5.160131 | 980.6 | 0.04557444 | 1031.337 | 12.40578 | 942.15 | 0.0001126994 | 0.4499245 | 0.2661958 | 0.7557892 | -0.01966535 | 0.05480594 | 43.26818 | 4.898004 | 977.0928 | 0.04292645 | 1025.087 | 12.44552 | 936.84 | 0.0001075561 | 0.4498959 | 0.2661033 | 0.8325201 | -0.01954621 | 0.05713716 | 40.44096
0.9139927 | 17622.09 | 1.825204 | 939.7645 | 0.01509456 | 957.0488 | 12.5631 | 499.34 | 7.155481e-05 | 7.974356e-05 | 3.022902e-05 | 0.4497528 | 0.1143965 | 1.161948 | -0.008101396 | 0.09649989 | 13.446 | 5.136609 | 985.3251 | 0.04494636 | 1036.076 | 12.42082 | 989.54 | 0.0001096297 | 0.4498672 | 0.271942 | 0.7961223 | -0.01996232 | 0.05445906 | 42.97376 |  |  | 5.170951 | 980.5438 | 0.0456781 | 1031.384 | 12.40606 | 943.15 | 0.0001056469 | 0.4498816 | 0.2659124 | 0.7561383 | -0.01964264 | 0.05390883 | 43.36787 | 4.909284 | 977.1259 | 0.04303434 | 1025.232 | 12.44542 | 937.84 | 0.0001034287 | 0.4501104 | 0.2661991 | 0.8327749 | -0.01955385 | 0.05667472 | 40.54395
0.9155143 | 17626.34375 | 1.828242 | 939.9915 | 0.01512373 | 957.3084 | 12.5624 | 499.84 | 8.443601e-05 | 5.834922e-05 | 3.025715e-05 | 0.4499388 | 0.1150979 | 1.163112 | -0.008156949 | 0.09746751 | 13.47282 | 5.147511 | 985.4211 | 0.04505007 | 1036.285 | 12.42077 | 990.54 | 0.0001098754 | 0.4499245 | 0.2719946 | 0.7956779 | -0.01996638 | 0.05511721 | 43.07449 |  |  | 5.18126 | 980.513 | 0.04577674 | 1031.452 | 12.40551 | 944.15 | 0.000116378 | 0.4499245 | 0.2664607 | 0.7562589 | -0.01968681 | 0.05419088 | 43.46285 | 4.918689 | 977.1496 | 0.04312431 | 1025.349 | 12.4449 | 938.84 | 9.17442e-05 | 0.4501104 | 0.2667212 | 0.8332428 | -0.0195957 | 0.05637147 | 40.62983
0.9182209 | 17630.29 | 1.833647 | 940.2022 | 0.01517626 | 957.5739 | 12.56222 | 500.34 | 9.358449e-05 | 0.0001050662 | 3.03319e-05 | 0.4496098 | 0.1152804 | 1.163826 | -0.00817124 | 0.09707417 | 13.52053 | 5.158584 | 985.5067 | 0.04515546 | 1036.484 | 12.42074 | 991.54 | 0.0001183637 | 0.4500103 | 0.2720198 | 0.7954096 | -0.01996826 | 0.05435509 | 43.17682 |  |  | 5.194227 | 980.5467 | 0.04590043 | 1031.615 | 12.40482 | 945.15 | 0.0001070874 | 0.4498529 | 0.2671542 | 0.7558829 | -0.01974258 | 0.05533161 | 43.58231 | 4.927633 | 977.1382 | 0.04321002 | 1025.424 | 12.44457 | 939.84 | 0.0001047219 | 0.4499102 | 0.2670508 | 0.8334491 | -0.01962215 | 0.05502585 | 40.71149
0.9202007 | 17634.89 | 1.837601 | 940.4471 | 0.01521439 | 957.8605 | 12.56209 | 500.84 | 8.497877e-05 | 7.624365e-05 | 3.037774e-05 | 0.4497528 | 0.1154058 | 1.165593 | -0.008180963 | 0.09572116 | 13.55544 | 5.171183 | 985.4403 | 0.04527624 | 1036.538 | 12.42026 | 992.54 | 0.0001088257 | 0.4500103 | 0.2725019 | 0.7952318 | -0.02000712 | 0.05278355 | 43.29325 |  |  | 5.202678 | 980.6638 | 0.04598055 | 1031.821 | 12.40393 | 946.15 | 0.0001015135 | 0.4499102 | 0.2680432 | 0.755322 | -0.01981394 | 0.05308244 | 43.66017 | 4.939634 | 977.2507 | 0.04332437 | 1025.659 | 12.44396 | 940.84 | 0.0001122527 | 0.4499388 | 0.2676657 | 0.8335412 | -0.0196713 | 0.0557021 | 40.82108
0.9224764 | 17638.73 | 1.842145 | 940.6519 | 0.01525846 | 958.1119 | 12.56162 | 501.34 | 8.090207e-05 | 8.814782e-05 | 3.043535e-05 | 0.4496956 | 0.1158756 | 1.166245 | -0.008218118 | 0.09359961 | 13.59558 | 5.180349 | 985.4634 | 0.04536371 | 1036.653 | 12.41915 | 993.54 | 0.0001051303 | 0.4500532 | 0.2736144 | 0.794957 | -0.0200965 | 0.05209637 | 43.37795 |  |  | 5.21453 | 980.6445 | 0.04609384 | 1031.917 | 12.40389 | 947.15 | 0.0001214757 | 0.4500818 | 0.2680844 | 0.7549188 | -0.01981729 | 0.05316744 | 43.76937 | 4.950083 | 977.2448 | 0.04342446 | 1025.755 | 12.44256 | 941.84 | 0.0001043599 | 0.4499245 | 0.2690624 | 0.8334514 | -0.01978337 | 0.05544457 | 40.9165
0.924252 | 17642.39 | 1.845691 | 940.8471 | 0.01529273 | 958.344 | 12.56183 | 501.84 | 9.123607e-05 | 6.853789e-05 | 3.047332e-05 | 0.4498672 | 0.1156728 | 1.166411 | -0.008201789 | 0.0919796 | 13.6269 | 5.192209 | 985.4652 | 0.04547704 | 1036.771 | 12.41856 | 994.54 | 0.0001159065 | 0.4500675 | 0.2741986 | 0.7944258 | -0.02014346 | 0.05396801 | 43.48755 |  |  | 5.226973 | 980.6008 | 0.04621287 | 1031.993 | 12.40317 | 948.15 | 0.0001102827 | 0.4500961 | 0.2688022 | 0.7539725 | -0.01987514 | 0.05244142 | 43.88402 | 4.960506 | 977.238 | 0.04352428 | 1025.85 | 12.44186 | 942.84 | 0.0001128815 | 0.4499102 | 0.2697651 | 0.8329225 | -0.01983977 | 0.05623378 | 41.01167
0.9270451 | 17645.84 | 1.851269 | 941.0309 | 0.01534705 | 958.5837 | 12.5611 | 502.34 | 9.259299e-05 | 0.0001086332 | 3.055111e-05 | 0.4499531 | 0.1163988 | 1.168399 | -0.008259336 | 0.09066661 | 13.67618 | 5.20353 | 985.5786 | 0.0455846 | 1037.002 | 12.41831 | 995.54 | 0.0001129983 | 0.4500103 | 0.2744459 | 0.7936221 | -0.02016315 | 0.05184037 | 43.59218 |  |  | 5.236586 | 980.6628 | 0.04630436 | 1032.152 | 12.40222 | 949.15 | 0.0001139803 | 0.4499674 | 0.2697562 | 0.7536858 | -0.01995184 | 0.05294726 | 43.9726 | 4.972659 | 977.1981 | 0.04364084 | 1025.927 | 12.44172 | 943.84 | 0.0001145106 | 0.4499531 | 0.2699054 | 0.8327277 | -0.0198511 | 0.05801471 | 41.12266
0.9288887 | 17648.92 | 1.85495 | 941.1954 | 0.01538275 | 958.7859 | 12.56089 | 502.84 | 7.527324e-05 | 7.141195e-05 | 3.059174e-05 | 0.4497385 | 0.1166061 | 1.167904 | -0.008275659 | 0.09039065 | 13.70872 | 5.214809 | 985.5489 | 0.04569251 | 1037.082 | 12.41734 | 996.54 | 0.0001137426 | 0.4499674 | 0.2754204 | 0.7932394 | -0.02024154 | 0.05043381 | 43.69641 |  |  | 5.249769 | 980.7774 | 0.04642964 | 1032.402 | 12.40248 | 950.15 | 0.0001188018 | 0.4499102 | 0.2694922 | 0.7532876 | -0.01993041 | 0.05082719 | 44.09407 | 4.983408 | 977.2612 | 0.04374341 | 1026.098 | 12.44166 | 944.84 | 0.000107337 | 0.4498816 | 0.2699658 | 0.8321689 | -0.01985584 | 0.06035635 | 41.22081
0.9308145 | 17651.9 | 1.858796 | 941.3544 | 0.01542009 | 958.9841 | 12.5601 | 503.34 | 8.225065e-05 | 7.467903e-05 | 3.063554e-05 | 0.44981 | 0.1173995 | 1.166998 | -0.008338603 | 0.08854939 | 13.74271 | 5.226279 | 985.5093 | 0.0458023 | 1037.154 | 12.41669 | 997.54 | 0.0001077259 | 0.4499102 | 0.2760748 | 0.7930292 | -0.02029422 | 0.04983047 | 43.80241 |  |  | 5.260347 | 980.6639 | 0.04653118 | 1032.386 | 12.40153 | 951.15 | 0.0001105231 | 0.4498386 | 0.27044 | 0.7527013 | -0.02000689 | 0.04846104 | 44.19154 | 4.994127 | 977.384 | 0.04384537 | 1026.332 | 12.44113 | 945.84 | 0.0001072369 | 0.4499388 | 0.2704965 | 0.8314959 | -0.01989822 | 0.05933187 | 41.3187
0.9330075 | 17655.24 | 1.863176 | 941.5325 | 0.01546262 | 959.2067 | 12.56014 | 503.84 | 8.92483e-05 | 8.505583e-05 | 3.068954e-05 | 0.4495525 | 0.1173595 | 1.167135 | -0.008335235 | 0.08764046 | 13.78142 | 5.236354 | 985.4849 | 0.04589866 | 1037.227 | 12.41657 | 998.54 | 0.000112891 | 0.4499388 | 0.2761875 | 0.7928652 | -0.02030333 | 0.04806635 | 43.89552 |  |  | 5.271873 | 980.675 | 0.04664114 | 1032.511 | 12.40139 | 952.15 | 0.0001217495 | 0.4498386 | 0.2705812 | 0.7519347 | -0.02001824 | 0.0481225 | 44.29775 | 5.004855 | 977.4149 | 0.04394789 | 1026.469 | 12.4404 | 946.84 | 0.0001097615 | 0.4500818 | 0.271227 | 0.8307436 | -0.0199568 | 0.05951753 | 41.41668
0.9352837 | 17659.7 | 1.867721 | 941.7701 | 0.01550658 | 959.4916 | 12.55978 | 504.34 | 0.000101676 | 8.792989e-05 | 3.074629e-05 | 0.4498959 | 0.1177183 | 1.166972 | -0.008363534 | 0.08752294 | 13.82161 | 5.248857 | 985.6473 | 0.04601721 | 1037.521 | 12.41623 | 999.54 | 0.0001165339 | 0.449996 | 0.2765276 | 0.7925349 | -0.02033039 | 0.04763835 | 44.01107 |  |  | 5.284696 | 980.623 | 0.04676378 | 1032.582 | 12.40136 | 953.15 | 0.0001093469 | 0.4498959 | 0.270611 | 0.7512864 | -0.02002073 | 0.04944399 | 44.4159 | 5.016079 | 977.4265 | 0.04405524 | 1026.591 | 12.44006 | 947.84 | 0.0001144129 | 0.4500675 | 0.2715659 | 0.8291968 | -0.01998397 | 0.0581705 | 41.51919
0.938099 | 17664.69 | 1.873343 | 942.0364 | 0.01556105 | 959.8159 | 12.55902 | 504.84 | 0.0001045315 | 0.0001089312 | 3.082373e-05 | 0.4497957 | 0.1184813 | 1.167607 | -0.008423951 | 0.0886071 | 13.87134 | 5.259661 | 985.5746 | 0.04612077 | 1037.551 | 12.4159 | 1000.54 | 0.0001128313 | 0.4498959 | 0.2768573 | 0.7919894 | -0.02035703 | 0.04685798 | 44.11093 |  |  | 5.293743 | 980.7505 | 0.04684947 | 1032.805 | 12.40039 | 954.15 | 9.779914e-05 | 0.4499388 | 0.2715816 | 0.750694 | -0.02009867 | 0.04926364 | 44.49926 | 5.027738 | 977.5097 | 0.04416636 | 1026.792 | 12.43935 | 948.84 | 0.0001178687 | 0.4499102 | 0.272271 | 0.8278035 | -0.02004043 | 0.0582018 | 41.62568
0.9405183 | 17668.24 | 1.878174 | 942.2255 | 0.01560798 | 960.0541 | 12.55931 | 505.34 | 8.815087e-05 | 9.386614e-05 | 3.08861e-05 | 0.4498243 | 0.1181837 | 1.166638 | -0.008400085 | 0.08714172 | 13.91408 | 5.271423 | 985.5464 | 0.04623324 | 1037.638 | 12.41499 | 1001.54 | 0.0001097275 | 0.4499531 | 0.2777654 | 0.7915195 | -0.0204301 | 0.04679304 | 44.21963 |  |  | 5.304256 | 980.6948 | 0.04695007 | 1032.85 | 12.40007 | 955.15 | 0.0001229352 | 0.4499817 | 0.2719067 | 0.749905 | -0.02012493 | 0.04986524 | 44.59614 | 5.039653 | 977.5867 | 0.04427996 | 1026.99 | 12.43935 | 949.84 | 0.0001081086 | 0.4498959 | 0.272276 | 0.8268931 | -0.0200407 | 0.05528862 | 41.73452
0.9425133 | 17670.59 | 1.882158 | 942.3509 | 0.01564679 | 960.2195 | 12.55941 | 505.84 | 9.054452e-05 | 7.760897e-05 | 3.093229e-05 | 0.449667 | 0.1180834 | 1.166992 | -0.008391979 | 0.08676832 | 13.94933 | 5.281606 | 985.5068 | 0.04633068 | 1037.696 | 12.41468 | 1002.54 | 0.0001013036 | 0.4500675 | 0.2780764 | 0.7909669 | -0.02045517 | 0.0482152 | 44.31374 |  |  | 5.31833 | 980.6811 | 0.04708441 | 1032.973 | 12.39971 | 956.15 | 0.0001206519 | 0.4500389 | 0.2722628 | 0.7495155 | -0.02015362 | 0.05239123 | 44.72582 | 5.04936 | 977.501 | 0.04437326 | 1026.995 | 12.43919 | 950.84 | 0.0001052292 | 0.4499817 | 0.2724367 | 0.8259858 | -0.02005375 | 0.05211347 | 41.82319
0.9450524 | 17674.21 | 1.887229 | 942.5443 | 0.01569606 | 960.4642 | 12.55874 | 506.34 | 8.979107e-05 | 9.854138e-05 | 3.099905e-05 | 0.4497671 | 0.1187567 | 1.165689 | -0.008445338 | 0.08705537 | 13.9942 | 5.291684 | 985.5288 | 0.04642677 | 1037.819 | 12.41425 | 1003.54 | 0.0001109132 | 0.4500532 | 0.2785126 | 0.7904099 | -0.02049021 | 0.05099093 | 44.40687 |  |  | 5.328387 | 980.6672 | 0.04718041 | 1033.057 | 12.39912 | 957.15 | 0.0001112017 | 0.4500675 | 0.2728525 | 0.749014 | -0.02020113 | 0.05215659 | 44.81848 | 5.060699 | 977.5068 | 0.0444817 | 1027.111 | 12.43876 | 951.84 | 0.0001101616 | 0.4499388 | 0.2728665 | 0.824945 | -0.02008823 | 0.05018526 | 41.92676
0.9470097 | 17677.86 | 1.891137 | 942.7387 | 0.01573389 | 960.6993 | 12.55845 | 506.84 | 8.605598e-05 | 7.565692e-05 | 3.10431e-05 | 0.4499388 | 0.1190468 | 1.164545 | -0.008468218 | 0.08739341 | 14.0288 | 5.303789 | 985.5884 | 0.046542 | 1038.001 | 12.41331 | 1004.54 | 0.0001120536 | 0.4500532 | 0.279451 | 0.7899013 | -0.02056557 | 0.05198061 | 44.51875 |  |  | 5.34057 | 980.7749 | 0.0472961 | 1033.29 | 12.39883 | 958.15 | 0.0001165947 | 0.449996 | 0.2731466 | 0.7483669 | -0.02022465 | 0.0530357 | 44.93075 | 5.071392 | 977.4816 | 0.0445841 | 1027.19 | 12.43879 | 952.84 | 0.0001092804 | 0.4498672 | 0.2728346 | 0.8236396 | -0.02008571 | 0.05111376 | 42.02443
0.9493617 | 17681.91 | 1.895834 | 942.9547 | 0.0157794 | 960.9637 | 12.55821 | 507.34 | 0.0001020736 | 9.103119e-05 | 3.110222e-05 | 0.4497242 | 0.119286 | 1.163203 | -0.008487025 | 0.08742547 | 14.07038 | 5.314095 | 985.5944 | 0.04664033 | 1038.109 | 12.41323 | 1005.54 | 0.0001081721 | 0.449996 | 0.2795265 | 0.7894152 | -0.02057164 | 0.05692782 | 44.61399 |  |  | 5.351706 | 980.7788 | 0.04740228 | 1033.403 | 12.39807 | 959.15 | 0.0001088041 | 0.4499245 | 0.2739061 | 0.74826 | -0.0202858 | 0.0520067 | 45.03336 | 5.082555 | 977.6076 | 0.04469021 | 1027.431 | 12.43779 | 953.84 | 0.0001065034 | 0.4499388 | 0.2738356 | 0.8225016 | -0.02016585 | 0.05076598 | 42.1264
0.9521211 | 17684.64 | 1.901345 | 943.1004 | 0.01583316 | 961.1640625 | 12.55823 | 507.84 | 8.820086e-05 | 0.0001075082 | 3.117745e-05 | 0.4498959 | 0.1192721 | 1.162589 | -0.008485769 | 0.08792933 | 14.11918 | 5.325424 | 985.5178 | 0.04674886 | 1038.14 | 12.41284 | 1006.54 | 0.0001139812 | 0.4498959 | 0.2799182 | 0.7890735 | -0.02060326 | 0.05933606 | 44.71869 |  |  | 5.362331 | 980.7783 | 0.04750361 | 1033.507 | 12.39748 | 960.15 | 0.0001060207 | 0.4499674 | 0.2744926 | 0.7478642 | -0.02033303 | 0.05230153 | 45.13128 | 5.092693 | 977.5804 | 0.04478729 | 1027.502 | 12.4369 | 954.84 | 0.0001067678 | 0.4500389 | 0.2747285 | 0.8215804 | -0.02023757 | 0.05179885 | 42.21901
0.9537785 | 17688.07 | 1.904654 | 943.2834 | 0.01586512 | 961.3818 | 12.55744 | 508.34 | 7.684322e-05 | 6.393343e-05 | 3.120967e-05 | 0.4496956 | 0.1200614 | 1.162413 | -0.008548372 | 0.08849479 | 14.14849 | 5.336891 | 985.615 | 0.04685777 | 1038.355 | 12.41203 | 1007.54 | 0.0001100997 | 0.4499388 | 0.2807327 | 0.7884969 | -0.02066861 | 0.0613116 | 44.82467 |  |  | 5.37291 | 980.7586 | 0.04760458 | 1033.59 | 12.39705 | 961.15 | 0.0001145613 | 0.4498386 | 0.2749269 | 0.7471836 | -0.02036804 | 0.05269865 | 45.22876 | 5.103908 | 977.5702 | 0.04489458 | 1027.601 | 12.43681 | 955.84 | 0.0001008445 | 0.4499817 | 0.2748099 | 0.8210067 | -0.02024413 | 0.05380134 | 42.32146
0.9559692 | 17692.36 | 1.909029 | 943.5119 | 0.01590742 | 961.6559 | 12.55737 | 508.84 | 9.521041e-05 | 8.459017e-05 | 3.126212e-05 | 0.4497385 | 0.1201237 | 1.163649 | -0.008553098 | 0.08766304 | 14.18724 | 5.347443 | 985.7431 | 0.04695778 | 1038.594 | 12.41144 | 1008.54 | 0.0001123661 | 0.4500389 | 0.2813223 | 0.7880571 | -0.02071581 | 0.06109266 | 44.92221 |  |  | 5.385243 | 980.7547 | 0.0477222 | 1033.707 | 12.39625 | 962.15 | 0.0001230162 | 0.4497957 | 0.275722 | 0.7470035 | -0.02043209 | 0.05473023 | 45.34242 | 5.112862 | 977.5449 | 0.04498031 | 1027.661 | 12.43663 | 956.84 | 0.0001051673 | 0.4499817 | 0.2749922 | 0.8206468 | -0.0202588 | 0.05389121 | 42.40325
0.9585463 | 17696.75 | 1.914175 | 943.7459 | 0.01595729 | 961.9431 | 12.55729 | 509.34 | 0.0001081904 | 9.974092e-05 | 3.132934e-05 | 0.4496384 | 0.120204 | 1.162059 | -0.008559248 | 0.08519786 | 14.23284 | 5.359364 | 985.7297 | 0.04707158 | 1038.698 | 12.41114 | 1009.54 | 0.0001094198 | 0.4500246 | 0.2816214 | 0.7875677 | -0.02073989 | 0.05842942 | 45.0324 |  |  | 5.397513 | 980.815 | 0.04783887 | 1033.891 | 12.39639 | 963.15 | 0.0001186638 | 0.4499817 | 0.2755865 | 0.7468304 | -0.02042108 | 0.05352192 | 45.45549 | 5.124942 | 977.6879 | 0.04509506 | 1027.93 | 12.43633 | 957.84 | 0.000111181 | 0.4500246 | 0.2752967 | 0.8203649 | -0.02028301 | 0.0553941 | 42.5136
0.9613869 | 17700.04 | 1.919848 | 943.9214 | 0.01601253 | 962.1755 | 12.55696 | 509.84 | 0.0001023473 | 0.0001104847 | 3.140697e-05 | 0.4497385 | 0.1205423 | 1.161376 | -0.00858598 | 0.08357022 | 14.28312 | 5.369327 | 985.7762 | 0.04716638 | 1038.845 | 12.41089 | 1010.54 | 0.0001091072 | 0.4499817 | 0.281868 | 0.786844 | -0.02075965 | 0.05580649 | 45.12449 |  |  | 5.408976 | 980.8126 | 0.04794815 | 1034.001 | 12.39529 | 964.15 | 0.000103704 | 0.4500389 | 0.2766836 | 0.7468031 | -0.02050945 | 0.05473905 | 45.56112 | 5.135098 | 977.6649 | 0.04519225 | 1028.005 | 12.43575 | 958.84 | 0.0001053816 | 0.4499388 | 0.2758715 | 0.8201953 | -0.02032919 | 0.05543148 | 42.60638
0.9636714 | 17703.34 | 1.92441 | 944.0975 | 0.01605684 | 962.398 | 12.55593 | 510.34 | 8.508828e-05 | 8.861721e-05 | 3.146302e-05 | 0.4497814 | 0.1215719 | 1.158946 | -0.008667722 | 0.08462786 | 14.32356 | 5.381186 | 985.7659 | 0.04727954 | 1038.951 | 12.41022 | 1011.54 | 0.000116677 | 0.4500246 | 0.2825353 | 0.786254 | -0.02081335 | 0.05593215 | 45.23411 |  |  | 5.418254 | 980.7572 | 0.04803686 | 1034.033 | 12.39492 | 965.15 | 0.0001156661 | 0.4500103 | 0.2770519 | 0.7466434 | -0.0205392 | 0.05649161 | 45.64662 | 5.146018 | 977.6796 | 0.04529655 | 1028.127 | 12.4347 | 959.84 | 0.0001095948 | 0.4500389 | 0.2769255 | 0.8198105 | -0.02041379 | 0.05572082 | 42.70615
0.9656478 | 17706.54 | 1.928357 | 944.2681 | 0.01609511 | 962.6092 | 12.55608 | 510.84 | 9.274653e-05 | 7.653609e-05 | 3.150714e-05 | 0.4497957 | 0.121419 | 1.156861 | -0.008655383 | 0.08423247 | 14.35855 | 5.392663 | 985.8224 | 0.04738871 | 1039.123 | 12.40981 | 1012.54 | 0.0001138047 | 0.4500675 | 0.2829528 | 0.785744 | -0.02084683 | 0.05311874 | 45.34021 |  |  | 5.432109 | 980.8331 | 0.04816853 | 1034.249 | 12.39504 | 966.15 | 0.0001236472 | 0.4499817 | 0.2769332 | 0.7464029 | -0.02052952 | 0.05899496 | 45.7743 | 5.157017 | 977.6711 | 0.0454017 | 1028.226 | 12.43411 | 960.84 | 0.0001059389 | 0.4499102 | 0.2775165 | 0.8189389 | -0.02046126 | 0.05633499 | 42.80663
0.9683158 | 17709.89 | 1.933685 | 944.447 | 0.01614694 | 962.8419 | 12.55543 | 511.34 | 0.0001139692 | 0.0001036637 | 3.15777e-05 | 0.4498243 | 0.1220713 | 1.154755 | -0.008707101 | 0.08493026 | 14.4058 | 5.403947 | 985.8158 | 0.04749635 | 1039.228 | 12.40917 | 1013.54 | 0.0001140003 | 0.4499531 | 0.2835893 | 0.7852812 | -0.02089805 | 0.05259878 | 45.44452 |  |  | 5.442983 | 980.9599 | 0.04827152 | 1034.49 | 12.39378 | 967.15 | 0.0001098755 | 0.4500103 | 0.2781871 | 0.7461692 | -0.02063032 | 0.06120408 | 45.87452 | 5.167206 | 977.6943 | 0.04549895 | 1028.35 | 12.43353 | 961.84 | 0.0001055436 | 0.4497099 | 0.2780935 | 0.8186457 | -0.02050755 | 0.05842122 | 42.89972
0.971355 | 17713.03 | 1.939754 | 944.6143 | 0.0162061 | 963.0698 | 12.55602 | 511.84 | 0.0001083392 | 0.0001183152 | 3.166243e-05 | 0.4498529 | 0.1214813 | 1.154348 | -0.008659982 | 0.08618431 | 14.45962 | 5.415463 | 985.7298 | 0.04760663 | 1039.25 | 12.40876 | 1014.54 | 0.0001122659 | 0.4499245 | 0.2839963 | 0.7846678 | -0.02093094 | 0.05232174 | 45.55097 |  |  | 5.454084 | 980.8916 | 0.04837763 | 1034.527 | 12.39347 | 968.15 | 0.0001163042 | 0.4498959 | 0.2785008 | 0 | -0.02065571 | 0 | 45.97684 | 5.178125 | 977.7965 | 0.04560276 | 1028.564 | 12.43298 | 962.84 | 0.0001209649 | 0.4499674 | 0.2786411 | 0.8179842 | -0.02055136 | 0.05738603 | 42.99948
0.9737411 | 17716.4375 | 1.944519 | 944.796 | 0.01625237 | 963.3001 | 12.55525 | 512.34 | 7.356757e-05 | 9.255484e-05 | 3.172185e-05 | 0.4498672 | 0.1222522 | 1.15364 | -0.008721134 | 0.08863751 | 14.50189 | 5.4264 | 985.7014 | 0.04771106 | 1039.328 | 12.40837 | 1015.54 | 0.0001068098 | 0.4499817 | 0.2843949 | 0.7840549 | -0.02096305 | 0.05224986 | 45.65207 |  |  | 5.466244 | 980.843 | 0.04849372 | 1034.595 | 12.39262 | 969.15 | 0.000118159 | 0.4499245 | 0.2793505 | 0 | -0.02072424 | 0 | 46.0889 | 5.191399 | 977.8177 | 0.04572946 | 1028.716 | 12.43267 | 963.84 | 0.0001214293 | 0.4500246 | 0.2789537 | 0.817656 | -0.02057643 | 0.05771799 | 43.12076
0.9750389 | 17720.6 | 1.947111 | 945.0179 | 0.01627713 | 963.5508 | 12.55598 | 512.84 | 8.595956e-05 | 4.952028e-05 | 3.173921e-05 | 0.4496384 | 0.1215181 | 1.152209 | -0.008662498 | 0.09011536 | 14.52489 | 5.436825 | 985.8482 | 0.04780966 | 1039.586 | 12.40802 | 1016.54 | 0.0001130532 | 0.4498386 | 0.2847381 | 0.7836401 | -0.02099042 | 0.05421198 | 45.74843 |  |  | 5.477716 | 980.8169 | 0.04860314 | 1034.68 | 12.39183 | 970.15 | 0.0001166685 | 0.4498959 | 0.2801447 | 0 | -0.02078827 | 0 | 46.19462 | 5.202411 | 977.7508 | 0.045835 | 1028.753 | 12.43208 | 964.84 | 0.0001127886 | 0.4500389 | 0.2795427 | 0.8174101 | -0.02062383 | 0.05633086 | 43.22138
0.9780456 | 17725 | 1.953115 | 945.2529 | 0.01633542 | 963.8472 | 12.55581 | 513.34 | 0.0001015796 | 0.0001165755 | 3.182184e-05 | 0.4499531 | 0.1216918 | 1.150368 | -0.00867608 | 0.09136146 | 14.57818 | 5.44901 | 985.8498 | 0.04792581 | 1039.708 | 12.40743 | 1017.54 | 0.0001143749 | 0.4498816 | 0.2853293 | 0.7829154 | -0.02103798 | 0.05451531 | 45.86108 |  |  | 5.489578 | 980.8959 | 0.04871573 | 1034.879 | 12.39154 | 971.15 | 0.000118728 | 0.4498386 | 0.2804294 | 0 | -0.02081108 | 0 | 46.30394 | 5.213957 | 977.8257 | 0.04594489 | 1028.945 | 12.43203 | 965.84 | 0.00010964 | 0.4500246 | 0.2795905 | 0.8167435 | -0.02062755 | 0.05635258 | 43.32687
0.9801257 | 17728.68 | 1.957268 | 945.4487 | 0.01637563 | 964.0861 | 12.55498 | 513.84 | 7.571721e-05 | 8.042157e-05 | 3.186913e-05 | 0.4497671 | 0.1225189 | 1.156928 | -0.008741685 | 0.09459254 | 14.61505 | 5.4597 | 985.911 | 0.04802737 | 1039.878 | 12.40657 | 1018.54 | 0.0001137355 | 0.4500389 | 0.2861937 | 0.7825897 | -0.02110742 | 0.05397267 | 45.95991 |  |  | 5.501462 | 980.8571 | 0.0488291 | 1034.955 | 12.39084 | 972.15 | 0.0001171852 | 0.4500103 | 0.2811348 | 0 | -0.02086798 | 0 | 46.41346 | 5.224339 | 977.9602 | 0.04604336 | 1029.188 | 12.43092 | 966.84 | 0.0001166517 | 0.4498959 | 0.2807068 | 0.8160416 | -0.02071698 | 0.0545586 | 43.42174
0.9818372 | 17730.87 | 1.960686 | 945.5655 | 0.01640887 | 964.2375 | 12.55417 | 514.34 | 7.323905e-05 | 6.647035e-05 | 3.190276e-05 | 0.449667 | 0.1233314 | 1.152988 | -0.00880622 | 0.09536985 | 14.64539 | 5.471758 | 985.828 | 0.04814273 | 1039.909 | 12.40621 | 1019.54 | 0.0001116074 | 0.4500246 | 0.2865497 | 0.7819415 | -0.02113621 | 0.05356174 | 46.07138 |  |  | 5.513015 | 980.8317 | 0.04893925 | 1035.041 | 12.39048 | 973.15 | 0.0001136327 | 0.4500389 | 0.2814892 | 0 | -0.02089658 | 0 | 46.51993 | 5.237287 | 977.911 | 0.04616725 | 1029.263 | 12.43122 | 967.84 | 0.0001142343 | 0.4499674 | 0.2804032 | 0.8153499 | -0.02069268 | 0.05266896 | 43.54006
0.9837932 | 17734.26 | 1.964592 | 945.7464 | 0.01644669 | 964.4589 | 12.55432 | 514.84 | 8.230898e-05 | 7.564202e-05 | 3.194524e-05 | 0.449667 | 0.1231829 | 1.153245 | -0.008794218 | 0.09490626 | 14.68008 | 5.482021 | 985.8711 | 0.04824031 | 1040.056 | 12.406 | 1020.54 | 0.0001098516 | 0.4500246 | 0.286756 | 0.7814839 | -0.02115274 | 0.05226824 | 46.16626 |  |  | 5.524188 | 980.8164 | 0.04904572 | 1035.135 | 12.39004 | 974.15 | 0.0001123089 | 0.4499674 | 0.2819271 | 0 | -0.02093189 | 0 | 46.6229 | 5.247186 | 977.8815 | 0.04626192 | 1029.329 | 12.43041 | 968.84 | 0.0001002729 | 0.4499817 | 0.2812168 | 0.8145941 | -0.02075807 | 0.05211368 | 43.63052
0.9859589 | 17737.5 | 1.968917 | 945.9195 | 0.01648865 | 964.6763 | 12.55442 | 515.34 | 9.089922e-05 | 8.393079e-05 | 3.199568e-05 | 0.4497385 | 0.1230783 | 1.151015 | -0.008785722 | 0.09349146 | 14.71849 | 5.493728 | 985.9403 | 0.04835149 | 1040.244 | 12.40527 | 1021.54 | 0.000118421 | 0.4500389 | 0.2874928 | 0.7807132 | -0.02121191 | 0.04864387 | 46.27449 |  |  | 5.535477 | 980.9137 | 0.04915271 | 1035.348 | 12.38929 | 975.15 | 0.0001175733 | 0.449996 | 0.2826806 | 0 | -0.02099246 | 0 | 46.72694 | 5.257342 | 977.8531 | 0.04635903 | 1029.398 | 12.42968 | 969.84 | 0.0001068487 | 0.4498959 | 0.2819439 | 0.8138185 | -0.02081652 | 0.05420873 | 43.72331
0.9883451 | 17741.03 | 1.973682 | 946.1073 | 0.0165349 | 964.913 | 12.55358 | 515.84 | 6.765188e-05 | 9.248778e-05 | 3.205432e-05 | 0.4499102 | 0.1239166 | 1.152673 | -0.00885224 | 0.0935635 | 14.76082 | 5.505706 | 985.9069 | 0.04846578 | 1040.327 | 12.40524 | 1022.54 | 0.0001123733 | 0.4500961 | 0.2875225 | 0.7805442 | -0.02121436 | 0.04806056 | 46.38523 |  |  | 5.547703 | 980.8349 | 0.04926949 | 1035.385 | 12.38923 | 976.15 | 0.0001165066 | 0.449996 | 0.2827391 | 0 | -0.0209973 | 0 | 46.83962 | 5.268556 | 977.946 | 0.04646561 | 1029.606 | 12.42942 | 970.84 | 0.0001083111 | 0.4498672 | 0.282208 | 0.8129487 | -0.02083758 | 0.05180627 | 43.82579
0.9893467 | 17744.09 | 1.975682 | 946.2708 | 0.01655403 | 965.0986 | 12.54977 | 516.34 | 8.84282e-05 | 3.825873e-05 | 3.206032e-05 | 0.44981 | 0.12773 | 1.153485 | -0.009155594 | 0.09467648 | 14.77859 | 5.516203 | 985.8252 | 0.04856622 | 1040.344 | 12.40405 | 1023.54 | 0.000106514 | 0.4499674 | 0.2887064 | 0.7800714 | -0.02130978 | 0.04712753 | 46.48227 |  |  | 5.558778 | 980.8354 | 0.04937491 | 1035.494 | 12.38845 | 977.15 | 0.0001147827 | 0.4499245 | 0.2835264 | 0 | -0.02106075 | 0 | 46.94168 | 5.279004 | 977.9165 | 0.04656549 | 1029.677 | 12.42893 | 971.84 | 0.0001019782 | 0.4499674 | 0.2826945 | 0.8124747 | -0.02087671 | 0.04991389 | 43.92126
0.9927732 | 17748.1 | 1.982525 | 946.4843 | 0.01662062 | 965.3812 | 12.55413 | 516.84 | 0.0001049767 | 0.0001331791 | 3.215815e-05 | 0.4499245 | 0.1233659 | 1.153231 | -0.008808028 | 0.09461448 | 14.8394 | 5.527008 | 985.8397 | 0.04866907 | 1040.466 | 12.40411 | 1024.54 | 0.0001149403 | 0.4499245 | 0.2886452 | 0.7792068 | -0.02130483 | 0.04998107 | 46.58216 |  |  | 5.570659 | 980.7956 | 0.04948819 | 1035.569 | 12.38753 | 978.15 | 0.0001187114 | 0.4498959 | 0.2844426 | 0 | -0.02113465 | 0 | 47.05118 | 5.288952 | 977.9339 | 0.04666035 | 1029.792 | 12.42835 | 972.84 | 0.0001057484 | 0.449996 | 0.2832701 | 0.8116572 | -0.02092291 | 0.04990969 | 44.01217
0.9946035 | 17751.89 | 1.98618 | 946.6867 | 0.01665589 | 965.6222 | 12.55284 | 517.34 | 8.979345e-05 | 7.054582e-05 | 3.219525e-05 | 0.4496241 | 0.1246607 | 1.149444 | -0.008910864 | 0.09324621 | 14.87189 | 5.539191 | 985.9076 | 0.04878474 | 1040.658 | 12.40329 | 1025.54 | 0.0001061776 | 0.4498672 | 0.2894739 | 0.7786521 | -0.02137141 | 0.05192672 | 46.69478 |  |  | 5.58252 | 980.8281 | 0.0496009 | 1035.719 | 12.38714 | 979.15 | 0.0001189185 | 0.4498529 | 0.2848311 | 0 | -0.02116591 | 0 | 47.16048 | 5.300153 | 977.9243 | 0.0467673 | 1029.892 | 12.42792 | 973.84 | 0.0001138437 | 0.4500246 | 0.2837025 | 0.8112042 | -0.02095767 | 0.05039518 | 44.11453
0.9972697 | 17756.03 | 1.991504 | 946.9072 | 0.01670752 | 965.8975 | 12.55325 | 517.84 | 0.0001120838 | 0.0001032539 | 3.226386e-05 | 0.4497385 | 0.1242454 | 1.14882 | -0.008877588 | 0.09308117 | 14.91922 | 5.548244 | 985.8642 | 0.04887119 | 1040.701 | 12.40364 | 1026.54 | 0.0001079168 | 0.4498529 | 0.2891169 | 0.7783514 | -0.02134275 | 0.05269238 | 46.77848 |  |  | 5.594443 | 980.8478 | 0.04971426 | 1035.857 | 12.38688 | 980.15 | 0.0001199495 | 0.4498816 | 0.2850904 | 0 | -0.02118679 | 0 | 47.27036 | 5.31172 | 978.0559 | 0.046877 | 1030.144 | 12.42775 | 974.84 | 0.0001144272 | 0.4501104 | 0.283876 | 0.8106102 | -0.02097139 | 0.05009581 | 44.22024
1.000216 | 17760.05 | 1.997389 | 947.1219 | 0.01676467 | 966.1722 | 12.55186 | 518.34 | 8.255775e-05 | 0.0001142994 | 3.234299e-05 | 0.4497242 | 0.1256415 | 1.149152 | -0.008988478 | 0.09125359 | 14.97155 | 5.560774 | 985.868 | 0.04899048 | 1040.829 | 12.40194 | 1027.54 | 0.0001387065 | 0.4500389 | 0.2908186 | 0.7779786 | -0.02147971 | 0.05421874 | 46.89432 |  |  | 5.60651 | 980.7523 | 0.04982954 | 1035.875 | 12.38589 | 981.15 | 0.0001171066 | 0.4499817 | 0.2860802 | 0 | -0.02126672 | 0 | 47.38156 | 5.323039 | 977.9723 | 0.04698543 | 1030.166 | 12.42733 | 975.84 | 0.000117028 | 0.4499674 | 0.2842905 | 0.8100808 | -0.02100482 | 0.04816037 | 44.32368
1.001404 | 17763.36 | 1.99976 | 947.2982 | 0.0167874 | 966.3746 | 12.55234 | 518.84 | 7.627545e-05 | 4.547089e-05 | 3.235564e-05 | 0.44981 | 0.1251609 | 1.148054 | -0.008950045 | 0.09132414 | 14.99264 | 5.575985 | 985.8527 | 0.04913539 | 1040.963 | 12.40183 | 1028.54 | 9.497679e-05 | 0.4500818 | 0.2909279 | 0.7775594 | -0.02148854 | 0.05637975 | 47.03494 |  |  | 5.617865 | 980.7153 | 0.04993774 | 1035.947 | 12.38598 | 982.15 | 0.0001097469 | 0.449996 | 0.2859879 | 0 | -0.02125934 | 0 | 47.48619 | 5.335126 | 977.9523 | 0.04710085 | 1030.263 | 12.4265 | 976.84 | 0.0001177568 | 0.4498959 | 0.2851262 | 0.8094317 | -0.021072 | 0.04777944 | 44.43413
1.004036 | 17766.21 | 2.005016 | 947.4503 | 0.01683858 | 966.5795 | 12.55196 | 519.34 | 9.317265e-05 | 0.0001023486 | 3.242303e-05 | 0.4497528 | 0.1255345 | 1.139984 | -0.008979624 | 0.09311549 | 15.0394 | 5.579769 | 985.9671 | 0.04917081 | 1041.121 | 12.40216 | 1029.54 | 0.0001053569 | 0.4500532 | 0.2906048 | 0.7769347 | -0.02146233 | 0.05503119 | 47.06993 |  |  | 5.628459 | 980.8114 | 0.05003805 | 1036.152 | 12.38539 | 983.15 | 0.0001199685 | 0.4500532 | 0.2865847 | 0 | -0.02130729 | 0 | 47.58382 | 5.34659 | 977.905 | 0.04721045 | 1030.326 | 12.426 | 977.84 | 0.0001083254 | 0.4499102 | 0.2856275 | 0.8090011 | -0.02111235 | 0.04819791 | 44.5389
1.00607 | 17768.58 | 2.009078 | 947.5766 | 0.01687809 | 966.7469 | 12.55287 | 519.84 | 7.002649e-05 | 7.903203e-05 | 3.246786e-05 | 0.4496813 | 0.1246307 | 1.142296 | -0.008907561 | 0.09207917 | 15.07553 | 5.597057 | 986.0245 | 0.04933507 | 1041.352 | 12.40089 | 1030.54 | 0.0001357292 | 0.4500103 | 0.2918732 | 0.776629 | -0.02156434 | 0.05315204 | 47.22976 |  |  | 5.641858 | 980.8909 | 0.0501651 | 1036.368 | 12.38439 | 984.15 | 0.0001163875 | 0.4500103 | 0.2875869 | 0 | -0.02138796 | 0 | 47.7073 | 5.356791 | 977.9777 | 0.04730738 | 1030.502 | 12.42575 | 978.84 | 0.000116354 | 0.4498816 | 0.2858788 | 0.8083135 | -0.02113243 | 0.05006296 | 44.63211
1.007542 | 17771.68 | 2.012019 | 947.7421 | 0.01690646 | 966.9437 | 12.55151 | 520.34 | 9.021124e-05 | 5.673617e-05 | 3.249118e-05 | 0.4499245 | 0.1259859 | 1.140911 | -0.00901525 | 0.09113214 | 15.1017 | 5.606915 | 985.9589 | 0.04942925 | 1041.38 | 12.40017 | 1031.54 | 0.0001103478 | 0.4499245 | 0.2925894 | 0.7759238 | -0.02162211 | 0.05267215 | 47.32091 |  |  | 5.651737 | 980.8291 | 0.05025936 | 1036.399 | 12.38406 | 985.15 | 0.0001134732 | 0.4499102 | 0.2879153 | 0 | -0.02141453 | 0 | 47.79834 | 5.369861 | 977.9879 | 0.04743198 | 1030.640625 | 12.42504 | 979.84 | 0.0001146106 | 0.4499674 | 0.2865795 | 0.8079209 | -0.02118871 | 0.05000798 | 44.75156
1.010587 | 17774.99 | 2.018099 | 947.9187 | 0.01696565 | 967.1814 | 12.55102 | 520.84 | 8.897573e-05 | 0.0001183785 | 3.257363e-05 | 0.4496241 | 0.1264748 | 1.140939 | -0.009053985 | 0.08954576 | 15.15582 | 5.619126 | 985.9312 | 0.04954562 | 1041.471 | 12.39956 | 1032.54 | 0.0001217276 | 0.4499531 | 0.2931965 | 0.7759383 | -0.02167103 | 0.05198536 | 47.43381 |  |  | 5.664553 | 980.8103 | 0.05038132 | 1036.505 | 12.38314 | 986.15 | 0.0001161161 | 0.4499674 | 0.2888351 | 0 | -0.02148873 | 0 | 47.91645 | 5.379713 | 977.9606 | 0.04752607 | 1030.708 | 12.42421 | 980.84 | 9.885348e-05 | 0.4499245 | 0.2874105 | 0.8073518 | -0.02125553 | 0.05319699 | 44.84159
1.011998 | 17779.25 | 2.020916 | 948.1455 | 0.0169926 | 967.4396 | 12.55103 | 521.34 | 8.126748e-05 | 5.389377e-05 | 3.259408e-05 | 0.449667 | 0.1264662 | 1.139511 | -0.009053065 | 0.08712768 | 15.1809 | 5.631261 | 986.0032 | 0.04966071 | 1041.667 | 12.39963 | 1033.54 | 0.0001167343 | 0.4499531 | 0.2931301 | 0.7752714 | -0.02166557 | 0.05307034 | 47.546 |  |  | 5.67496 | 980.7923 | 0.05048036 | 1036.588 | 12.38228 | 987.15 | 0.0001142494 | 0.4498672 | 0.2896887 | 0 | -0.02155758 | 0 | 48.01236 | 5.389632 | 977.9471 | 0.04762072 | 1030.791 | 12.42426 | 981.84 | 0.0001148416 | 0.4498816 | 0.2873645 | 0.8070967 | -0.02125186 | 0.05474105 | 44.93223
1.014657 | 17783.375 | 2.026225 | 948.3657 | 0.01704406 | 967.7146 | 12.55053 | 521.84 | 0.0001112244 | 0.000102926 | 3.266147e-05 | 0.44981 | 0.1269634 | 1.138094 | -0.009092416 | 0.08675574 | 15.22817 | 5.642473 | 985.9494 | 0.04976768 | 1041.72 | 12.39885 | 1034.54 | 0.0001118269 | 0.4499102 | 0.2939079 | 0.7747343 | -0.02172828 | 0.05287829 | 47.64967 |  |  | 5.687403 | 980.8413 | 0.05059841 | 1036.762 | 12.38171 | 988.15 | 0.0001136422 | 0.4499245 | 0.2902652 | 0 | -0.02160399 | 0 | 48.12702 | 5.402681 | 978.022 | 0.04774475 | 1030.998 | 12.42321 | 982.84 | 0.0001254257 | 0.4500818 | 0.2884126 | 0.8065244 | -0.02133596 | 0.05682218 | 45.05149
1.017568 | 17786.8 | 2.032039 | 948.5482 | 0.0171006 | 967.9559 | 12.54972 | 522.34 | 0.0001004048 | 0.0001130812 | 3.273845e-05 | 0.4499817 | 0.1277814 | 1.136998 | -0.009157347 | 0.08594435 | 15.27995 | 5.653626 | 985.9291 | 0.0498739 | 1041.809 | 12.39822 | 1035.54 | 0.0001131558 | 0.4500103 | 0.2945383 | 0.7746397 | -0.02177908 | 0.05296408 | 47.75278 |  |  | 5.697689 | 980.8101 | 0.05069634 | 1036.83 | 12.38137 | 989.15 | 0.0001131565 | 0.4499388 | 0.2905976 | 0 | -0.02163085 | 0 | 48.22181 | 5.414717 | 978.0924 | 0.04785913 | 1031.189 | 12.42304 | 983.84 | 0.0001121408 | 0.4500675 | 0.288584 | 0.8059335 | -0.02134961 | 0.05680903 | 45.16148
1.019685 | 17789.07 | 2.036266 | 948.6696 | 0.01714175 | 968.1199 | 12.55026 | 522.84 | 8.957087e-05 | 8.229911e-05 | 3.278584e-05 | 0.4497671 | 0.1272345 | 1.137956 | -0.00911369 | 0.08374763 | 15.3176 | 5.665104 | 985.9343 | 0.04998306 | 1041.927 | 12.39829 | 1036.54 | 0.0001126261 | 0.4500532 | 0.2944718 | 0.774229 | -0.02177371 | 0.0547273 | 47.8589 |  |  | 5.710034 | 980.7198 | 0.05081414 | 1036.855 | 12.38056 | 990.15 | 0.0001200376 | 0.4499531 | 0.291415 | 0 | -0.0216969 | 0 | 48.33558 | 5.42511 | 978.0421 | 0.04795846 | 1031.238 | 12.42207 | 984.84 | 0.0001185499 | 0.4500103 | 0.2895518 | 0.8056382 | -0.02142748 | 0.05579023 | 45.25646
1.022053 | 17791.77 | 2.040996 | 948.8136 | 0.01718776 | 968.3118 | 12.55 | 523.34 | 9.741005e-05 | 9.202957e-05 | 3.284244e-05 | 0.4497957 | 0.1274997 | 1.136045 | -0.009134649 | 0.08258352 | 15.35974 | 5.676151 | 985.9805 | 0.05008789 | 1042.085 | 12.39701 | 1037.54 | 0.0001088711 | 0.4500103 | 0.2957534 | 0.7737173 | -0.02187683 | 0.05523417 | 47.96104 |  |  | 5.721696 | 980.775 | 0.0509247 | 1037.028 | 12.37979 | 991.15 | 0.0001171852 | 0.449996 | 0.2921791 | 0 | -0.02175844 | 0 | 48.44304 | 5.438427 | 978.0652 | 0.04808526 | 1031.393 | 12.42216 | 985.84 | 0.0001118598 | 0.4499817 | 0.2894625 | 0.8053198 | -0.02142026 | 0.05482228 | 45.37818
1.024562 | 17794.72 | 2.046007 | 948.971 | 0.0172365 | 968.52 | 12.54941 | 523.84 | 8.916141e-05 | 9.746477e-05 | 3.290413e-05 | 0.4496527 | 0.1280919 | 1.133928 | -0.009181633 | 0.08231054 | 15.40439 | 5.686878 | 986.0864 | 0.05018935 | 1042.303 | 12.39687 | 1038.54 | 0.0001176766 | 0.4500532 | 0.2958942 | 0.7732206 | -0.02188799 | 0.05406971 | 48.06023 |  |  | 5.733471 | 980.8814 | 0.05103607 | 1037.256 | 12.37898 | 992.15 | 0.0001171494 | 0.4499245 | 0.2929891 | 0 | -0.0218236 | 0 | 48.55156 | 5.447481 | 978.0854 | 0.04817145 | 1031.503 | 12.42125 | 986.84 | 9.877726e-05 | 0.44981 | 0.2903765 | 0.8048439 | -0.02149369 | 0.05534304 | 45.46093
1.026518 | 17797.58 | 2.049912 | 949.1233 | 0.01727437 | 968.7124 | 12.54979 | 524.34 | 7.25475e-05 | 7.575005e-05 | 3.294498e-05 | 0.4497385 | 0.1277127 | 1.132101 | -0.009151287 | 0.08357835 | 15.43919 | 5.699687 | 986.0841 | 0.05031117 | 1042.427 | 12.39661 | 1039.54 | 0.0001216321 | 0.4500246 | 0.2961514 | 0.7730802 | -0.0219087 | 0.05451263 | 48.17866 |  |  | 5.745126 | 980.8081 | 0.05114718 | 1037.293 | 12.37889 | 993.15 | 0.0001170256 | 0.4500246 | 0.2930808 | 0 | -0.02183111 | 0 | 48.65897 | 5.458182 | 978.1594 | 0.04827305 | 1031.685 | 12.42112 | 987.84 | 9.023422e-05 | 0.4498386 | 0.2904995 | 0.8047149 | -0.02150346 | 0.05430811 | 45.55874
1.028195 | 17800.29 | 2.053262 | 949.2675 | 0.01730682 | 968.8914 | 12.54938 | 524.84 | 8.838297e-05 | 6.488711e-05 | 3.297541e-05 | 0.449996 | 0.1281226 | 1.129723 | -0.009183768 | 0.08542639 | 15.46904 | 5.711205 | 986.0021 | 0.05042113 | 1042.454 | 12.39558 | 1040.54 | 0.0001149593 | 0.4498959 | 0.2971796 | 0.7726548 | -0.02199165 | 0.05237679 | 48.28516 |  |  | 5.756876 | 980.8177 | 0.05125877 | 1037.418 | 12.37837 | 994.15 | 0.0001176328 | 0.4500246 | 0.293604 | 0 | -0.0218733 | 0 | 48.76725 | 5.465528 | 978.1503 | 0.04834309 | 1031.748 | 12.42089 | 988.84 | 0.000105153 | 0.4499245 | 0.2907385 | 0.8041741 | -0.02152268 | 0.05418554 | 45.62588
1.030944 | 17803.31 | 2.05875 | 949.4287 | 0.01736022 | 969.108 | 12.54912 | 525.34 | 0.0001102127 | 0.0001068115 | 3.304569e-05 | 0.44981 | 0.1283737 | 1.126796 | -0.009203598 | 0.08613316 | 15.51797 | 5.722678 | 986.0265 | 0.05053009 | 1042.593 | 12.3953 | 1041.54 | 0.0001160973 | 0.4499674 | 0.2974609 | 0.7723567 | -0.02201426 | 0.05115889 | 48.39125 |  |  | 5.768653 | 980.792 | 0.05137077 | 1037.507 | 12.37754 | 995.15 | 0.0001174185 | 0.4499674 | 0.2944289 | 0 | -0.02193987 | 0 | 48.87577 | 5.479213 | 978.0648 | 0.04847391 | 1031.791 | 12.41986 | 989.84 | 0.0001221748 | 0.4499531 | 0.2917635 | 0.8039992 | -0.02160522 | 0.05439884 | 45.75095
1.033714 | 17807.05 | 2.064283 | 949.6283 | 0.01741393 | 969.3644 | 12.54909 | 525.84 | 8.575484e-05 | 0.0001074187 | 3.311641e-05 | 0.4497671 | 0.1284094 | 1.125335 | -0.009206235 | 0.08613022 | 15.5673 | 5.734424 | 986.0437 | 0.05064166 | 1042.727 | 12.39471 | 1042.54 | 0.0001181729 | 0.4499531 | 0.2980489 | 0.7720636 | -0.02206159 | 0.04928629 | 48.49986 |  |  | 5.78036 | 980.8738 | 0.05148157 | 1037.708 | 12.37665 | 996.15 | 0.0001141208 | 0.44981 | 0.2953179 | 0 | -0.02201146 | 0 | 48.98367 | 5.489963 | 978.0779 | 0.04857625 | 1031.91 | 12.41933 | 990.84 | 0.0001117788 | 0.4500103 | 0.2922913 | 0.8036947 | -0.02164762 | 0.0540222 | 45.84921
1.035238 | 17811.02 | 2.067326 | 949.8402 | 0.01744313 | 969.6096 | 12.54891 | 526.34 | 7.755619e-05 | 5.839393e-05 | 3.314042e-05 | 0.4495096 | 0.1285843 | 1.123065 | -0.009219937 | 0.0836097 | 15.59444 | 5.746313 | 986.0173 | 0.05075481 | 1042.816 | 12.39409 | 1043.54 | 0.0001154508 | 0.4498959 | 0.2986655 | 0.7716373 | -0.0221113 | 0.04816069 | 48.60978 |  |  | 5.791477 | 980.9011 | 0.05158702 | 1037.846 | 12.37595 | 997.15 | 0.0001188066 | 0.4497671 | 0.2960235 | 0 | -0.02206834 | 0 | 49.08612 | 5.501569 | 978.1985 | 0.04868618 | 1032.151 | 12.41873 | 991.84 | 0.0001134983 | 0.4500389 | 0.2928912 | 0.8032384 | -0.02169565 | 0.05380998 | 45.95528
1.037598 | 17813.45 | 2.072039 | 949.9697 | 0.01748901 | 969.7864 | 12.54865 | 526.84 | 9.795996e-05 | 9.176135e-05 | 3.319605e-05 | 0.4499245 | 0.1288449 | 1.120059 | -0.009240556 | 0.08140143 | 15.63648 | 5.757514 | 986.024 | 0.05086124 | 1042.933 | 12.39344 | 1044.54 | 0.0001162667 | 0.4500103 | 0.2993243 | 0.7712586 | -0.02216436 | 0.04844937 | 48.71335 |  |  | 5.804121 | 980.8363 | 0.05170742 | 1037.901 | 12.37534 | 998.15 | 0.0001237281 | 0.4500103 | 0.2966306 | 0 | -0.02211742 | 0 | 49.20265 | 5.512663 | 978.1911 | 0.04879188 | 1032.252 | 12.41802 | 992.84 | 0.0001153084 | 0.4499531 | 0.2936054 | 0.802997 | -0.02175309 | 0.05226054 | 46.05669
1.040144 | 17816.6 | 2.077122 | 950.1375 | 0.0175384 | 970.006 | 12.54847 | 527.34 | 9.792425e-05 | 9.878352e-05 | 3.325824e-05 | 0.4496813 | 0.1290304 | 1.117915 | -0.00925515 | 0.08103943 | 15.68182 | 5.769566 | 985.9708 | 0.05097606 | 1042.996 | 12.39324 | 1045.54 | 0.0001188981 | 0.4499817 | 0.2995186 | 0.771126 | -0.02218009 | 0.05024472 | 48.82479 |  |  | 5.816222 | 980.7752 | 0.05182263 | 1037.956 | 12.37486 | 999.15 | 0.000121709 | 0.4500961 | 0.2971121 | 0 | -0.02215637 | 0 | 49.31417 | 5.52463 | 978.1931 | 0.04890584 | 1032.371 | 12.41787 | 993.84 | 0.0001182212 | 0.4499817 | 0.2937573 | 0.8026486 | -0.0217653 | 0.05073353 | 46.16608
1.042502 | 17819.125 | 2.081831 | 950.2722 | 0.01758422 | 970.1884 | 12.54802 | 527.84 | 9.407012e-05 | 9.164587e-05 | 3.331355e-05 | 0.4497814 | 0.1294759 | 1.116564 | -0.009290481 | 0.08229601 | 15.72384 | 5.781294 | 986.0417 | 0.05108713 | 1043.187 | 12.39231 | 1046.54 | 0.0001210071 | 0.4500818 | 0.3004519 | 0.7705584 | -0.02225516 | 0.04766443 | 48.93322 |  |  | 5.828463 | 980.7921 | 0.05193876 | 1038.094 | 12.37409 | 1000.15 | 0.0001214733 | 0.4500389 | 0.2978785 | 0 | -0.02221818 | 0 | 49.42697 | 5.536307 | 978.1613 | 0.04901719 | 1032.451 | 12.41697 | 994.84 | 0.0001171304 | 0.4500246 | 0.2946503 | 0.802335 | -0.02183715 | 0.05057459 | 46.27281
1.044854 | 17822.04 | 2.086529 | 950.4275 | 0.01762987 | 970.3916 | 12.54777 | 528.34 | 0.0001070608 | 9.128451e-05 | 3.336841e-05 | 0.4500103 | 0.1297279 | 1.115448 | -0.009310386 | 0.08245678 | 15.76576 | 5.793768 | 986.026 | 0.05120573 | 1043.293 | 12.39232 | 1047.54 | 0.0001192846 | 0.4500818 | 0.3004438 | 0.7702816 | -0.02225453 | 0.04701474 | 49.04856 |  |  | 5.840517 | 980.819 | 0.05205306 | 1038.24 | 12.37293 | 1001.15 | 0.0001233686 | 0.4499817 | 0.299038 | 0 | -0.02231169 | 0 | 49.53805 | 5.548056 | 978.2067 | 0.04912882 | 1032.614 | 12.4162 | 995.84 | 0.0001185213 | 0.4498672 | 0.2954218 | 0.8016537 | -0.0218991 | 0.05063635 | 46.3802
1.047863 | 17824.1 | 2.092537 | 950.5376 | 0.01768853 | 970.5612 | 12.54786 | 528.84 | 0.0001015784 | 0.000117328 | 3.344779e-05 | 0.4496527 | 0.1296397 | 1.114388 | -0.009303248 | 0.08129768 | 15.81939 | 5.805151 | 986.025 | 0.05131388 | 1043.404 | 12.39132 | 1048.54 | 0.0001114476 | 0.4499388 | 0.301445 | 0.7702361 | -0.02233519 | 0.04723215 | 49.15381 |  |  | 5.853137 | 980.7181 | 0.05217335 | 1038.257 | 12.37241 | 1002.15 | 0.0001216019 | 0.4499817 | 0.2995589 | 0 | -0.0223539 | 0 | 49.65435 | 5.560011 | 978.2218 | 0.04924256 | 1032.747 | 12.41668 | 996.84 | 0.0001257306 | 0.4498386 | 0.2949456 | 0.8009411 | -0.02186079 | 0.04874166 | 46.48948
1.049941 | 17827.01 | 2.096687 | 950.6929 | 0.01772878 | 970.7592 | 12.54773 | 529.34 | 8.793543e-05 | 8.04998e-05 | 3.349223e-05 | 0.4498672 | 0.1297706 | 1.113525 | -0.009313513 | 0.0829967 | 15.85643 | 5.816057 | 985.9742 | 0.05141775 | 1043.458 | 12.39106 | 1049.54 | 0.000113516 | 0.449996 | 0.3016958 | 0.7698765 | -0.02235548 | 0.04777254 | 49.25465 |  |  | 5.864837 | 980.741 | 0.05228429 | 1038.396 | 12.37188 | 1003.15 | 0.000115678 | 0.4499245 | 0.300097 | 0 | -0.02239728 | 0 | 49.76216 | 5.573203 | 978.165 | 0.04936842 | 1032.816 | 12.41511 | 997.84 | 0.0001149631 | 0.4499245 | 0.2965145 | 0.8001445 | -0.02198704 | 0.0491684 | 46.61006
1.052266 | 17831.35 | 2.101331 | 950.9244 | 0.01777363 | 971.0396 | 12.54761 | 529.84 | 9.171813e-05 | 8.970499e-05 | 3.354528e-05 | 0.4497528 | 0.1298913 | 1.112337 | -0.009322883 | 0.08403978 | 15.89789 | 5.827854 | 986.0261 | 0.05152952 | 1043.629 | 12.39032 | 1050.54 | 0.0001224695 | 0.4499531 | 0.3024419 | 0.769579 | -0.02241551 | 0.04926805 | 49.36372 |  |  | 5.876272 | 980.6984 | 0.05239302 | 1038.463 | 12.37095 | 1004.15 | 0.0001180804 | 0.4498386 | 0.3010241 | 0 | -0.02247217 | 0 | 49.86753 | 5.583004 | 978.0894 | 0.04946209 | 1032.832 | 12.41526 | 998.84 | 0.0001055793 | 0.449996 | 0.2963675 | 0.7994 | -0.02197534 | 0.04849859 | 46.69964
1.054534 | 17835.47 | 2.105858 | 951.1437 | 0.01781738 | 971.3067 | 12.5467 | 530.34 | 9.108729e-05 | 8.749962e-05 | 3.359615e-05 | 0.4499531 | 0.1307997 | 1.111367 | -0.009394987 | 0.08513878 | 15.93833 | 5.840551 | 985.9065 | 0.05165075 | 1043.628 | 12.3902 | 1051.54 | 0.0001190985 | 0.4499102 | 0.3025609 | 0.7694663 | -0.0224253 | 0.0481879 | 49.48111 |  |  | 5.888453 | 980.7855 | 0.05250817 | 1038.675 | 12.37026 | 1005.15 | 0.0001206281 | 0.4498816 | 0.3017137 | 0 | -0.02252769 | 0 | 49.97978 | 5.594318 | 978.1486 | 0.04956947 | 1033.005 | 12.41474 | 999.84 | 0.0001161706 | 0.450139 | 0.2968827 | 0.7989005 | -0.02201668 | 0.04901042 | 46.80305
1.056828 | 17838.16 | 2.110439 | 951.2874 | 0.0178619 | 971.4969 | 12.54638 | 530.84 | 9.01922e-05 | 8.904189e-05 | 3.364837e-05 | 0.4498243 | 0.1311146 | 1.109057 | -0.009419916 | 0.08570846 | 15.97924 | 5.851674 | 985.9492 | 0.05175614 | 1043.783 | 12.38929 | 1052.54 | 0.0001094102 | 0.449996 | 0.3034652 | 0.7689884 | -0.02249809 | 0.04735903 | 49.58395 |  |  | 5.900398 | 980.7371 | 0.05262174 | 1038.741 | 12.3698 | 1006.15 | 0.0001185185 | 0.4499388 | 0.302176 | 0 | -0.02256508 | 0 | 50.08985 | 5.606238 | 978.2636 | 0.0496823 | 1033.244 | 12.41458 | 1000.84 | 0.0001155823 | 0.4499531 | 0.2970478 | 0.7978157 | -0.02202976 | 0.04934933 | 46.91201
1.05905 | 17839.71 | 2.114878 | 951.3702 | 0.01790522 | 971.6237 | 12.54639 | 531.34 | 8.015814e-05 | 8.66428e-05 | 3.369824e-05 | 0.4496384 | 0.1311067 | 1.107016 | -0.009419201 | 0.08584183 | 16.01889 | 5.862433 | 985.9548 | 0.05185827 | 1043.895 | 12.38824 | 1053.54 | 0.0001104241 | 0.4499531 | 0.3045164 | 0.7689484 | -0.02258279 | 0.04904757 | 49.68342 |  |  | 5.912157 | 980.6158 | 0.0527339 | 1038.728 | 12.36922 | 1007.15 | 0.000117159 | 0.4499245 | 0.3027523 | 0 | -0.02261179 | 0 | 50.1982 | 5.617435 | 978.1932 | 0.0497892 | 1033.279 | 12.4141 | 1001.84 | 0.0001114382 | 0.4499102 | 0.2975262 | 0.7970704 | -0.02206836 | 0.04940785 | 47.01436
1.060842 | 17842.6 | 2.118455 | 951.5241 | 0.01793985 | 971.815 | 12.54608 | 531.84 | 8.754264e-05 | 6.925687e-05 | 3.373167e-05 | 0.4496527 | 0.1314211 | 1.106042 | -0.009444078 | 0.08456165 | 16.05085 | 5.873759 | 985.9845 | 0.05196564 | 1044.038 | 12.38836 | 1054.54 | 0.0001165554 | 0.4499817 | 0.3043983 | 0.7686788 | -0.02257322 | 0.05186549 | 49.78813 |  |  | 5.92383 | 980.6511 | 0.05284445 | 1038.88 | 12.3686 | 1008.15 | 0.0001156518 | 0.4499817 | 0.3033734 | 0 | -0.02266187 | 0 | 50.30575 | 5.628526 | 978.1836 | 0.04989477 | 1033.377 | 12.41371 | 1002.84 | 9.708866e-05 | 0.4500103 | 0.2979165 | 0.7966062 | -0.02209976 | 0.05013693 | 47.11574
1.063434 | 17845.63 | 2.123632 | 951.6859 | 0.01799016 | 972.0295 | 12.54597 | 532.34 | 0.0001038828 | 0.0001006126 | 3.379449e-05 | 0.4497242 | 0.1315297 | 1.104955 | -0.009452563 | 0.08439414 | 16.09711 | 5.885744 | 986.0131 | 0.05207927 | 1044.186 | 12.38753 | 1055.54 | 0.0001230683 | 0.4500961 | 0.3052318 | 0.7683365 | -0.02264033 | 0.05282042 | 49.89895 |  |  | 5.935288 | 980.7377 | 0.0529527 | 1039.084 | 12.36834 | 1009.15 | 0.0001188161 | 0.4500818 | 0.3036301 | 0 | -0.02268246 | 0 | 50.41133 | 5.636853 | 978.1351 | 0.04997423 | 1033.407 | 12.41304 | 1003.84 | 0.0001012447 | 0.4498672 | 0.2985846 | 0.7957417 | -0.02215358 | 0.05168469 | 47.19184
1.066044 | 17848.96 | 2.128843 | 951.8634 | 0.01804075 | 972.2604 | 12.54566 | 532.84 | 8.675467e-05 | 0.0001011901 | 3.385773e-05 | 0.44981 | 0.1318397 | 1.104311 | -0.009477063 | 0.0848242 | 16.14369 | 5.898372 | 985.9551 | 0.05219944 | 1044.249 | 12.38689 | 1056.54 | 0.0001200671 | 0.4499674 | 0.3058678 | 0.7679689 | -0.02269169 | 0.05576557 | 50.01571 |  |  | 5.947593 | 980.7001 | 0.05306958 | 1039.164 | 12.36682 | 1010.15 | 0.0001273448 | 0.4499817 | 0.3051532 | 0 | -0.02280547 | 0 | 50.52472 | 5.648775 | 978.1798 | 0.0500874 | 1033.571 | 12.41239 | 1004.84 | 0.0001206267 | 0.4499388 | 0.2992381 | 0.7953435 | -0.02220607 | 0.04976596 | 47.30082
1.067778 | 17851.07 | 2.132307 | 951.976 | 0.0180744 | 972.4083 | 12.54604 | 533.34 | 8.618572e-05 | 6.728992e-05 | 3.388907e-05 | 0.4497671 | 0.1314584 | 1.102558 | -0.009446581 | 0.08703941 | 16.17465 | 5.909758 | 985.8782 | 0.05230791 | 1044.28 | 12.3868 | 1057.54 | 0.000113015 | 0.4499531 | 0.305958 | 0.7678847 | -0.0226991 | 0.05582378 | 50.12097 |  |  | 5.960757 | 980.698 | 0.05319441 | 1039.291 | 12.36594 | 1011.15 | 0.0001216781 | 0.4499674 | 0.3060351 | 0 | -0.02287668 | 0 | 50.64601 | 5.660978 | 978.2075 | 0.05020332 | 1033.72 | 12.4127 | 1005.84 | 0.0001172257 | 0.4499531 | 0.2989225 | 0.7946779 | -0.02218063 | 0.04842028 | 47.41236
1.07036 | 17854 | 2.137462 | 952.132 | 0.0181245 | 972.6168 | 12.54562 | 533.84 | 9.240135e-05 | 0.0001002066 | 3.395119e-05 | 0.4497528 | 0.1318809 | 1.100806 | -0.009480068 | 0.08847144 | 16.22073 | 5.920975 | 985.9803 | 0.05241382 | 1044.499 | 12.38589 | 1058.54 | 0.0001246023 | 0.449996 | 0.3068696 | 0.7672049 | -0.02277239 | 0.05902435 | 50.22468 |  |  | 5.971929 | 980.6694 | 0.05330049 | 1039.371 | 12.36435 | 1012.15 | 0.0001113279 | 0.4499674 | 0.3076185 | 0 | -0.02300457 | 0 | 50.74896 | 5.67222 | 978.1475 | 0.05031054 | 1033.766 | 12.41125 | 1006.84 | 0.0001156085 | 0.4498529 | 0.3003705 | 0.7945523 | -0.02229721 | 0.04942504 | 47.51512
1.072406 | 17857.37 | 2.141547 | 952.3119 | 0.01816402 | 972.8395 | 12.54524 | 534.34 | 8.302434e-05 | 7.904321e-05 | 3.399338e-05 | 0.4497385 | 0.1322556 | 1.099109 | -0.009509725 | 0.08682449 | 16.25726 | 5.934678 | 986.0222 | 0.05254362 | 1044.678 | 12.38529 | 1059.54 | 0.0001218301 | 0.4498816 | 0.3074674 | 0.7667931 | -0.02282051 | 0.05983529 | 50.35138 |  |  | 5.983022 | 980.6671 | 0.05340566 | 1039.477 | 12.36454 | 1013.15 | 0.0001263282 | 0.4498243 | 0.3074333 | 0 | -0.02298963 | 0 | 50.85117 | 5.6841 | 978.1477 | 0.0504235 | 1033.883 | 12.41115 | 1007.84 | 0.000107406 | 0.4499531 | 0.3004757 | 0.7943177 | -0.02230567 | 0.05013923 | 47.6237
1.074517 | 17861.24 | 2.145764 | 952.5181 | 0.01820475 | 973.0903 | 12.54517 | 534.84 | 9.08278e-05 | 8.144602e-05 | 3.403774e-05 | 0.4498386 | 0.1323238 | 1.0971 | -0.009514939 | 0.08653042 | 16.29497 | 5.945341 | 985.9987 | 0.05264491 | 1044.759 | 12.38522 | 1060.54 | 0.0001275415 | 0.4498529 | 0.3075363 | 0.7666617 | -0.0228261 | 0.06182667 | 50.44997 |  |  | 5.997194 | 980.6909 | 0.05353989 | 1039.641 | 12.3636 | 1014.15 | 0.0001267163 | 0.4499102 | 0.3083673 | 0 | -0.02306501 | 0 | 50.98176 | 5.693701 | 978.2402 | 0.05051431 | 1034.074 | 12.41062 | 1008.84 | 0.0001121194 | 0.4501247 | 0.301001 | 0.7937409 | -0.02234778 | 0.05307017 | 47.71146
1.076954 | 17863.79 | 2.15063 | 952.654 | 0.01825207 | 973.2755 | 12.54479 | 535.34 | 9.076591e-05 | 9.46559e-05 | 3.409436e-05 | 0.4496956 | 0.1327053 | 1.094837 | -0.009545184 | 0.08536585 | 16.3385 | 5.960187 | 986.0334 | 0.05278556 | 1044.942 | 12.38438 | 1061.54 | 0.0001184568 | 0.4500246 | 0.3083761 | 0.7663657 | -0.02289373 | 0.06607582 | 50.58723 |  |  | 6.008365 | 980.6315 | 0.05364607 | 1039.688 | 12.36372 | 1015.15 | 0.0001177542 | 0.4499388 | 0.3082547 | 0 | -0.02305601 | 0 | 51.08469 | 5.706524 | 978.1892 | 0.05063647 | 1034.146 | 12.40963 | 1009.84 | 0.0001251114 | 0.4500961 | 0.3019935 | 0.7932546 | -0.0224277 | 0.05575006 | 47.82867
1.079062 | 17866.86 | 2.154841 | 952.818 | 0.01829287 | 973.4832 | 12.54453 | 535.84 | 8.752835e-05 | 8.159876e-05 | 3.413869e-05 | 0.4499245 | 0.1329658 | 1.093226 | -0.009565756 | 0.08664245 | 16.37617 | 5.969033 | 986.0454 | 0.0528694 | 1045.042 | 12.38382 | 1062.54 | 0.0001211955 | 0.4501247 | 0.3089399 | 0.7659926 | -0.02293916 | 0.06913351 | 50.66903 |  |  | 6.020745 | 980.5394 | 0.05376384 | 1039.711 | 12.36225 | 1016.15 | 0.0001208495 | 0.4499388 | 0.3097222 | 0 | -0.02317468 | 0 | 51.19875 | 5.718723 | 978.1631 | 0.05075258 | 1034.238 | 12.40964 | 1010.84 | 0.0001178782 | 0.4499674 | 0.3019807 | 0.7929401 | -0.02242672 | 0.0568355 | 47.94018
1.081337 | 17869.33 | 2.159383 | 952.9497 | 0.01833703 | 973.661 | 12.54423 | 536.34 | 9.786711e-05 | 8.831918e-05 | 3.41892e-05 | 0.44981 | 0.1332717 | 1.092672 | -0.009589987 | 0.08682543 | 16.41681 | 5.984426 | 986.1695 | 0.05301473 | 1045.325 | 12.38406 | 1063.54 | 0.0001073347 | 0.4500246 | 0.3086958 | 0.7658871 | -0.02291927 | 0.06634972 | 50.81136 |  |  | 6.032535 | 980.607 | 0.05387524 | 1039.899 | 12.36146 | 1017.15 | 0.0001244067 | 0.4500103 | 0.3105086 | 0 | -0.02323808 | 0 | 51.30738 | 5.730099 | 978.1362 | 0.05086084 | 1034.32 | 12.40836 | 1011.84 | 0.000111493 | 0.4498959 | 0.3032643 | 0.7930965 | -0.02253004 | 0.05926377 | 48.04416
1.083963 | 17871.38 | 2.164628 | 953.0588 | 0.01838816 | 973.8224 | 12.54416 | 536.84 | 9.286318e-05 | 0.0001022555 | 3.425259e-05 | 0.4497528 | 0.1333409 | 1.092781 | -0.009595387 | 0.08711695 | 16.46374 | 5.9905 | 986.0969 | 0.05307272 | 1045.308 | 12.38281 | 1064.54 | 0.0001092695 | 0.449996 | 0.3099467 | 0 | -0.02302024 | 0 | 50.86753 |  |  | 6.045626 | 980.6309 | 0.05399916 | 1040.052 | 12.36092 | 1018.15 | 0.0001230043 | 0.4499817 | 0.3110471 | 0 | -0.02328154 | 0 | 51.42799 | 5.741022 | 978.1813 | 0.05096441 | 1034.475 | 12.40813 | 1012.84 | 0.0001192501 | 0.4499245 | 0.3034923 | 0.7927445 | -0.02254831 | 0.0600482 | 48.144
1.085987 | 17874.4 | 2.168669 | 953.22 | 0.01842731 | 974.0257 | 12.544 | 537.34 | 9.430104e-05 | 7.82907e-05 | 3.429357e-05 | 0.449667 | 0.1335 | 1.09118 | -0.009607886 | 0.08679673 | 16.49992 | 6.00628 | 986.0119 | 0.05322281 | 1045.374 | 12.38229 | 1065.54 | 0.0001321673 | 0.4500103 | 0.3104746 | 0 | -0.02306294 | 0 | 51.01344 |  |  | 6.057136 | 980.5751 | 0.05410847 | 1040.106 | 12.35995 | 1019.15 | 0.0001268091 | 0.4500103 | 0.3120208 | 0 | -0.02336028 | 0 | 51.53404 | 5.753949 | 978.2936 | 0.05108668 | 1034.72 | 12.40838 | 1013.84 | 0.0001209673 | 0.4498959 | 0.3032395 | 0.7926673 | -0.02252778 | 0.06028735 | 48.26217
1.088686 | 17877.36 | 2.174058 | 953.3778 | 0.01847968 | 974.2383 | 12.54403 | 537.84 | 7.712531e-05 | 0.0001047477 | 3.435907e-05 | 0.4496956 | 0.1334684 | 1.088997 | -0.009605213 | 0.08685142 | 16.54815 | 6.016933 | 985.9748 | 0.05332401 | 1045.439 | 12.38143 | 1066.54 | 0.0001185975 | 0.449996 | 0.3113281 | 0 | -0.02313182 | 0 | 51.11194 |  |  | 6.070988 | 980.5802 | 0.05423966 | 1040.247 | 12.35927 | 1020.15 | 0.0001217305 | 0.4500103 | 0.312698 | 0 | -0.02341498 | 0 | 51.66166 | 5.765215 | 978.3617 | 0.05119338 | 1034.903 | 12.40738 | 1014.84 | 0.0001164778 | 0.4498816 | 0.3042485 | 0.7925441 | -0.02260885 | 0.068184 | 48.36516
1.089849 | 17881.1 | 2.176382 | 953.5774 | 0.01850183 | 974.4644 | 12.54354 | 538.34 | 8.446695e-05 | 4.430115e-05 | 3.43683e-05 | 0.4499245 | 0.1339594 | 1.087916 | -0.009644113 | 0.08600589 | 16.56896 | 6.029999 | 986.0979 | 0.05344722 | 1045.699 | 12.38081 | 1067.54 | 0.0001225172 | 0.4499531 | 0.3119531 | 0 | -0.023182 | 0 | 51.23276 |  |  | 6.081482 | 980.5262 | 0.05433932 | 1040.293 | 12.35884 | 1021.15 | 0.0001167066 | 0.4499245 | 0.3131346 | 0 | -0.02345034 | 0 | 51.75834 | 5.777245 | 978.2674 | 0.05130814 | 1034.92 | 12.40665 | 1015.84 | 0.0001164873 | 0.4499245 | 0.3049691 | 0 | -0.022667 | 0 | 48.47513
1.092915 | 17884.36 | 2.182504 | 953.7512 | 0.01856136 | 974.7004 | 12.54314 | 538.84 | 9.78814e-05 | 0.0001190491 | 3.444688e-05 | 0.4497242 | 0.1343547 | 1.086319 | -0.009675414 | 0.08654915 | 16.62379 | 6.041437 | 986.0168 | 0.05355607 | 1045.725 | 12.38109 | 1068.54 | 0.00011651 | 0.4498672 | 0.311672 | 0 | -0.02315948 | 0 | 51.33851 |  |  | 6.09433 | 980.5936 | 0.05446066 | 1040.49 | 12.35758 | 1022.15 | 0.00012144 | 0.4498672 | 0.3143882 | 0 | -0.02355151 | 0 | 51.87671 | 5.788513 | 978.2905 | 0.05141506 | 1035.055 | 12.40652 | 1016.84 | 0.0001127172 | 0.4500532 | 0.3051015 | 0 | -0.02267761 | 0 | 48.57813
1.094751 | 17887.52 | 2.18617 | 953.9197 | 0.01859678 | 974.9077 | 12.54243 | 539.34 | 9.098016e-05 | 7.084012e-05 | 3.448062e-05 | 0.44981 | 0.1350632 | 1.084968 | -0.009731679 | 0.0864215 | 16.65662 | 6.053301 | 985.9877 | 0.05366868 | 1045.811 | 12.3798 | 1069.54 | 0.0001148663 | 0.4499245 | 0.3129644 | 0 | -0.02326374 | 0 | 51.44821 |  |  | 6.10577 | 980.5138 | 0.05456939 | 1040.518 | 12.35757 | 1023.15 | 0.0001169113 | 0.4498816 | 0.3144003 | 0 | -0.02355261 | 0 | 51.98211 | 5.799788 | 978.281 | 0.05152221 | 1035.155 | 12.40563 | 1017.84 | 0.0001120146 | 0.4500103 | 0.3059953 | 0 | -0.02274956 | 0 | 48.68121
1.097471 | 17889.96 | 2.191603 | 954.05 | 0.01864967 | 975.0927 | 12.54297 | 539.84 | 0.0001102174 | 0.0001057796 | 3.454665e-05 | 0.449667 | 0.1345311 | 1.084103 | -0.009689162 | 0.08449492 | 16.70528 | 6.06441 | 985.9199 | 0.05377432 | 1045.849 | 12.37965 | 1070.54 | 0.0001089474 | 0.4499817 | 0.3131099 | 0 | -0.02327559 | 0 | 51.55092 |  |  | 6.117712 | 980.4189 | 0.05468293 | 1040.534 | 12.35692 | 1024.15 | 0.0001219852 | 0.4499102 | 0.3150521 | 0 | -0.02360543 | 0 | 52.09212 | 5.810916 | 978.2213 | 0.0516282 | 1035.201 | 12.40546 | 1018.84 | 0.0001113263 | 0.4499102 | 0.3061652 | 0 | -0.02276333 | 0 | 48.78293
1.10027 | 17892.61 | 2.197192 | 954.1911 | 0.01870405 | 975.2902 | 12.54316 | 540.34 | 0.000105104 | 0.0001087785 | 3.461534e-05 | 0.4496956 | 0.1343418 | 1.082585 | -0.00967394 | 0.08383338 | 16.75536 | 6.075091 | 985.9936 | 0.05387513 | 1046.033 | 12.37821 | 1071.54 | 0.0001200146 | 0.4500389 | 0.3145454 | 0 | -0.02339123 | 0 | 51.64967 |  |  | 6.130167 | 980.3731 | 0.05480107 | 1040.608 | 12.3565 | 1025.15 | 0.0001292925 | 0.4500103 | 0.3154691 | 0 | -0.02363919 | 0 | 52.20686 | 5.822053 | 978.2639 | 0.05173375 | 1035.355 | 12.40503 | 1019.84 | 0.0001109095 | 0.4500246 | 0.3065979 | 0 | -0.02279808 | 0 | 48.88474
1.102734 | 17895.29 | 2.202113 | 954.3343 | 0.01875188 | 975.4835 | 12.54213 | 540.84 | 8.39837e-05 | 9.56431e-05 | 3.467176e-05 | 0.4498386 | 0.1353643 | 1.081936 | -0.009755232 | 0.083655 | 16.79946 | 6.088413 | 986.0322 | 0.05400116 | 1046.205 | 12.37789 | 1072.54 | 0.000127062 | 0.4500961 | 0.314874 | 0 | -0.02341766 | 0 | 51.77285 |  |  | 6.14357 | 980.4363 | 0.05492764 | 1040.806 | 12.35565 | 1026.15 | 0.0001244257 | 0.4500961 | 0.3163266 | 0 | -0.02370838 | 0 | 52.33032 | 5.833098 | 978.2365 | 0.05183876 | 1035.434 | 12.40394 | 1020.84 | 0.0001124147 | 0.4499674 | 0.3076825 | 0 | -0.02288542 | 0 | 48.98569
1.104476 | 17898.06 | 2.20559 | 954.4817 | 0.01878551 | 975.6673 | 12.54223 | 541.34 | 8.231017e-05 | 6.727502e-05 | 3.470188e-05 | 0.4499531 | 0.1352704 | 1.080504 | -0.009747603 | 0.08525127 | 16.83062 | 6.100503 | 985.9416 | 0.05411618 | 1046.228 | 12.37735 | 1073.54 | 0.0001019048 | 0.4500103 | 0.3154055 | 0 | -0.02346069 | 0 | 51.88463 |  |  | 6.155052 | 980.3596 | 0.05503669 | 1040.838 | 12.35495 | 1027.15 | 0.0001204114 | 0.4499531 | 0.3170215 | 0 | -0.02376466 | 0 | 52.43609 | 5.844536 | 978.3575 | 0.05194674 | 1035.674 | 12.40395 | 1021.84 | 0.00011754 | 0.4499674 | 0.307669 | 0 | -0.02288414 | 0 | 49.09026
1.106856 | 17900.73 | 2.210344 | 954.6241 | 0.01883169 | 975.8582 | 12.54177 | 541.84 | 9.940972e-05 | 9.235367e-05 | 3.475508e-05 | 0.4497242 | 0.1357288 | 1.079167 | -0.009783973 | 0.08549217 | 16.87323 | 6.108794 | 985.8651 | 0.05419512 | 1046.229 | 12.37636 | 1074.54 | 0.0001134826 | 0.4500389 | 0.3164013 | 0 | -0.02354114 | 0 | 51.96128 |  |  | 6.167653 | 980.3742 | 0.05515587 | 1040.976 | 12.35407 | 1028.15 | 0.0001211686 | 0.4499674 | 0.3179005 | 0 | -0.02383567 | 0 | 52.55215 | 5.856606 | 978.3307 | 0.05206145 | 1035.764 | 12.40391 | 1022.84 | 0.0001199693 | 0.4498672 | 0.307717 | 0 | -0.02288804 | 0 | 49.2006
1.109454 | 17903.63 | 2.215531 | 954.7788 | 0.01888208 | 976.066 | 12.54142 | 542.34 | 9.542228e-05 | 0.0001007803 | 3.481595e-05 | 0.4497242 | 0.1360773 | 1.07764 | -0.009811575 | 0.08619899 | 16.91973 | 6.123199 | 985.9138 | 0.05433131 | 1046.422 | 12.37592 | 1075.54 | 0.000131497 | 0.4500103 | 0.3168425 | 0 | -0.02357664 | 0 | 52.09446 |  |  | 6.179286 | 980.3598 | 0.05526603 | 1041.075 | 12.35235 | 1029.15 | 0.0001174542 | 0.4500103 | 0.3196253 | 0 | -0.0239751 | 0 | 52.65931 | 5.86853 | 978.2247 | 0.05217518 | 1035.768 | 12.4033 | 1023.84 | 0.0001130053 | 0.4498529 | 0.3083228 | 0 | -0.02293698 | 0 | 49.30961
1.111635 | 17907.06 | 2.219886 | 954.9619 | 0.01892421 | 976.2948 | 12.54163 | 542.84 | 8.221257e-05 | 8.425117e-05 | 3.486148e-05 | 0.4498672 | 0.1358648 | 1.076267 | -0.009794459 | 0.08594403 | 16.95878 | 6.135093 | 985.9347 | 0.05444384 | 1046.562 | 12.37534 | 1076.54 | 0.0001220091 | 0.4498959 | 0.3174171 | 0 | -0.02362296 | 0 | 52.20442 |  |  | 6.191143 | 980.4163 | 0.05537794 | 1041.252 | 12.35293 | 1030.15 | 0.0001265972 | 0.4498816 | 0.3190441 | 0 | -0.02392804 | 0 | 52.76854 | 5.879207 | 978.169 | 0.0522768 | 1035.814 | 12.40264 | 1024.84 | 0.0001129601 | 0.4500389 | 0.3089855 | 0 | -0.02299042 | 0 | 49.4072
1.113571 | 17910.57 | 2.223752 | 955.1489 | 0.01896152 | 976.5228 | 12.54125 | 543.34 | 8.977322e-05 | 7.463247e-05 | 3.489808e-05 | 0.4496384 | 0.1362482 | 1.075766 | -0.009824805 | 0.08430442 | 16.99345 | 6.147601 | 985.8672 | 0.05456265 | 1046.613 | 12.37475 | 1077.54 | 0.0001256067 | 0.4499245 | 0.3180128 | 0 | -0.02367113 | 0 | 52.32006 |  |  | 6.204606 | 980.4835 | 0.05550497 | 1041.455 | 12.35086 | 1031.15 | 0.0001299496 | 0.4498959 | 0.3211167 | 0 | -0.02409546 | 0 | 52.89255 | 5.891122 | 978.288 | 0.05238927 | 1036.056 | 12.40185 | 1025.84 | 0.0001232775 | 0.4500675 | 0.3097769 | 0 | -0.02305393 | 0 | 49.51611
1.11613 | 17913.125 | 2.228863 | 955.2851 | 0.01901122 | 976.7109375 | 12.54105 | 543.84 | 0.0001036233 | 9.939075e-05 | 3.495737e-05 | 0.4498386 | 0.1364469 | 1.074382 | -0.009840491 | 0.08250785 | 17.03929 | 6.160214 | 985.831 | 0.05468227 | 1046.699 | 12.37462 | 1078.54 | 0.0001184114 | 0.4499531 | 0.3181373 | 0 | -0.02368124 | 0 | 52.43666 |  |  | 6.217133 | 980.4304 | 0.05562374 | 1041.521 | 12.35067 | 1032.15 | 0.0001251972 | 0.4498672 | 0.3212996 | 0 | -0.02411033 | 0 | 53.00796 | 5.903862 | 978.2219 | 0.0525105 | 1036.111 | 12.40147 | 1026.84 | 0.0001247851 | 0.4499531 | 0.3101577 | 0 | -0.0230847 | 0 | 49.63257
1.11876 | 17915.64 | 2.234115 | 955.4193 | 0.0190623 | 976.8983 | 12.54066 | 544.34 | 9.886933e-05 | 0.0001021549 | 3.50191e-05 | 0.4498386 | 0.1368386 | 1.072505 | -0.009871559 | 0.08232555 | 17.0864 | 6.171284 | 985.8269 | 0.05478708 | 1046.804 | 12.37439 | 1079.54 | 0.0001217586 | 0.4498386 | 0.3183695 | 0 | -0.02369997 | 0 | 52.53899 |  |  | 6.229645 | 980.307 | 0.05574268 | 1041.513 | 12.34966 | 1033.15 | 0.0001218662 | 0.4498959 | 0.3223088 | 0 | -0.02419211 | 0 | 53.12321 | 5.916079 | 978.249 | 0.05262627 | 1036.259 | 12.40125 | 1027.84 | 0.0001233942 | 0.4499388 | 0.3103698 | 0 | -0.02310173 | 0 | 49.74425
1.121081 | 17917.66 | 2.23875 | 955.5272 | 0.01910742 | 977.0529 | 12.54001 | 544.84 | 9.013506e-05 | 9.024143e-05 | 3.506978e-05 | 0.44981 | 0.1374896 | 1.070639 | -0.009923308 | 0.08217842 | 17.12799 | 6.184566 | 985.9419 | 0.05491221 | 1047.057 | 12.3731 | 1080.54 | 0.0001259932 | 0.4500103 | 0.3196622 | 0 | -0.02380407 | 0 | 52.66179 |  |  | 6.241507 | 980.3151 | 0.05585483 | 1041.638 | 12.34957 | 1034.15 | 0.0001184376 | 0.4500103 | 0.3224066 | 0 | -0.02420001 | 0 | 53.23246 | 5.928541 | 978.234 | 0.05274457 | 1036.365 | 12.40002 | 1028.84 | 0.0001190095 | 0.449996 | 0.3116006 | 0 | -0.02320084 | 0 | 49.85816
1.123273 | 17920.16 | 2.243128 | 955.6604 | 0.01914992 | 977.231 | 12.54052 | 545.34 | 9.252752e-05 | 8.501485e-05 | 3.511557e-05 | 0.4497242 | 0.1369775 | 1.068884 | -0.009882376 | 0.08151921 | 17.16728 | 6.196482 | 985.9551 | 0.05502493 | 1047.189 | 12.37285 | 1081.54 | 0.0001163812 | 0.4502106 | 0.3199129 | 0 | -0.02382427 | 0 | 52.77196 |  |  | 6.253332 | 980.2392 | 0.05596703 | 1041.673 | 12.34769 | 1035.15 | 0.0001204971 | 0.449996 | 0.3242866 | 0 | -0.02435214 | 0 | 53.34139 | 5.939881 | 978.2588 | 0.05285202 | 1036.502 | 12.40038 | 1029.84 | 0.0001242039 | 0.4499531 | 0.3112428 | 0 | -0.02317199 | 0 | 49.96182
1.125715 | 17922.57 | 2.248003 | 955.7888 | 0.01919732 | 977.4088 | 12.54023 | 545.84 | 9.962397e-05 | 9.479374e-05 | 3.517023e-05 | 0.4498672 | 0.1372682 | 1.067607 | -0.009905403 | 0.0802712 | 17.21103 | 6.207842 | 985.8726 | 0.05513288 | 1047.213 | 12.37237 | 1082.54 | 0.0001106078 | 0.4499245 | 0.3203873 | 0 | -0.0238627 | 0 | 52.87698 |  |  | 6.265606 | 980.1512 | 0.05608351 | 1041.7 | 12.34823 | 1036.15 | 0.00012454 | 0.4500103 | 0.3237386 | 0 | -0.02430797 | 0 | 53.45442 | 5.953382 | 978.2864 | 0.05297992 | 1036.664 | 12.3994 | 1030.84 | 0.0001235275 | 0.4498816 | 0.3122235 | 0 | -0.02325091 | 0 | 50.08524
1.128262 | 17925.62 | 2.253091 | 955.9517 | 0.01924668 | 977.624 | 12.53974 | 546.34 | 9.843845e-05 | 9.872764e-05 | 3.52284e-05 | 0.44981 | 0.1377601 | 1.065815 | -0.009944429 | 0.08108944 | 17.25669 | 6.218604 | 985.8918 | 0.05523461 | 1047.339 | 12.37107 | 1083.54 | 0.0001218588 | 0.4500103 | 0.3216928 | 0 | -0.023968 | 0 | 52.97647 |  |  | 6.27824 | 980.1794 | 0.05620282 | 1041.854 | 12.34727 | 1037.15 | 0.0001211066 | 0.4500246 | 0.324704 | 0 | -0.02438598 | 0 | 53.57078 | 5.964587 | 978.1897 | 0.05308668 | 1036.671 | 12.39911 | 1031.84 | 0.0001146225 | 0.4498672 | 0.3125146 | 0 | -0.02327451 | 0 | 50.18766
1.130644 | 17929.14 | 2.257847 | 956.1393 | 0.01929272 | 977.8615 | 12.54006 | 546.84 | 0.0001023687 | 9.206682e-05 | 3.528037e-05 | 0.4497528 | 0.1374406 | 1.063847 | -0.009918779 | 0.08188484 | 17.29939 | 6.232214 | 985.9645 | 0.05536301 | 1047.551 | 12.37033 | 1084.54 | 0.0001222357 | 0.4500961 | 0.3224334 | 0 | -0.02402765 | 0 | 53.1023 |  |  | 6.289827 | 980.1998 | 0.05631225 | 1041.989 | 12.34625 | 1038.15 | 0.0001244781 | 0.4498529 | 0.3257268 | 0 | -0.02446866 | 0 | 53.67749 | 5.976306 | 978.128 | 0.05319813 | 1036.72 | 12.39825 | 1032.84 | 0.0001197859 | 0.4498959 | 0.3133728 | 0 | -0.02334372 | 0 | 50.29478
1.133388 | 17932.58 | 2.263328 | 956.3229 | 0.01934586 | 978.1015625 | 12.53955 | 547.34 | 9.474144e-05 | 0.0001062937 | 3.534524e-05 | 0.4498386 | 0.1379434 | 1.061911 | -0.00995865 | 0.08222038 | 17.3486 | 6.243051 | 985.8536 | 0.05546612 | 1047.54 | 12.36957 | 1085.54 | 0.0001192393 | 0.4498386 | 0.3231876 | 0 | -0.0240887 | 0 | 53.20249 |  |  | 6.303136 | 980.3069 | 0.05643751 | 1042.233 | 12.34543 | 1039.15 | 0.000131333 | 0.4499245 | 0.3265421 | 0 | -0.02453442 | 0 | 53.80007 | 5.988544 | 978.1948 | 0.05331381 | 1036.911 | 12.39828 | 1033.84 | 0.0001134888 | 0.4500103 | 0.3133473 | 0 | -0.02334155 | 0 | 50.40664
1.135388 | 17934.77 | 2.267321 | 956.4396 | 0.01938465 | 978.2592 | 12.53922 | 547.84 | 9.302268e-05 | 7.756427e-05 | 3.538377e-05 | 0.4495239 | 0.1382773 | 1.059926 | -0.009985132 | 0.08157431 | 17.38446 | 6.256062 | 985.9101 | 0.0555889 | 1047.728 | 12.36952 | 1086.54 | 0.0001287463 | 0.4498672 | 0.323235 | 0 | -0.02409244 | 0 | 53.32278 |  |  | 6.316094 | 980.2529 | 0.05656024 | 1042.303 | 12.34483 | 1040.15 | 0.0001272186 | 0.4499674 | 0.3271437 | 0 | -0.02458316 | 0 | 53.91942 | 5.999004 | 978.2175 | 0.05341287 | 1037.037 | 12.39717 | 1034.84 | 0.0001076585 | 0.4500532 | 0.3144523 | 0 | -0.0234305 | 0 | 50.50225
1.138047 | 17936.42 | 2.27263 | 956.5274 | 0.01943642 | 978.3997 | 12.53908 | 548.34 | 9.600314e-05 | 0.0001035482 | 3.544593e-05 | 0.4497528 | 0.1384153 | 1.059096 | -0.009996032 | 0.08031345 | 17.43214 | 6.2688 | 985.8298 | 0.05570982 | 1047.768 | 12.36903 | 1087.54 | 0.0001226198 | 0.4499531 | 0.3237318 | 0 | -0.02413267 | 0 | 53.44054 |  |  | 6.32858 | 980.206 | 0.05667846 | 1042.375 | 12.34412 | 1041.15 | 0.0001244615 | 0.4498529 | 0.3278541 | 0 | -0.02464069 | 0 | 54.03441 | 6.010076 | 978.2031 | 0.05351789 | 1037.13 | 12.39744 | 1035.84 | 0.0001064105 | 0.4499817 | 0.3141866 | 0 | -0.02340913 | 0 | 50.60345
1.140196 | 17939.14 | 2.276921 | 956.6723 | 0.01947803 | 978.589 | 12.539 | 548.84 | 8.653328e-05 | 8.321553e-05 | 3.548945e-05 | 0.4497242 | 0.1385005 | 1.058123 | -0.01000267 | 0.07962163 | 17.47069 | 6.280586 | 985.8778 | 0.05582103 | 1047.936 | 12.36842 | 1088.54 | 0.00011651 | 0.4499245 | 0.3243424 | 0 | -0.02418186 | 0 | 53.54949 |  |  | 6.340986 | 980.1803 | 0.0567958 | 1042.47 | 12.34275 | 1042.15 | 0.0001262805 | 0.4498959 | 0.3292268 | 0 | -0.02475177 | 0 | 54.14867 | 6.020286 | 978.2155 | 0.05361461 | 1037.243 | 12.39628 | 1036.84 | 0.0001221557 | 0.449996 | 0.31534 | 0 | -0.023502 | 0 | 50.69679
1.14238 | 17941.68 | 2.281283 | 956.8081 | 0.01952035 | 978.7697 | 12.53896 | 549.34 | 9.228471e-05 | 8.464605e-05 | 3.553419e-05 | 0.4498386 | 0.1385341 | 1.056271 | -0.01000521 | 0.07983366 | 17.50988 | 6.292102 | 985.8618 | 0.05593002 | 1048.032 | 12.36782 | 1089.54 | 0.0001081911 | 0.4500389 | 0.3249418 | 0 | -0.02423027 | 0 | 53.65596 |  |  | 6.353836 | 980.2258 | 0.05691697 | 1042.644 | 12.34243 | 1043.15 | 0.0001230924 | 0.4499817 | 0.3295386 | 0 | -0.02477692 | 0 | 54.26701 | 6.034507 | 978.2012 | 0.05374945 | 1037.367 | 12.39632 | 1037.84 | 0.0001289911 | 0.4499245 | 0.3152995 | 0 | -0.02349875 | 0 | 50.82677
1.144817 | 17944.34 | 2.28615 | 956.9497 | 0.01956761 | 978.9611 | 12.53859 | 549.84 | 8.36409e-05 | 9.451434e-05 | 3.558782e-05 | 0.4498672 | 0.1389126 | 1.055252 | -0.01003522 | 0.08060417 | 17.55361 | 6.302224 | 985.8815 | 0.05602562 | 1048.153 | 12.36589 | 1090.54 | 0.0001221498 | 0.4500961 | 0.3268656 | 0 | -0.02438554 | 0 | 53.74953 |  |  | 6.365605 | 980.1063 | 0.05702873 | 1042.632 | 12.34123 | 1044.15 | 0.0001254496 | 0.4500389 | 0.3307432 | 0 | -0.02487456 | 0 | 54.3754 | 6.046084 | 978.2856 | 0.05385873 | 1037.57 | 12.39492 | 1038.84 | 0.0001153489 | 0.4499388 | 0.3167072 | 0 | -0.023612 | 0 | 50.93261
1.146568 | 17945.97 | 2.289647 | 957.0369 | 0.01960161 | 979.0837 | 12.53804 | 550.34 | 9.350355e-05 | 6.80089e-05 | 3.561728e-05 | 0.4498386 | 0.1394534 | 1.054423 | -0.01007822 | 0.0822861 | 17.58504 | 6.316532 | 985.8079 | 0.05616129 | 1048.216 | 12.36638 | 1091.54 | 0.0001365856 | 0.4500675 | 0.326377 | 0 | -0.02434622 | 0 | 53.8818 |  |  | 6.378926 | 980.1247 | 0.05715446 | 1042.782 | 12.34074 | 1045.15 | 0.000132133 | 0.4500675 | 0.3312336 | 0 | -0.02491421 | 0 | 54.49807 | 6.057576 | 978.2429 | 0.05396784 | 1037.637 | 12.39468 | 1039.84 | 0.0001223153 | 0.4499388 | 0.3169421 | 0 | -0.02363099 | 0 | 51.03766
1.149499 | 17948.63 | 2.2955 | 957.1785 | 0.01965854 | 979.2846 | 12.53774 | 550.84 | 0.0001022402 | 0.0001138449 | 3.568829e-05 | 0.44981 | 0.1397567 | 1.053031 | -0.01010225 | 0.08382661 | 17.63764 | 6.329541 | 985.8786 | 0.05628389 | 1048.419 | 12.36567 | 1092.54 | 0.0001212957 | 0.4500389 | 0.3270857 | 0 | -0.02440331 | 0 | 54.00207 |  |  | 6.392031 | 980.0536 | 0.05727858 | 1042.835 | 12.33967 | 1046.15 | 0.0001270901 | 0.4499674 | 0.3323058 | 0 | -0.02500108 | 0 | 54.61876 | 6.070548 | 978.1336 | 0.05409129 | 1037.648 | 12.39398 | 1040.84 | 0.0001124171 | 0.4498529 | 0.3176472 | 0 | -0.02368797 | 0 | 51.15622
1.151688 | 17951.86 | 2.299871 | 957.3509 | 0.01970082 | 979.5029 | 12.53758 | 551.34 | 9.239421e-05 | 8.457154e-05 | 3.573262e-05 | 0.4496098 | 0.1399215 | 1.05175 | -0.0101152 | 0.08258718 | 17.67693 | 6.340791 | 985.8212 | 0.05639054 | 1048.469 | 12.36489 | 1093.54 | 0.000117357 | 0.4498959 | 0.3278669 | 0 | -0.02446648 | 0 | 54.10607 |  |  | 6.404344 | 980.0081 | 0.05739507 | 1042.907 | 12.33865 | 1047.15 | 0.0001246757 | 0.4498816 | 0.3333206 | 0 | -0.02508326 | 0 | 54.73213 | 6.08006 | 978.1215 | 0.05418146 | 1037.728 | 12.39292 | 1041.84 | 0.0001196216 | 0.4499674 | 0.3187079 | 0 | -0.02377344 | 0 | 51.24316
1.154126 | 17955.18 | 2.30474 | 957.528 | 0.01974797 | 979.7307 | 12.53766 | 551.84 | 9.332739e-05 | 9.429082e-05 | 3.578568e-05 | 0.4497814 | 0.1398355 | 1.050475 | -0.01010816 | 0.08068627 | 17.7207 | 6.353013 | 985.7766 | 0.05650628 | 1048.542 | 12.36409 | 1094.54 | 0.0001237864 | 0.4499245 | 0.3286668 | 0 | -0.02453114 | 0 | 54.21905 |  |  | 6.416966 | 979.9761 | 0.0575144 | 1042.997 | 12.33801 | 1048.15 | 0.0001372283 | 0.4499102 | 0.3339639 | 0 | -0.02513537 | 0 | 54.84836 | 6.094472 | 978.211 | 0.05431751 | 1037.964 | 12.39334 | 1042.84 | 0.0001369411 | 0.4500246 | 0.3182798 | 0 | -0.0237388 | 0 | 51.37489
1.156362 | 17957.26 | 2.309204 | 957.639 | 0.01979137 | 979.887 | 12.53747 | 552.34 | 8.354806e-05 | 8.679926e-05 | 3.583185e-05 | 0.4496956 | 0.1400233 | 1.04951 | -0.01012302 | 0.07977675 | 17.76084 | 6.365549 | 985.7305 | 0.05662499 | 1048.617 | 12.36378 | 1095.54 | 0.0001174834 | 0.4499531 | 0.3289812 | 0 | -0.0245566 | 0 | 54.33492 |  |  | 6.43179 | 979.9427 | 0.0576545 | 1043.107 | 12.33805 | 1049.15 | 0.0001204709 | 0.4498529 | 0.333926 | 0 | -0.02513235 | 0 | 54.98484 | 6.107448 | 978.1247 | 0.05444084 | 1037.999 | 12.39254 | 1043.84 | 0.0001195097 | 0.4499817 | 0.3190826 | 0 | -0.02380362 | 0 | 51.4935
1.15831 | 17959.71 | 2.313095 | 957.7692 | 0.01982908 | 980.0575 | 12.53695 | 552.84 | 8.219828e-05 | 7.542223e-05 | 3.586766e-05 | 0.4500103 | 0.1405446 | 1.047863 | -0.01016442 | 0.08015454 | 17.79583 | 6.376509 | 985.674 | 0.05672885 | 1048.665 | 12.36301 | 1096.54 | 0.0001175311 | 0.4499245 | 0.3297513 | 0 | -0.02461888 | 0 | 54.43624 |  |  | 6.441061 | 979.8423 | 0.05774251 | 1043.091 | 12.33631 | 1050.15 | 0.0001146923 | 0.4498959 | 0.3356646 | 0 | -0.02527322 | 0 | 55.0702 | 6.118374 | 978.1339 | 0.05454426 | 1038.116 | 12.39185 | 1044.84 | 0.0001194644 | 0.4500103 | 0.3197747 | 0 | -0.02385936 | 0 | 51.59336
1.160478 | 17961.84 | 2.317424 | 957.8831 | 0.01987114 | 980.2155 | 12.53696 | 553.34 | 9.831942e-05 | 8.412823e-05 | 3.591127e-05 | 0.4497814 | 0.1405338 | 1.045898 | -0.01016344 | 0.08168454 | 17.83476 | 6.389055 | 985.702 | 0.05684723 | 1048.818 | 12.36222 | 1097.54 | 0.0001240464 | 0.4500389 | 0.330544 | 0 | -0.02468284 | 0 | 54.55219 |  |  | 6.454728 | 979.8726 | 0.05787136 | 1043.257 | 12.33558 | 1051.15 | 0.0001343473 | 0.4500818 | 0.3363933 | 0 | -0.02533214 | 0 | 55.19603 | 6.131341 | 978.0869 | 0.05466728 | 1038.193 | 12.39095 | 1045.84 | 0.0001242587 | 0.4499817 | 0.3206718 | 0 | -0.02393172 | 0 | 51.71188
1.163233 | 17963.91 | 2.322926 | 957.9934 | 0.01992472 | 980.381 | 12.53675 | 553.84 | 0.0001040756 | 0.0001071505 | 3.597558e-05 | 0.4497242 | 0.1407507 | 1.043507 | -0.01018061 | 0.08187401 | 17.88426 | 6.401319 | 985.7459 | 0.05696286 | 1048.986 | 12.36153 | 1098.54 | 0.0001217395 | 0.4500961 | 0.3312287 | 0 | -0.02473807 | 0 | 54.66555 |  |  | 6.46793 | 979.881 | 0.0579959 | 1043.395 | 12.33459 | 1052.15 | 0.0001219138 | 0.4500675 | 0.3373787 | 0 | -0.02541189 | 0 | 55.31758 | 6.143226 | 978.1745 | 0.05477935 | 1038.402 | 12.39123 | 1046.84 | 0.0001211983 | 0.4499531 | 0.3203925 | 0 | -0.02390907 | 0 | 51.8205
1.165689 | 17965.55 | 2.327831 | 958.0812 | 0.01997251 | 980.5179 | 12.53662 | 554.34 | 8.994938e-05 | 9.557977e-05 | 3.602934e-05 | 0.4497528 | 0.1408738 | 1.041113 | -0.01019033 | 0.08241504 | 17.92839 | 6.413403 | 985.7474 | 0.05707699 | 1049.106 | 12.36084 | 1099.54 | 0.0001251176 | 0.4499817 | 0.3319171 | 0 | -0.02479366 | 0 | 54.77725 |  |  | 6.479111 | 979.8352 | 0.05810163 | 1043.456 | 12.33402 | 1053.15 | 0.0001211066 | 0.4499388 | 0.3379549 | 0 | -0.02545861 | 0 | 55.42051 | 6.155581 | 978.212 | 0.05489612 | 1038.563 | 12.39033 | 1047.84 | 0.000119493 | 0.4498672 | 0.3212927 | 0 | -0.02398154 | 0 | 51.93344
1.167738 | 17968.16 | 2.331921 | 958.2203 | 0.02001213 | 980.6995 | 12.53641 | 554.84 | 8.726887e-05 | 7.925555e-05 | 3.60683e-05 | 0.4497814 | 0.1410867 | 1.040155 | -0.01020715 | 0.0836635 | 17.96519 | 6.426342 | 985.748 | 0.0571992 | 1049.234 | 12.36095 | 1100.54 | 0.0001217204 | 0.4500103 | 0.3318101 | 0 | -0.02478502 | 0 | 54.89686 |  |  | 6.492151 | 979.8187 | 0.05822475 | 1043.566 | 12.33341 | 1054.15 | 0.0001330259 | 0.4499817 | 0.3385653 | 0 | -0.02550804 | 0 | 55.54057 | 6.167124 | 978.1251 | 0.05500583 | 1038.583 | 12.38994 | 1048.84 | 0.0001129101 | 0.4498672 | 0.3216844 | 0 | -0.02401325 | 0 | 52.03895
1.17006 | 17971.61 | 2.336558 | 958.404 | 0.02005697 | 980.9319 | 12.5365 | 555.34 | 8.899478e-05 | 8.967891e-05 | 3.611657e-05 | 0.4498386 | 0.141002 | 1.038457 | -0.01020022 | 0.08492759 | 18.00691 | 6.437747 | 985.7621 | 0.05730682 | 1049.362 | 12.35979 | 1101.54 | 0.0001197331 | 0.4500103 | 0.3329726 | 0 | -0.02487888 | 0 | 55.00228 |  |  | 6.505716 | 979.8456 | 0.05835258 | 1043.728 | 12.33209 | 1055.15 | 0.000126221 | 0.4499531 | 0.3398786 | 0 | -0.02561432 | 0 | 55.66545 | 6.178163 | 978.0194 | 0.05511083 | 1038.579 | 12.38882 | 1049.84 | 0.0001136222 | 0.4499674 | 0.3228008 | 0 | -0.02410338 | 0 | 52.13984
1.172194 | 17975.28 | 2.340821 | 958.5997 | 0.0200981 | 981.173 | 12.53612 | 555.84 | 8.856866e-05 | 8.225814e-05 | 3.615807e-05 | 0.449667 | 0.1413747 | 1.036476 | -0.01022972 | 0.0865548 | 18.04528 | 6.450289 | 985.6539 | 0.05742582 | 1049.37 | 12.35906 | 1102.54 | 0.0001157275 | 0.4499245 | 0.3337036 | 0 | -0.02493811 | 0 | 55.11821 |  |  | 6.517396 | 979.8775 | 0.0584626 | 1043.876 | 12.33199 | 1056.15 | 0.0001197781 | 0.4498959 | 0.3399779 | 0 | -0.02562231 | 0 | 55.77298 | 6.189849 | 978.0678 | 0.05522117 | 1038.745 | 12.38843 | 1050.84 | 0.0001139247 | 0.4500389 | 0.3231984 | 0 | -0.02413535 | 0 | 52.24663
1.174495 | 17977.49 | 2.345415 | 958.7176 | 0.02014274 | 981.3378 | 12.53619 | 556.34 | 9.250848e-05 | 8.927286e-05 | 3.620581e-05 | 0.4500103 | 0.1413099 | 1.034731 | -0.01022443 | 0.08712922 | 18.08663 | 6.460892 | 985.5876 | 0.05752629 | 1049.404 | 12.35791 | 1103.54 | 0.0001138858 | 0.4499531 | 0.3348452 | 0 | -0.02503045 | 0 | 55.21621 |  |  | 6.529672 | 979.8026 | 0.05857875 | 1043.917 | 12.3308 | 1057.15 | 0.0001220686 | 0.4499531 | 0.3411696 | 0 | -0.02571892 | 0 | 55.88599 | 6.200948 | 978.0108 | 0.05532649 | 1038.793 | 12.38809 | 1051.84 | 0.0001151226 | 0.4500246 | 0.3235341 | 0 | -0.02416249 | 0 | 52.34807
1.176827 | 17979.63 | 2.350072 | 958.8319 | 0.020188 | 981.4995 | 12.53602 | 556.84 | 9.25061e-05 | 9.051338e-05 | 3.625457e-05 | 0.449667 | 0.1414806 | 1.03342 | -0.01023792 | 0.08713602 | 18.12856 | 6.473066 | 985.5547 | 0.05764139 | 1049.489 | 12.35754 | 1104.54 | 0.0001242015 | 0.4498672 | 0.3352203 | 0 | -0.0250608 | 0 | 55.32872 |  |  | 6.541809 | 979.6873 | 0.05869378 | 1043.913 | 12.32929 | 1058.15 | 0.0001298734 | 0.4498243 | 0.3426856 | 0 | -0.02584187 | 0 | 55.99773 | 6.212873 | 977.9333 | 0.05543971 | 1038.827 | 12.38746 | 1052.84 | 0.0001200622 | 0.4499674 | 0.3241688 | 0 | -0.02421378 | 0 | 52.45705
1.179127 | 17982.04 | 2.354666 | 958.9603 | 0.02023259 | 981.6749 | 12.53518 | 557.34 | 8.331714e-05 | 8.918718e-05 | 3.630206e-05 | 0.4496098 | 0.1423204 | 1.031547 | -0.01030471 | 0.08498445 | 18.16992 | 6.485733 | 985.6106 | 0.05776066 | 1049.674 | 12.35686 | 1105.54 | 0.0001286079 | 0.4499531 | 0.3358966 | 0 | -0.02511535 | 0 | 55.44579 |  |  | 6.555646 | 979.6674 | 0.05882435 | 1044.027 | 12.32867 | 1059.15 | 0.0001329521 | 0.4498816 | 0.3432977 | 0 | -0.02589147 | 0 | 56.12509 | 6.22496 | 977.955 | 0.05555395 | 1038.968 | 12.38699 | 1053.84 | 0.0001157038 | 0.4499531 | 0.3246381 | 0 | -0.02425156 | 0 | 52.56751
1.180999 | 17984.44 | 2.358403 | 959.0885 | 0.02026879 | 981.842 | 12.53553 | 557.84 | 8.450742e-05 | 7.240474e-05 | 3.633442e-05 | 0.44981 | 0.1419665 | 1.029543 | -0.01027637 | 0.08382682 | 18.20358 | 6.498788 | 985.6257 | 0.05788379 | 1049.818 | 12.35606 | 1106.54 | 0.0001234906 | 0.4500961 | 0.3367034 | 0 | -0.0251805 | 0 | 55.56645 |  |  | 6.5684 | 979.7427 | 0.05894422 | 1044.232 | 12.32835 | 1060.15 | 0.0001218257 | 0.4500389 | 0.3436172 | 0 | -0.02591722 | 0 | 56.24249 | 6.236014 | 977.9673 | 0.05565844 | 1039.09 | 12.38659 | 1054.84 | 0.000118607 | 0.4499531 | 0.325037 | 0 | -0.0242837 | 0 | 52.66852
1.183359 | 17986.92 | 2.363116 | 959.2203 | 0.02031454 | 982.0222 | 12.53516 | 558.34 | 9.699821e-05 | 9.149313e-05 | 3.638381e-05 | 0.4498386 | 0.1423425 | 1.028565 | -0.0103062 | 0.08355235 | 18.24603 | 6.510431 | 985.6044 | 0.05799378 | 1049.91 | 12.35546 | 1107.54 | 0.0001240965 | 0.4500961 | 0.3372962 | 0 | -0.02522843 | 0 | 55.67406 |  |  | 6.580011 | 979.6576 | 0.0590541 | 1044.255 | 12.32754 | 1061.15 | 0.0001289591 | 0.4500818 | 0.3444323 | 0 | -0.02598337 | 0 | 56.34938 | 6.248681 | 978.0646 | 0.05577776 | 1039.317 | 12.38545 | 1055.84 | 0.000128298 | 0.4500103 | 0.3261731 | 0 | -0.02437511 | 0 | 52.78429
1.185856 | 17988.96 | 2.368103 | 959.3291 | 0.02036304 | 982.1813 | 12.53498 | 558.84 | 8.759501e-05 | 9.700656e-05 | 3.643805e-05 | 0.4497814 | 0.1425229 | 1.027314 | -0.01032048 | 0.08492427 | 18.29095 | 6.523607 | 985.5461 | 0.05811842 | 1049.978 | 12.35464 | 1108.54 | 0.0001267423 | 0.4499531 | 0.3381179 | 0 | -0.02529492 | 0 | 55.79583 |  |  | 6.594192 | 979.594 | 0.05918808 | 1044.326 | 12.32628 | 1062.15 | 0.0001301687 | 0.4500246 | 0.3456936 | 0 | -0.02608564 | 0 | 56.4799 | 6.261673 | 978.0509 | 0.05590069 | 1039.429 | 12.38492 | 1056.84 | 0.0001243064 | 0.4499388 | 0.326701 | 0 | -0.02441769 | 0 | 52.90303
1.187745 | 17991.62 | 2.371876 | 959.4711 | 0.02039954 | 982.363 | 12.53458 | 559.34 | 9.254657e-05 | 7.298961e-05 | 3.647073e-05 | 0.4497242 | 0.1429169 | 1.026061 | -0.01035173 | 0.08459184 | 18.32494 | 6.535779 | 985.6765 | 0.05823257 | 1050.237 | 12.35426 | 1109.54 | 0.000125893 | 0.4499245 | 0.3385045 | 0 | -0.02532594 | 0 | 55.90833 |  |  | 6.606045 | 979.5139 | 0.05930019 | 1044.357 | 12.32553 | 1063.15 | 0.0001266139 | 0.4498529 | 0.3464456 | 0 | -0.02614668 | 0 | 56.58899 | 6.273543 | 977.9686 | 0.05601335 | 1039.458 | 12.38471 | 1057.84 | 0.0001257925 | 0.4497814 | 0.3269151 | 0 | -0.02443509 | 0 | 53.0115
1.19049 | 17994.29 | 2.377358 | 959.6135 | 0.02045278 | 982.5614 | 12.53481 | 559.84 | 9.60817e-05 | 0.0001064762 | 3.653325e-05 | 0.449667 | 0.1426906 | 1.02466 | -0.01033355 | 0.08336837 | 18.37433 | 6.548785 | 985.6573 | 0.05835537 | 1050.345 | 12.35355 | 1110.54 | 0.0001227868 | 0.4499817 | 0.3392056 | 0 | -0.02538263 | 0 | 56.02855 |  |  | 6.619514 | 979.5834 | 0.05942678 | 1044.563 | 12.32431 | 1064.15 | 0.0001340592 | 0.4499245 | 0.3476669 | 0 | -0.0262455 | 0 | 56.71296 | 6.286832 | 977.9461 | 0.0561391 | 1039.564 | 12.38433 | 1058.84 | 0.0001285433 | 0.4498672 | 0.3272979 | 0 | -0.02446598 | 0 | 53.13294
1.192557 | 17997.24 | 2.381484 | 959.7711 | 0.02049268 | 982.7623 | 12.53469 | 560.34 | 8.851152e-05 | 7.980689e-05 | 3.657186e-05 | 0.44981 | 0.1428077 | 1.022235 | -0.01034272 | 0.08240595 | 18.41151 | 6.560337 | 985.7034 | 0.05846408 | 1050.508 | 12.35199 | 1111.54 | 0.0001223264 | 0.4499531 | 0.3407729 | 0 | -0.02550921 | 0 | 56.13532 |  |  | 6.632857 | 979.5352 | 0.05955273 | 1044.642 | 12.32358 | 1065.15 | 0.0001266686 | 0.4499245 | 0.348397 | 0 | -0.02630472 | 0 | 56.83576 | 6.299251 | 978.0546 | 0.05625596 | 1039.801 | 12.38344 | 1059.84 | 0.0001173805 | 0.4500389 | 0.3281857 | 0 | -0.02453738 | 0 | 53.24644
1.194923 | 17999.86 | 2.386209 | 959.9107 | 0.02053851 | 982.9506 | 12.53408 | 560.84 | 0.0001007928 | 9.165332e-05 | 3.662097e-05 | 0.4499531 | 0.1434207 | 1.020604 | -0.01039143 | 0.08216014 | 18.4541 | 6.573251 | 985.6721 | 0.05858605 | 1050.602 | 12.35141 | 1112.54 | 0.0001307407 | 0.4499817 | 0.3413523 | 0 | -0.02555609 | 0 | 56.25468 |  |  | 6.644848 | 979.4797 | 0.05966598 | 1044.701 | 12.32296 | 1066.15 | 0.0001329164 | 0.4499388 | 0.349007 | 0 | -0.02635424 | 0 | 56.94612 | 6.310308 | 977.892 | 0.0563613 | 1039.736 | 12.38325 | 1060.84 | 0.000118245 | 0.4500246 | 0.328378 | 0 | -0.02455315 | 0 | 53.34748
1.197604 | 18002.78 | 2.391563 | 960.0665 | 0.02059044 | 983.1616 | 12.53383 | 561.34 | 0.0001060039 | 0.0001038723 | 3.668087e-05 | 0.4496098 | 0.1436709 | 1.019024 | -0.01041122 | 0.08289985 | 18.50237 | 6.586485 | 985.6308 | 0.05871107 | 1050.688 | 12.35112 | 1113.54 | 0.0001301323 | 0.4499245 | 0.3416403 | 0 | -0.02557944 | 0 | 56.377 |  |  | 6.65944 | 979.3809 | 0.05980392 | 1044.738 | 12.32177 | 1067.15 | 0.0001319616 | 0.4498959 | 0.3502009 | 0 | -0.02645113 | 0 | 57.0804 | 6.3229 | 977.8205 | 0.05648068 | 1039.783 | 12.38266 | 1061.84 | 0.0001336592 | 0.4500675 | 0.3289627 | 0 | -0.02460041 | 0 | 53.46254
1.200231 | 18004.57 | 2.396809 | 960.1617 | 0.02064152 | 983.3094 | 12.53386 | 561.84 | 9.826943e-05 | 0.0001021475 | 3.673913e-05 | 0.4499245 | 0.1436403 | 1.017211 | -0.01040868 | 0.08348314 | 18.54966 | 6.599277 | 985.5962 | 0.05883188 | 1050.777 | 12.3499 | 1114.54 | 0.0001228536 | 0.4499817 | 0.3428563 | 0 | -0.0256778 | 0 | 56.49523 |  |  | 6.67124 | 979.4337 | 0.05991481 | 1044.91 | 12.32099 | 1068.15 | 0.0001257162 | 0.4499245 | 0.350983 | 0 | -0.02651442 | 0 | 57.18899 | 6.33704 | 977.7749 | 0.05661453 | 1039.873 | 12.38191 | 1062.84 | 0.0001300486 | 0.4499674 | 0.3297183 | 0 | -0.02466141 | 0 | 53.59174
1.202525 | 18006.55 | 2.40139 | 960.2673 | 0.02068604 | 983.4616 | 12.5338 | 562.34 | 8.318621e-05 | 8.904561e-05 | 3.678564e-05 | 0.4496384 | 0.1436995 | 1.015197 | -0.01041329 | 0.08383241 | 18.59096 | 6.611055 | 985.4728 | 0.05894358 | 1050.762 | 12.34931 | 1115.54 | 0.0001046341 | 0.4500389 | 0.3434461 | 0 | -0.02572569 | 0 | 56.60408 |  |  | 6.684583 | 979.4157 | 0.06004056 | 1045.022 | 12.31994 | 1069.15 | 0.0001280472 | 0.4500103 | 0.3520286 | 0 | -0.02659919 | 0 | 57.31178 | 6.34891 | 977.8802 | 0.05672616 | 1040.101 | 12.38196 | 1063.84 | 0.0001183808 | 0.4499245 | 0.3296605 | 0 | -0.02465657 | 0 | 53.7002
1.204397 | 18008.68 | 2.405128 | 960.3809 | 0.02072227 | 983.6138 | 12.53373 | 562.84 | 9.028266e-05 | 7.246807e-05 | 3.681734e-05 | 0.4496384 | 0.1437729 | 1.013925 | -0.01041902 | 0.08235155 | 18.62467 | 6.620204 | 985.4098 | 0.05903016 | 1050.785 | 12.34846 | 1116.54 | 0.0001254969 | 0.4500675 | 0.3443 | 0 | -0.02579482 | 0 | 56.68862 |  |  | 6.69685 | 979.3333 | 0.06015647 | 1045.054 | 12.31844 | 1070.15 | 0.0001272591 | 0.4500103 | 0.3535337 | 0 | -0.0267213 | 0 | 57.42466 | 6.360716 | 977.8607 | 0.0568378 | 1040.196 | 12.381 | 1064.84 | 0.0001158491 | 0.4499674 | 0.3306288 | 0 | -0.02473469 | 0 | 53.80807
1.207046 | 18011.59 | 2.410419 | 960.5362 | 0.02077358 | 983.8237 | 12.53344 | 563.34 | 0.0001013642 | 0.0001026094 | 3.687574e-05 | 0.4499531 | 0.1440552 | 1.012418 | -0.01044136 | 0.08232483 | 18.67238 | 6.636155 | 985.4185 | 0.05918046 | 1050.951 | 12.34771 | 1117.54 | 0.0001449213 | 0.4500961 | 0.3450543 | 0 | -0.02585579 | 0 | 56.83602 |  |  | 6.710035 | 979.2776 | 0.0602809 | 1045.124 | 12.31788 | 1071.15 | 0.0001333259 | 0.4500103 | 0.3540894 | 0 | -0.02676643 | 0 | 57.54598 | 6.37208 | 977.8227 | 0.05694535 | 1040.266 | 12.38048 | 1065.84 | 0.0001087136 | 0.4499102 | 0.3311472 | 0 | -0.02477655 | 0 | 53.91191
1.209473 | 18014.97 | 2.415264 | 960.7165 | 0.02082044 | 984.0549 | 12.53303 | 563.84 | 9.973347e-05 | 9.372458e-05 | 3.692615e-05 | 0.4499245 | 0.144467 | 1.010413 | -0.010474 | 0.08203319 | 18.7161 | 6.649188 | 985.4431 | 0.05930317 | 1051.106 | 12.34703 | 1118.54 | 0.000118755 | 0.4499531 | 0.3457329 | 0 | -0.02591061 | 0 | 56.95645 |  |  | 6.723515 | 979.2357 | 0.060408 | 1045.211 | 12.31693 | 1072.15 | 0.0001309544 | 0.4499245 | 0.3550384 | 0 | -0.02684342 | 0 | 57.67001 | 6.382459 | 977.7428 | 0.05704379 | 1040.283 | 12.37941 | 1066.84 | 0.0001187118 | 0.4499245 | 0.3322182 | 0 | -0.02486306 | 0 | 54.00674
1.21204 | 18018.34 | 2.420392 | 960.8961 | 0.02087006 | 984.2881 | 12.53301 | 564.34 | 9.975014e-05 | 9.924173e-05 | 3.698136e-05 | 0.4499817 | 0.144486 | 1.008363 | -0.01047533 | 0.08185375 | 18.76236 | 6.659906 | 985.3975 | 0.05940441 | 1051.163 | 12.34592 | 1119.54 | 0.0001160162 | 0.4499245 | 0.346837 | 0 | -0.02599996 | 0 | 57.05549 |  |  | 6.736226 | 979.2468 | 0.0605276 | 1045.347 | 12.31619 | 1073.15 | 0.0001299425 | 0.4499531 | 0.355779 | 0 | -0.02690344 | 0 | 57.78696 | 6.395822 | 977.8416 | 0.05716951 | 1040.519 | 12.37896 | 1067.84 | 0.0001228654 | 0.4499674 | 0.3326646 | 0 | -0.02489889 | 0 | 54.12884
1.214468 | 18020.25 | 2.42524 | 960.998 | 0.0209172 | 984.4391 | 12.5327 | 564.84 | 0.0001025401 | 9.42722e-05 | 3.703207e-05 | 0.4496098 | 0.1447971 | 1.00716 | -0.01050003 | 0.08038201 | 18.8061 | 6.672392 | 985.3781 | 0.05952216 | 1051.265 | 12.34525 | 1120.54 | 0.0001241848 | 0.4499245 | 0.3475056 | 0 | -0.02605406 | 0 | 57.17086 |  |  | 6.749504 | 979.1973 | 0.06065281 | 1045.424 | 12.31582 | 1074.15 | 0.0001270734 | 0.4498672 | 0.356149 | 0 | -0.02693352 | 0 | 57.90912 | 6.407032 | 977.7744 | 0.05727571 | 1040.557 | 12.37796 | 1068.84 | 0.0001181783 | 0.4499245 | 0.3336629 | 0 | -0.02497952 | 0 | 54.23126
1.217175 | 18021.86 | 2.430646 | 961.0837 | 0.02096985 | 984.5789 | 12.53242 | 565.34 | 9.13301e-05 | 0.0001053177 | 3.709247e-05 | 0.4496956 | 0.1450813 | 1.005709 | -0.01052259 | 0.07920453 | 18.85489 | 6.684743 | 985.3751 | 0.05963855 | 1051.384 | 12.34445 | 1121.54 | 0.0001265443 | 0.4498959 | 0.348312 | 0 | -0.02611928 | 0 | 57.28499 |  |  | 6.761641 | 979.0701 | 0.06076766 | 1045.407 | 12.31449 | 1075.15 | 0.0001311449 | 0.4498386 | 0.3574841 | 0 | -0.02704196 | 0 | 58.02078 | 6.419458 | 977.7253 | 0.0573933 | 1040.626 | 12.3778 | 1069.84 | 0.0001174424 | 0.4499817 | 0.3338229 | 0 | -0.02499251 | 0 | 54.34479
1.219041 | 18024.0625 | 2.434373 | 961.2013 | 0.02100596 | 984.7352 | 12.5325 | 565.84 | 8.640949e-05 | 7.220358e-05 | 3.712349e-05 | 0.4495525 | 0.1450019 | 1.004381 | -0.01051614 | 0.07862451 | 18.88852 | 6.6977 | 985.4067 | 0.05976045 | 1051.545 | 12.34371 | 1122.54 | 0.0001309196 | 0.4499817 | 0.3490491 | 0 | -0.02617884 | 0 | 57.40472 |  |  | 6.775733 | 979.0513 | 0.06090035 | 1045.525 | 12.31397 | 1076.15 | 0.000134483 | 0.4499817 | 0.3580012 | 0 | -0.02708391 | 0 | 58.15041 | 6.43052 | 977.6629 | 0.05749806 | 1040.668 | 12.37742 | 1070.84 | 0.0001285267 | 0.4500389 | 0.3342034 | 0 | -0.0250233 | 0 | 54.44586
1.221502 | 18026.05 | 2.439287 | 961.3071 | 0.02105373 | 984.8908 | 12.53223 | 566.34 | 9.836941e-05 | 9.554252e-05 | 3.717507e-05 | 0.4496956 | 0.1452668 | 1.003256 | -0.01053715 | 0.07892023 | 18.93288 | 6.710927 | 985.3237 | 0.05988547 | 1051.587 | 12.3427 | 1123.54 | 0.000118848 | 0.4500389 | 0.3500611 | 0 | -0.02626083 | 0 | 57.52693 |  |  | 6.788537 | 979.0532 | 0.06102082 | 1045.653 | 12.31365 | 1077.15 | 0.0001318068 | 0.4500103 | 0.3583248 | 0 | -0.02711015 | 0 | 58.2682 | 6.445163 | 977.704 | 0.05763609 | 1040.855 | 12.3771 | 1071.84 | 0.0001406065 | 0.4499245 | 0.3345282 | 0 | -0.02504943 | 0 | 54.57963
1.223967 | 18028.27 | 2.444209 | 961.4258 | 0.02110153 | 985.0597 | 12.53205 | 566.84 | 9.492236e-05 | 9.560958e-05 | 3.722661e-05 | 0.4498672 | 0.1454485 | 1.001222 | -0.01055151 | 0.07967072 | 18.97732 | 6.72147 | 985.2133 | 0.05998535 | 1051.573 | 12.34162 | 1124.54 | 0.0001276369 | 0.4500103 | 0.3511353 | 0 | -0.0263479 | 0 | 57.62434 |  |  | 6.802094 | 978.9841 | 0.06114869 | 1045.712 | 12.31218 | 1078.15 | 0.0001290568 | 0.4500103 | 0.3597906 | 0 | -0.02722912 | 0 | 58.3929 | 6.458642 | 977.797 | 0.05776285 | 1041.085 | 12.37627 | 1072.84 | 0.0001205528 | 0.4499531 | 0.3353519 | 0 | -0.02511572 | 0 | 54.70278
1.226256 | 18030.27 | 2.448779 | 961.5321 | 0.02114592 | 985.2126 | 12.53152 | 567.34 | 9.024457e-05 | 8.877739e-05 | 3.727204e-05 | 0.4499531 | 0.1459737 | 0.999621 | -0.01059327 | 0.0810739 | 19.01857 | 6.736454 | 985.2092 | 0.06012648 | 1051.716 | 12.34132 | 1125.54 | 0.0001337157 | 0.4499531 | 0.3514403 | 0 | -0.02637259 | 0 | 57.76277 |  |  | 6.814349 | 978.9066 | 0.06126434 | 1045.749 | 12.31128 | 1079.15 | 0.0001290377 | 0.4500389 | 0.3606911 | 0 | -0.02730227 | 0 | 58.50562 | 6.469274 | 977.7056 | 0.05786366 | 1041.092 | 12.37453 | 1073.84 | 0.0001188904 | 0.4499531 | 0.3370918 | 0 | -0.02525624 | 0 | 54.79992
1.228486 | 18033.08 | 2.453234 | 961.682 | 0.02118904 | 985.409 | 12.53166 | 567.84 | 9.13301e-05 | 8.623302e-05 | 3.731516e-05 | 0.4498959 | 0.1458418 | 0.9983633 | -0.0105826 | 0.08186437 | 19.0588 | 6.748213 | 985.3359 | 0.06023654 | 1051.967 | 12.34099 | 1126.54 | 0.000122813 | 0.4500389 | 0.3517672 | 0 | -0.02639881 | 0 | 57.87142 |  |  | 6.827901 | 978.8656 | 0.06139201 | 1045.838 | 12.31092 | 1080.15 | 0.0001320521 | 0.4499245 | 0.3610542 | 0 | -0.02733179 | 0 | 58.63027 | 6.48242 | 977.5822 | 0.05798835 | 1041.089 | 12.37456 | 1074.84 | 0.0001261712 | 0.4498386 | 0.337068 | 0 | -0.02525452 | 0 | 54.92001
1.230829 | 18035.83 | 2.457912 | 961.829 | 0.02123435 | 985.6046 | 12.53144 | 568.34 | 9.12206e-05 | 9.062886e-05 | 3.736206e-05 | 0.4496956 | 0.146055 | 0.9963363 | -0.01059945 | 0.08025569 | 19.10105 | 6.761017 | 985.2977 | 0.06035728 | 1052.053 | 12.33971 | 1127.54 | 0.0001364043 | 0.4500389 | 0.3530516 | 0 | -0.02650278 | 0 | 57.98972 |  |  | 6.840759 | 978.9486 | 0.06151252 | 1046.052 | 12.30944 | 1081.15 | 0.0001317401 | 0.4499245 | 0.3625348 | 0 | -0.02745173 | 0 | 58.74853 | 6.494508 | 977.6102 | 0.05810227 | 1041.237 | 12.37354 | 1075.84 | 0.0001253162 | 0.4499245 | 0.3380805 | 0 | -0.02533617 | 0 | 55.03044
1.233054 | 18038.65 | 2.462356 | 961.9791 | 0.02127736 | 985.8011 | 12.53107 | 568.84 | 8.579054e-05 | 8.60095e-05 | 3.740482e-05 | 0.4496956 | 0.1464262 | 0.9941022 | -0.01062889 | 0.07887965 | 19.14118 | 6.775494 | 985.2645 | 0.06049374 | 1052.16 | 12.33818 | 1128.54 | 0.0001320767 | 0.4499531 | 0.3545827 | 0 | -0.02662671 | 0 | 58.12348 |  |  | 6.854249 | 978.9102 | 0.06163955 | 1046.143 | 12.30861 | 1082.15 | 0.0001306782 | 0.4500389 | 0.3633634 | 0 | -0.02751901 | 0 | 58.87261 | 6.507483 | 977.6474 | 0.0582245 | 1041.404 | 12.37327 | 1076.84 | 0.0001299842 | 0.4500389 | 0.3383491 | 0 | -0.02535778 | 0 | 55.14897
1.235125 | 18040.13 | 2.466491 | 962.058 | 0.02131758 | 985.9218 | 12.53137 | 569.34 | 0.0001017284 | 8.044019e-05 | 3.744261e-05 | 0.4498386 | 0.1461309 | 0.992967 | -0.01060526 | 0.07843203 | 19.17854 | 6.787432 | 985.2015 | 0.06060644 | 1052.21 | 12.33812 | 1129.54 | 0.0001254731 | 0.4499817 | 0.3546368 | 0 | -0.02663119 | 0 | 58.23377 |  |  | 6.866895 | 978.82 | 0.06175888 | 1046.171 | 12.30764 | 1083.15 | 0.0001354402 | 0.4499531 | 0.3643336 | 0 | -0.02759786 | 0 | 58.98891 | 6.520505 | 977.5906 | 0.05834763 | 1041.47 | 12.37249 | 1077.84 | 0.0001294198 | 0.4500389 | 0.3391345 | 0 | -0.02542125 | 0 | 55.26793
1.238148 | 18042.55 | 2.472529 | 962.1871 | 0.02137625 | 986.1122 | 12.53099 | 569.84 | 0.0001012523 | 0.0001173466 | 3.751272e-05 | 0.4500389 | 0.146512 | 0.9914231 | -0.01063552 | 0.07845408 | 19.23309 | 6.800589 | 985.1741 | 0.06073041 | 1052.311 | 12.33825 | 1130.54 | 0.0001142914 | 0.4498672 | 0.3545147 | 0 | -0.02662137 | 0 | 58.35532 |  |  | 6.881337 | 978.7473 | 0.06189501 | 1046.234 | 12.30661 | 1084.15 | 0.000133114 | 0.4498386 | 0.3653626 | 0 | -0.02768145 | 0 | 59.12174 | 6.533367 | 977.5342 | 0.05846924 | 1041.536 | 12.37267 | 1078.84 | 0.0001237419 | 0.4500103 | 0.3389544 | 0 | -0.02540681 | 0 | 55.38542
1.240195 | 18044.34 | 2.476616 | 962.2828 | 0.02141594 | 986.2496 | 12.53048 | 570.34 | 9.432008e-05 | 7.938594e-05 | 3.754943e-05 | 0.4496384 | 0.147021 | 0.9890292 | -0.01067599 | 0.07931384 | 19.27002 | 6.81029 | 985.1944 | 0.06082159 | 1052.428 | 12.33613 | 1131.54 | 0.0001237482 | 0.4498959 | 0.3566274 | 0 | -0.02679228 | 0 | 58.44494 |  |  | 6.893518 | 978.782 | 0.06200932 | 1046.391 | 12.30598 | 1085.15 | 0.0001267305 | 0.4498959 | 0.3659942 | 0 | -0.02773264 | 0 | 59.23375 | 6.545253 | 977.5129 | 0.05858146 | 1041.63 | 12.37106 | 1079.84 | 0.0001165469 | 0.4499245 | 0.3405657 | 0 | -0.02553688 | 0 | 55.49399
1.242872 | 18046.04 | 2.481961 | 962.3733 | 0.02146795 | 986.3938 | 12.53077 | 570.84 | 9.807422e-05 | 0.0001040213 | 3.760766e-05 | 0.4495811 | 0.1467306 | 0.988077 | -0.01065275 | 0.08016408 | 19.31831 | 6.825338 | 985.1608 | 0.06096336 | 1052.54 | 12.33686 | 1132.54 | 0.0001403193 | 0.4500389 | 0.355902 | 0 | -0.02673364 | 0 | 58.58396 |  |  | 6.906684 | 978.6535 | 0.06213368 | 1046.382 | 12.30487 | 1086.15 | 0.0001304092 | 0.4499245 | 0.3670985 | 0 | -0.02782244 | 0 | 59.35482 | 6.556676 | 977.5323 | 0.05868908 | 1041.762 | 12.37085 | 1080.84 | 0.0001218366 | 0.4499531 | 0.3407711 | 0 | -0.02555342 | 0 | 55.59833
1.245107 | 18047.74 | 2.486424 | 962.4639 | 0.02151133 | 986.5297 | 12.53096 | 571.34 | 7.900357e-05 | 8.676201e-05 | 3.765067e-05 | 0.4496384 | 0.1465341 | 0.9865593 | -0.01063699 | 0.08130627 | 19.35865 | 6.838354 | 985.1136 | 0.06108607 | 1052.618 | 12.3355 | 1133.54 | 0.0001207804 | 0.4500675 | 0.3572631 | 0 | -0.02684387 | 0 | 58.7042 |  |  | 6.9196 | 978.6025 | 0.0622553 | 1046.454 | 12.30456 | 1087.15 | 0.0001358735 | 0.4500103 | 0.3674155 | 0 | -0.02784825 | 0 | 59.47358 | 6.569621 | 977.5 | 0.05881131 | 1041.854 | 12.37039 | 1081.84 | 0.0001287315 | 0.4500103 | 0.3412378 | 0 | -0.02559114 | 0 | 55.71657
1.246828 | 18050.38 | 2.489861 | 962.6049 | 0.02154451 | 986.7073 | 12.52999 | 571.84 | 9.382493e-05 | 6.634742e-05 | 3.767576e-05 | 0.44981 | 0.147512 | 0.9847385 | -0.01071481 | 0.08336562 | 19.38971 | 6.849494 | 985.1746 | 0.06119054 | 1052.793 | 12.33575 | 1134.54 | 0.0001254397 | 0.4500389 | 0.3570138 | 0 | -0.02682359 | 0 | 58.80711 |  |  | 6.933858 | 978.4742 | 0.06238991 | 1046.456 | 12.30284 | 1088.15 | 0.0001342759 | 0.4500675 | 0.3691274 | 0 | -0.02798737 | 0 | 59.60468 | 6.582423 | 977.4292 | 0.05893236 | 1041.904 | 12.36992 | 1082.84 | 0.0001248899 | 0.4499245 | 0.341702 | 0 | -0.02562872 | 0 | 55.8335
1.249805 | 18053.76 | 2.495806 | 962.7851 | 0.02160209 | 986.9492 | 12.53005 | 572.34 | 0.0001060705 | 0.0001151711 | 3.774346e-05 | 0.4498959 | 0.1474472 | 0.9832101 | -0.01070946 | 0.08451194 | 19.44346 | 6.863442 | 985.2271 | 0.06132145 | 1052.986 | 12.3335 | 1135.54 | 0.000129691 | 0.4499817 | 0.3592561 | 0 | -0.02700498 | 0 | 58.93597 |  |  | 6.946455 | 978.4623 | 0.0625083 | 1046.567 | 12.30165 | 1089.15 | 0.0001307592 | 0.4499531 | 0.3703197 | 0 | -0.02808416 | 0 | 59.72048 | 6.594599 | 977.4622 | 0.05904698 | 1042.058 | 12.36876 | 1083.84 | 0.0001090994 | 0.44981 | 0.3428675 | 0 | -0.02572274 | 0 | 55.94471
1.252139 | 18057.09 | 2.500468 | 962.9626 | 0.02164713 | 987.1761 | 12.53016 | 572.84 | 8.849248e-05 | 9.006634e-05 | 3.778913e-05 | 0.4499531 | 0.1473361 | 0.981769 | -0.01070042 | 0.08464897 | 19.48561 | 6.875433 | 985.1348 | 0.0614347 | 1053.006 | 12.33174 | 1136.54 | 0.0001232258 | 0.4500103 | 0.3610173 | 0 | -0.0271477 | 0 | 59.04674 |  |  | 6.96001 | 978.5397 | 0.06263526 | 1046.782 | 12.30014 | 1090.15 | 0.0001342188 | 0.4500103 | 0.3718346 | 0 | -0.02820699 | 0 | 59.84511 | 6.604242 | 977.5608 | 0.05913739 | 1042.257 | 12.3676 | 1084.84 | 0.0001215365 | 0.4498959 | 0.344022 | 0 | -0.02581577 | 0 | 56.0328
1.254236 | 18058.73 | 2.504656 | 963.05 | 0.02168781 | 987.306 | 12.52924 | 573.34 | 7.832988e-05 | 8.137152e-05 | 3.782714e-05 | 0.4498672 | 0.1482572 | 0.9795666 | -0.01077377 | 0.08301354 | 19.52347 | 6.888087 | 985.1102 | 0.06155383 | 1053.104 | 12.33097 | 1137.54 | 0.0001277586 | 0.4499817 | 0.3617912 | 0 | -0.02721039 | 0 | 59.16364 |  |  | 6.973298 | 978.4826 | 0.06276035 | 1046.851 | 12.30009 | 1091.15 | 0.0001310211 | 0.4499531 | 0.3718831 | 0 | -0.02821102 | 0 | 59.96728 | 6.618906 | 977.4989 | 0.05927591 | 1042.335 | 12.36771 | 1085.84 | 0.0001347523 | 0.4499817 | 0.3439174 | 0 | -0.02580743 | 0 | 56.16674
1.256062 | 18060.31 | 2.508301 | 963.1343 | 0.02172321 | 987.4275 | 12.52952 | 573.84 | 8.959468e-05 | 7.078797e-05 | 3.785586e-05 | 0.4496384 | 0.147979 | 0.9780303 | -0.0107515 | 0.08077035 | 19.55644 | 6.900984 | 985.0122 | 0.06167562 | 1053.127 | 12.33166 | 1138.54 | 0.0001485308 | 0.4498672 | 0.361104 | 0 | -0.02715493 | 0 | 59.28277 |  |  | 6.986214 | 978.3664 | 0.06288221 | 1046.853 | 12.29885 | 1092.15 | 0.0001317878 | 0.4497814 | 0.3731185 | 0 | -0.0283115 | 0 | 60.08602 | 6.631193 | 977.4541 | 0.05939193 | 1042.407 | 12.36794 | 1086.84 | 0.0001248232 | 0.4500675 | 0.3436834 | 0 | -0.02578861 | 0 | 56.27897
1.258723 | 18062.77 | 2.513615 | 963.2656 | 0.02177477 | 987.6133 | 12.52933 | 574.34 | 0.0001067823 | 0.0001031198 | 3.791268e-05 | 0.449667 | 0.1481679 | 0.9769534 | -0.01076643 | 0.07853354 | 19.6045 | 6.917793 | 985.0579 | 0.0618334 | 1053.341 | 12.33038 | 1139.54 | 0.0001299176 | 0.4498672 | 0.3623814 | 0 | -0.02725827 | 0 | 59.43804 |  |  | 6.999656 | 978.297 | 0.06300876 | 1046.91 | 12.29845 | 1093.15 | 0.0001374379 | 0.4498672 | 0.3735208 | 0 | -0.02834426 | 0 | 60.20958 | 6.643871 | 977.3937 | 0.05951169 | 1042.467 | 12.36675 | 1087.84 | 0.0001239158 | 0.4500675 | 0.3448695 | 0 | -0.02588446 | 0 | 56.39476
1.261409 | 18065.05 | 2.518979 | 963.3871 | 0.02182685 | 987.7896 | 12.52934 | 574.84 | 0.0001011904 | 0.0001041703 | 3.797031e-05 | 0.4496098 | 0.1481602 | 0.9751232 | -0.01076569 | 0.07755918 | 19.65303 | 6.926968 | 984.9796 | 0.06192005 | 1053.348 | 12.32894 | 1140.54 | 0.0001149355 | 0.4500389 | 0.3638201 | 0 | -0.02737489 | 0 | 59.52278 |  |  | 7.013702 | 978.3257 | 0.0631405 | 1047.079 | 12.29738 | 1094.15 | 0.0001346497 | 0.4499531 | 0.3745924 | 0 | -0.02843121 | 0 | 60.33869 | 6.655976 | 977.3479 | 0.05962598 | 1042.536 | 12.36607 | 1088.84 | 0.0001249875 | 0.4499245 | 0.3455564 | 0 | -0.02593999 | 0 | 56.50532
1.26379 | 18067.15 | 2.523734 | 963.4993 | 0.021873 | 987.9504 | 12.52898 | 575.34 | 0.000100381 | 9.229407e-05 | 3.801752e-05 | 0.4499817 | 0.1485228 | 0.9734126 | -0.01079449 | 0.07647307 | 19.69604 | 6.94078 | 984.8522 | 0.06205055 | 1053.347 | 12.32789 | 1141.54 | 0.0001297745 | 0.4500675 | 0.3648717 | 0 | -0.02746027 | 0 | 59.65035 |  |  | 7.026586 | 978.2079 | 0.06326202 | 1047.078 | 12.29654 | 1095.15 | 0.0001289377 | 0.4499531 | 0.3754317 | 0 | -0.02849955 | 0 | 60.45711 | 6.668868 | 977.364 | 0.05974735 | 1042.679 | 12.36519 | 1089.84 | 0.0001337354 | 0.4499817 | 0.3464315 | 0 | -0.02601062 | 0 | 56.62306
1.266436 | 18068.46 | 2.529018 | 963.5692 | 0.02192446 | 988.0731 | 12.52898 | 575.84 | 9.628166e-05 | 0.0001029149 | 3.807387e-05 | 0.4497528 | 0.1485173 | 0.9721702 | -0.01079397 | 0.0762938 | 19.74384 | 6.952923 | 984.7613 | 0.06216514 | 1053.37 | 12.32756 | 1142.54 | 0.0001227629 | 0.4500103 | 0.3652038 | 0 | -0.02748731 | 0 | 59.76248 |  |  | 7.039489 | 978.1298 | 0.06338352 | 1047.121 | 12.29556 | 1096.15 | 0.0001353545 | 0.4500103 | 0.3764139 | 0 | -0.02857943 | 0 | 60.5757 | 6.682723 | 977.3214 | 0.05987807 | 1042.769 | 12.36442 | 1090.84 | 0.0001239015 | 0.4499531 | 0.3471995 | 0 | -0.0260727 | 0 | 56.74959
1.268612 | 18070.8 | 2.533362 | 963.694 | 0.02196655 | 988.2429 | 12.52883 | 576.34 | 9.617454e-05 | 8.418411e-05 | 3.811387e-05 | 0.4496956 | 0.1486655 | 0.9703391 | -0.01080566 | 0.07560808 | 19.78316 | 6.965333 | 984.8519 | 0.06228128 | 1053.589 | 12.32613 | 1143.54 | 0.0001281785 | 0.4500961 | 0.3666258 | 0 | -0.02760232 | 0 | 59.87709 |  |  | 7.053657 | 978.0006 | 0.06351712 | 1047.121 | 12.29474 | 1097.15 | 0.0001341735 | 0.4500675 | 0.3772295 | 0 | -0.02864587 | 0 | 60.7059 | 6.693648 | 977.2504 | 0.05998132 | 1042.8 | 12.36331 | 1091.84 | 0.0001275407 | 0.4498386 | 0.3483172 | 0 | -0.02616308 | 0 | 56.84936
1.271252 | 18073.8 | 2.538635 | 963.8538 | 0.0220176 | 988.4575 | 12.52863 | 576.84 | 0.0001029258 | 0.000102099 | 3.816933e-05 | 0.44981 | 0.148864 | 0.969179 | -0.01082133 | 0.07503301 | 19.83088 | 6.978558 | 984.8176 | 0.06240572 | 1053.682 | 12.32526 | 1144.54 | 0.0001307455 | 0.4499817 | 0.3674977 | 0 | -0.027673 | 0 | 59.99923 |  |  | 7.066324 | 978.013 | 0.06363593 | 1047.258 | 12.29358 | 1098.15 | 0.0001274258 | 0.4500103 | 0.3783909 | 0 | -0.02874017 | 0 | 60.8223 | 6.708231 | 977.2493 | 0.06011866 | 1042.942 | 12.36403 | 1092.84 | 0.0001411638 | 0.4499531 | 0.3475958 | 0 | -0.02610483 | 0 | 56.98253
1.273766 | 18076.35 | 2.543655 | 963.9895 | 0.02206625 | 988.6451 | 12.52815 | 577.34 | 0.0001005881 | 9.731203e-05 | 3.822055e-05 | 0.4496956 | 0.1493521 | 0.9677674 | -0.01086011 | 0.07430441 | 19.87631 | 6.991482 | 984.8292 | 0.06252707 | 1053.822 | 12.32397 | 1145.54 | 0.0001279184 | 0.4498959 | 0.3687875 | 0 | -0.02777745 | 0 | 60.11858 |  |  | 7.079142 | 978.1112 | 0.06375571 | 1047.489 | 12.29342 | 1099.15 | 0.0001334783 | 0.4498959 | 0.3785476 | 0 | -0.02875274 | 0 | 60.94009 | 6.721881 | 977.3396 | 0.06024673 | 1043.171 | 12.36192 | 1093.84 | 0.0001303939 | 0.4498959 | 0.3496999 | 0 | -0.02627459 | 0 | 57.10718
1.276289 | 18077.97 | 2.548694 | 964.0762 | 0.02211525 | 988.7825 | 12.52818 | 577.84 | 9.944066e-05 | 9.800121e-05 | 3.827228e-05 | 0.4498672 | 0.1493168 | 0.9667342 | -0.0108572 | 0.07507589 | 19.92193 | 7.004142 | 984.8087 | 0.0626461 | 1053.925 | 12.32373 | 1146.54 | 0.0001260337 | 0.4500103 | 0.3690304 | 0 | -0.02779716 | 0 | 60.23549 |  |  | 7.09302 | 978.0796 | 0.06388607 | 1047.591 | 12.29201 | 1100.15 | 0.0001407617 | 0.4498386 | 0.3799599 | 0 | -0.02886749 | 0 | 61.06763 | 6.73431 | 977.2825 | 0.06036403 | 1043.232 | 12.36233 | 1094.84 | 0.0001302391 | 0.4498672 | 0.3492962 | 0 | -0.02624208 | 0 | 57.22069
1.278745 | 18079.59 | 2.553599 | 964.1623 | 0.02216295 | 988.9182 | 12.52792 | 578.34 | 8.707367e-05 | 9.538606e-05 | 3.832166e-05 | 0.4496956 | 0.1495771 | 0.9646178 | -0.01087787 | 0.07674474 | 19.96633 | 7.016689 | 984.767 | 0.06276416 | 1054.004 | 12.32254 | 1147.54 | 0.0001265896 | 0.4498959 | 0.3702232 | 0 | -0.02789386 | 0 | 60.35136 |  |  | 7.107294 | 977.8835 | 0.06402093 | 1047.521 | 12.29183 | 1101.15 | 0.0001374212 | 0.4499245 | 0.3801421 | 0 | -0.02888261 | 0 | 61.1988 | 6.747929 | 977.1837 | 0.06049274 | 1043.259 | 12.36166 | 1095.84 | 0.0001175901 | 0.4501247 | 0.3499679 | 0 | -0.02629649 | 0 | 57.34505
1.280649 | 18080.87 | 2.557401 | 964.2306 | 0.02219991 | 989.025 | 12.52749 | 578.84 | 8.066996e-05 | 7.392094e-05 | 3.835241e-05 | 0.4499245 | 0.1500101 | 0.9630619 | -0.01091234 | 0.0788222 | 20.00076 | 7.02946 | 984.7518 | 0.06288417 | 1054.113 | 12.32144 | 1148.54 | 0.0001279733 | 0.4498959 | 0.3713218 | 0 | -0.02798289 | 0 | 60.46929 |  |  | 7.120504 | 977.885 | 0.06414482 | 1047.651 | 12.29082 | 1102.15 | 0.0001400712 | 0.4499817 | 0.3811498 | 0 | -0.02896446 | 0 | 61.32017 | 6.757828 | 977.0936 | 0.06058637 | 1043.26 | 12.35942 | 1096.84 | 0.000116354 | 0.4500961 | 0.3521995 | 0 | -0.02647689 | 0 | 57.43544
1.282785 | 18082.69 | 2.561666 | 964.328 | 0.0222413 | 989.166 | 12.52721 | 579.34 | 9.328454e-05 | 8.277595e-05 | 3.839075e-05 | 0.4497242 | 0.1502861 | 0.962131 | -0.01093424 | 0.07949131 | 20.03937 | 7.042284 | 984.6599 | 0.06300507 | 1054.141 | 12.32088 | 1149.54 | 0.0001285864 | 0.4500389 | 0.3718849 | 0 | -0.02802867 | 0 | 60.5877 |  |  | 7.135309 | 977.8256 | 0.06428394 | 1047.732 | 12.2901 | 1103.15 | 0.0001375117 | 0.4499245 | 0.3818766 | 0 | -0.02902361 | 0 | 61.45619 | 6.7712 | 977.099 | 0.06071219 | 1043.396 | 12.35888 | 1097.84 | 0.000139842 | 0.4498959 | 0.3527475 | 0 | -0.02652115 | 0 | 57.55753
1.285321 | 18084.43 | 2.56673 | 964.4208 | 0.02229051 | 989.31 | 12.52724 | 579.84 | 9.910024e-05 | 9.842962e-05 | 3.844252e-05 | 0.4496098 | 0.1502573 | 0.9612941 | -0.01093185 | 0.08094018 | 20.08523 | 7.055177 | 984.6161 | 0.06312636 | 1054.221 | 12.32013 | 1150.54 | 0.0001314516 | 0.4499817 | 0.3726259 | 0 | -0.02808879 | 0 | 60.70675 |  |  | 7.148006 | 977.7597 | 0.06440333 | 1047.786 | 12.28888 | 1104.15 | 0.0001324306 | 0.4499817 | 0.3830887 | 0 | -0.02912218 | 0 | 61.57284 | 6.785796 | 977.0396 | 0.06084985 | 1043.475 | 12.35924 | 1098.84 | 0.0001409899 | 0.4499245 | 0.3523856 | 0 | -0.02649201 | 0 | 57.6908
1.287748 | 18087.58 | 2.571576 | 964.5888 | 0.02233735 | 989.5291 | 12.52699 | 580.34 | 0.0001008095 | 9.367615e-05 | 3.849011e-05 | 0.4497242 | 0.1505101 | 0.960426 | -0.01095184 | 0.08169802 | 20.12912 | 7.068574 | 984.616 | 0.06325212 | 1054.353 | 12.31888 | 1151.54 | 0.000129023 | 0.4500961 | 0.3738797 | 0 | -0.02819039 | 0 | 60.83044 |  |  | 7.161795 | 977.638 | 0.0645332 | 1047.79 | 12.28864 | 1105.15 | 0.000132364 | 0.4500675 | 0.3833275 | 0 | -0.02914178 | 0 | 61.69951 | 6.799398 | 976.9518 | 0.06097827 | 1043.515 | 12.35982 | 1099.84 | 0.0001342069 | 0.4499245 | 0.3518024 | 0 | -0.02644505 | 0 | 57.81497
1.290369 | 18090.4375 | 2.576811 | 964.741 | 0.02238803 | 989.7357 | 12.52746 | 580.84 | 8.55025e-05 | 0.0001013689 | 3.854424e-05 | 0.4500103 | 0.1500395 | 0.9593989 | -0.01091415 | 0.08155279 | 20.17654 | 7.080982 | 984.6334 | 0.0633685 | 1054.494 | 12.31777 | 1152.54 | 0.0001304759 | 0.4500961 | 0.3749909 | 0 | -0.02828042 | 0 | 60.94501 |  |  | 7.174479 | 977.5807 | 0.06465239 | 1047.853 | 12.28777 | 1106.15 | 0.0001349735 | 0.4499817 | 0.3842 | 0 | -0.02921276 | 0 | 61.81602 | 6.812638 | 976.9062 | 0.06110306 | 1043.595 | 12.35896 | 1100.84 | 0.0001040407 | 0.4498959 | 0.3526636 | 0 | -0.02651469 | 0 | 57.93583
1.292029 | 18093.54 | 2.580126 | 964.9066 | 0.02241991 | 989.9376 | 12.52715 | 581.34 | 9.979061e-05 | 6.374717e-05 | 3.856591e-05 | 0.4501247 | 0.1503496 | 0.9582957 | -0.01093872 | 0.08087765 | 20.20658 | 7.094669 | 984.542 | 0.06349744 | 1054.531 | 12.31703 | 1153.54 | 0.0001342596 | 0.4499245 | 0.3757316 | 0 | -0.02834061 | 0 | 61.07138 |  |  | 7.188789 | 977.549 | 0.06478668 | 1047.959 | 12.28678 | 1107.15 | 0.0001433498 | 0.4500103 | 0.3851917 | 0 | -0.0292934 | 0 | 61.94746 | 6.820206 | 976.9418 | 0.06117407 | 1043.707 | 12.35747 | 1101.84 | 0.0001186046 | 0.4499245 | 0.3541546 | 0 | -0.02663509 | 0 | 58.00492
1.295366 | 18095.19 | 2.58679 | 964.9946 | 0.02248477 | 990.0922 | 12.52637 | 581.84 | 0.0001045255 | 0.0001297258 | 3.864425e-05 | 0.4495811 | 0.1511287 | 0.9573476 | -0.01100075 | 0.07920529 | 20.26695 | 7.107834 | 984.5182 | 0.0636211 | 1054.635 | 12.31606 | 1154.54 | 0.0001321864 | 0.4499817 | 0.3767015 | 0 | -0.02841927 | 0 | 61.19292 |  |  | 7.203149 | 977.4693 | 0.06492165 | 1048.014 | 12.28539 | 1108.15 | 0.0001341354 | 0.4499531 | 0.3865849 | 0 | -0.02940674 | 0 | 62.07934 | 6.836359 | 976.8872 | 0.06132628 | 1043.807 | 12.35724 | 1102.84 | 0.0001418783 | 0.4499245 | 0.3543889 | 0 | -0.02665411 | 0 | 58.15238
1.297263 | 18096.86 | 2.590579 | 965.0836 | 0.02252152 | 990.22 | 12.52619 | 582.34 | 9.26156e-05 | 7.350743e-05 | 3.867418e-05 | 0.4496098 | 0.1513097 | 0.9557415 | -0.01101509 | 0.07781114 | 20.30129 | 7.121106 | 984.4726 | 0.06374588 | 1054.717 | 12.31572 | 1155.54 | 0.0001355383 | 0.4499531 | 0.3770407 | 0 | -0.02844684 | 0 | 61.31545 |  |  | 7.215616 | 977.3719 | 0.06503896 | 1048.031 | 12.28483 | 1109.15 | 0.0001370878 | 0.44981 | 0.38714 | 0 | -0.02945201 | 0 | 62.19384 | 6.848581 | 976.8038 | 0.06144166 | 1043.837 | 12.35697 | 1103.84 | 0.0001300486 | 0.4500103 | 0.354655 | 0 | -0.02667575 | 0 | 58.26394
1.300004 | 18098.4 | 2.596051 | 965.1659 | 0.02257475 | 990.3572 | 12.5257 | 582.84 | 0.0001015451 | 0.0001064613 | 3.873234e-05 | 0.4497814 | 0.1517969 | 0.9550012 | -0.01105387 | 0.07617097 | 20.35089 | 7.134941 | 984.5866 | 0.06387508 | 1054.975 | 12.31405 | 1156.54 | 0.0001336894 | 0.4498959 | 0.3787066 | 0 | -0.02858168 | 0 | 61.44318 |  |  | 7.230567 | 977.4139 | 0.06517883 | 1048.222 | 12.28336 | 1110.15 | 0.0001436546 | 0.4498959 | 0.3886136 | 0 | -0.02957172 | 0 | 62.33113 | 6.862368 | 976.7377 | 0.06157164 | 1043.901 | 12.35624 | 1104.84 | 0.0001286291 | 0.4500389 | 0.3553863 | 0 | -0.02673495 | 0 | 58.38978
1.302348 | 18100.27 | 2.600733 | 965.2654 | 0.0226202 | 990.5046 | 12.52589 | 583.34 | 9.368209e-05 | 9.088963e-05 | 3.877704e-05 | 0.4498386 | 0.1516085 | 0.9536793 | -0.01103874 | 0.07606672 | 20.39332 | 7.147844 | 984.505 | 0.06399655 | 1055.015 | 12.3139 | 1157.54 | 0.0001331121 | 0.4499531 | 0.3788608 | 0 | -0.02859432 | 0 | 61.5623 |  |  | 7.244347 | 977.4684 | 0.06530767 | 1048.415 | 12.28305 | 1111.15 | 0.0001408117 | 0.4498959 | 0.3889249 | 0 | -0.02959693 | 0 | 62.45769 | 6.874307 | 976.7559 | 0.0616838 | 1044.037 | 12.35489 | 1105.84 | 0.0001238729 | 0.4500103 | 0.356734 | 0 | -0.02684382 | 0 | 58.49875
1.304695 | 18102.41 | 2.605419 | 965.3795 | 0.02266563 | 990.6669 | 12.52571 | 583.84 | 9.826943e-05 | 9.087101e-05 | 3.882165e-05 | 0.4496956 | 0.1517896 | 0.9533699 | -0.01105307 | 0.0765116 | 20.4358 | 7.161564 | 984.4579 | 0.06412548 | 1055.099 | 12.31307 | 1158.54 | 0.000124588 | 0.4500103 | 0.3796905 | 0 | -0.02866167 | 0 | 61.68896 |  |  | 7.258729 | 977.2773 | 0.06544331 | 1048.351 | 12.28246 | 1112.15 | 0.0001397093 | 0.4499531 | 0.3895126 | 0 | -0.02964501 | 0 | 62.58976 | 6.887143 | 976.8026 | 0.06180423 | 1044.212 | 12.35417 | 1106.84 | 0.0001248041 | 0.4500675 | 0.3574535 | 0 | -0.02690188 | 0 | 58.61591
1.307269 | 18104.28125 | 2.61056 | 965.4793 | 0.02271556 | 990.8189 | 12.52507 | 584.34 | 9.687918e-05 | 9.984896e-05 | 3.887387e-05 | 0.4498672 | 0.1524233 | 0.9526605 | -0.01110351 | 0.07910763 | 20.4824 | 7.172762 | 984.3586 | 0.06423102 | 1055.103 | 12.31081 | 1159.54 | 0.0001318811 | 0.4500389 | 0.3819455 | 0 | -0.02884469 | 0 | 61.79232 |  |  | 7.272289 | 977.2168 | 0.06557062 | 1048.419 | 12.28035 | 1113.15 | 0.0001392784 | 0.4500103 | 0.3916216 | 0 | -0.02981656 | 0 | 62.71427 | 6.899268 | 976.7611 | 0.06191842 | 1044.286 | 12.35314 | 1107.84 | 0.0001316252 | 0.4499531 | 0.3584884 | 0 | -0.02698559 | 0 | 58.72658
1.309546 | 18106.58 | 2.615107 | 965.6019 | 0.0227596 | 990.9886 | 12.52532 | 584.84 | 8.947803e-05 | 8.808449e-05 | 3.891595e-05 | 0.44981 | 0.1521777 | 0.9511063 | -0.01108379 | 0.07891787 | 20.52363 | 7.18794 | 984.409 | 0.06437308 | 1055.306 | 12.31065 | 1160.54 | 0.0001316878 | 0.4500389 | 0.3821105 | 0 | -0.02885798 | 0 | 61.93243 |  |  | 7.286585 | 977.121 | 0.06570496 | 1048.455 | 12.2805 | 1114.15 | 0.0001391879 | 0.4499245 | 0.391474 | 0 | -0.02980472 | 0 | 62.84552 | 6.913468 | 976.6829 | 0.06205228 | 1044.342 | 12.35288 | 1108.84 | 0.0001283933 | 0.44981 | 0.3587408 | 0 | -0.02700611 | 0 | 58.85618
1.31175 | 18109.01 | 2.619508 | 965.7313 | 0.02280219 | 991.164 | 12.52469 | 585.34 | 9.751479e-05 | 8.517504e-05 | 3.895546e-05 | 0.4497528 | 0.1528067 | 0.9495742 | -0.01113383 | 0.07841631 | 20.56353 | 7.199099 | 984.284 | 0.06447838 | 1055.282 | 12.30935 | 1161.54 | 0.0001264011 | 0.4499245 | 0.3834092 | 0 | -0.02896352 | 0 | 62.03544 |  |  | 7.300127 | 977.1303 | 0.06583171 | 1048.598 | 12.27966 | 1115.15 | 0.0001353521 | 0.4500103 | 0.3923164 | 0 | -0.0298732 | 0 | 62.96985 | 6.924947 | 976.6992 | 0.06216007 | 1044.471 | 12.35035 | 1109.84 | 0.0001288387 | 0.4498672 | 0.3612719 | 0 | -0.02721068 | 0 | 58.96094
1.31443 | 18111.65 | 2.624859 | 965.8722 | 0.02285402 | 991.3602 | 12.52489 | 585.84 | 9.30441e-05 | 0.0001036674 | 3.901069e-05 | 0.4497242 | 0.1526115 | 0.9481255 | -0.01111812 | 0.07694957 | 20.61206 | 7.21322 | 984.2589 | 0.06461088 | 1055.394 | 12.30847 | 1162.54 | 0.000136631 | 0.4498672 | 0.3842876 | 0 | -0.0290348 | 0 | 62.16577 |  |  | 7.313655 | 976.9589 | 0.0659592 | 1048.546 | 12.27831 | 1116.15 | 0.0001375926 | 0.4500389 | 0.3936655 | 0 | -0.02998316 | 0 | 63.09404 | 6.939236 | 976.749 | 0.06229409 | 1044.664 | 12.35164 | 1110.84 | 0.0001382129 | 0.4499531 | 0.3599865 | 0 | -0.02710669 | 0 | 59.09135
1.316409 | 18113.34 | 2.628812 | 965.9622 | 0.02289237 | 991.4908 | 12.52461 | 586.34 | 8.962086e-05 | 7.668883e-05 | 3.904282e-05 | 0.4497528 | 0.1528886 | 0.9473771 | -0.01114012 | 0.07655771 | 20.64792 | 7.226426 | 984.2014 | 0.06473497 | 1055.463 | 12.307 | 1163.54 | 0.0001252822 | 0.4500675 | 0.3857627 | 0 | -0.02915455 | 0 | 62.28765 |  |  | 7.327645 | 976.8382 | 0.06609076 | 1048.553 | 12.27759 | 1117.15 | 0.000138845 | 0.4499245 | 0.3943822 | 0 | -0.03004164 | 0 | 63.22246 | 6.952589 | 976.6137 | 0.06242024 | 1044.65 | 12.35138 | 1111.84 | 0.0001279717 | 0.4499245 | 0.3602473 | 0 | -0.02712799 | 0 | 59.21322
1.318917 | 18115.19 | 2.633821 | 966.0608 | 0.02294099 | 991.6404 | 12.52453 | 586.84 | 9.78933e-05 | 9.724498e-05 | 3.909241e-05 | 0.4498386 | 0.1529706 | 0.9459888 | -0.01114657 | 0.07713479 | 20.69335 | 7.238277 | 984.2063 | 0.06484602 | 1055.585 | 12.30531 | 1164.54 | 0.0001319407 | 0.4500389 | 0.3874463 | 0 | -0.02929112 | 0 | 62.39702 |  |  | 7.341424 | 976.7211 | 0.0662203 | 1048.562 | 12.2766 | 1118.15 | 0.000136714 | 0.4499817 | 0.3953696 | 0 | -0.03012213 | 0 | 63.34891 | 6.96483 | 976.6217 | 0.06253519 | 1044.778 | 12.35004 | 1112.84 | 0.0001310489 | 0.4500103 | 0.3615825 | 0 | -0.02723591 | 0 | 59.32493
1.321311 | 18116.26 | 2.638602 | 966.1182 | 0.02298752 | 991.7455 | 12.52456 | 587.34 | 9.957874e-05 | 9.306893e-05 | 3.913836e-05 | 0.4495525 | 0.152938 | 0.9443789 | -0.01114391 | 0.0783656 | 20.73672 | 7.252814 | 984.2278 | 0.06498215 | 1055.751 | 12.30557 | 1165.54 | 0.0001400401 | 0.4499531 | 0.387188 | 0 | -0.02927013 | 0 | 62.53119 |  |  | 7.354988 | 976.7222561 | 0.06634723 | 1048.696 | 12.27606 | 1119.15 | 0.0001343521 | 0.4498386 | 0.3959125 | 0 | -0.03016629 | 0 | 63.47339 | 6.978799 | 976.5072 | 0.06266698 | 1044.792 | 12.3505 | 1113.84 | 0.0001313132 | 0.4500103 | 0.3611253 | 0 | -0.02719914 | 0 | 59.4524
1.323904 | 18117.93 | 2.643779 | 966.207 | 0.02303782 | 991.8867 | 12.52429 | 587.84 | 9.759097e-05 | 0.000100594 | 3.919063e-05 | 0.4498386 | 0.1532128 | 0.943699 | -0.01116574 | 0.0789489 | 20.78369 | 7.266285 | 984.134 | 0.06510887 | 1055.783 | 12.30487 | 1166.54 | 0.0001321053 | 0.4498959 | 0.387886 | 0 | -0.02932691 | 0 | 62.65551 |  |  | 7.368295 | 976.5786 | 0.06647245 | 1048.672 | 12.27502 | 1120.15 | 0.0001341616 | 0.44981 | 0.3969524 | 0 | -0.03025109 | 0 | 63.5955 | 6.991093 | 976.5057 | 0.06278245 | 1044.91 | 12.34983 | 1114.84 | 0.0001283195 | 0.4500103 | 0.3617989 | 0 | -0.02725359 | 0 | 59.56458
1.326198 | 18119.76 | 2.648361 | 966.3049 | 0.02308227 | 992.0316 | 12.52379 | 588.34 | 8.995414e-05 | 8.890778e-05 | 3.923288e-05 | 0.4496384 | 0.1537087 | 0.9419241 | -0.01120519 | 0.08011484 | 20.82526 | 7.279235 | 984.0058 | 0.06523087 | 1055.773 | 12.30355 | 1167.54 | 0.0001249292 | 0.4499245 | 0.389206 | 0 | -0.02943424 | 0 | 62.77502 |  |  | 7.381821 | 976.5159 | 0.0665993 | 1048.736 | 12.27347 | 1121.15 | 0.0001438689 | 0.4500103 | 0.3984982 | 0 | -0.03037693 | 0 | 63.7196 | 7.004463 | 976.4359 | 0.06290837 | 1044.966 | 12.34855 | 1115.84 | 0.0001267333 | 0.4500961 | 0.363073 | 0 | -0.02735672 | 0 | 59.68658
1.328408 | 18122.48 | 2.652774 | 966.4497 | 0.02312492 | 992.2228 | 12.52342 | 588.84 | 9.897884e-05 | 8.529052e-05 | 3.927199e-05 | 0.4497242 | 0.1540805 | 0.9408275 | -0.0112347 | 0.08075937 | 20.86531 | 7.291271 | 984.0234 | 0.06534353 | 1055.91 | 12.30252 | 1168.54 | 0.0001252298 | 0.4500961 | 0.3902417 | 0 | -0.02951824 | 0 | 62.88607 |  |  | 7.397068 | 976.4653 | 0.0667422 | 1048.831 | 12.27297 | 1122.15 | 0.0001387093 | 0.4500961 | 0.3990054 | 0 | -0.03041828 | 0 | 63.8595 | 7.016439 | 976.3521 | 0.06302124 | 1044.993 | 12.34887 | 1116.84 | 0.0001180902 | 0.4498959 | 0.3627516 | 0 | -0.02733088 | 0 | 59.79585
1.331155 | 18125.39 | 2.658259 | 966.605 | 0.023178 | 992.4352 | 12.52373 | 589.34 | 9.567938e-05 | 0.0001061521 | 3.932873e-05 | 0.4499245 | 0.1537712 | 0.9399445 | -0.01120987 | 0.08165586 | 20.91509 | 7.304281 | 984.0148 | 0.06546544 | 1056.029 | 12.30128 | 1169.54 | 0.0001312035 | 0.4500961 | 0.3914776 | 0 | -0.02961855 | 0 | 63.00612 |  |  | 7.409562 | 976.4088 | 0.06685933 | 1048.892 | 12.27278 | 1123.15 | 0.0001336259 | 0.4500389 | 0.3991916 | 0 | -0.03043352 | 0 | 63.97412 | 7.028081 | 976.2817 | 0.0631309 | 1045.031 | 12.34794 | 1117.84 | 0.0001401159 | 0.4498959 | 0.3636882 | 0 | -0.02740672 | 0 | 59.90206
1.3332 | 18128.16 | 2.662342 | 966.7529 | 0.0232174 | 992.6266 | 12.52335 | 589.84 | 8.876862e-05 | 7.881597e-05 | 3.936221e-05 | 0.4497528 | 0.1541492 | 0.9387717 | -0.01123987 | 0.08213657 | 20.95215 | 7.317511 | 983.9525 | 0.06558968 | 1056.092 | 12.30018 | 1170.54 | 0.0001375328 | 0.4499817 | 0.3925752 | 0 | -0.02970773 | 0 | 63.1282 |  |  | 7.423794 | 976.3352 | 0.0669928 | 1048.952 | 12.27168 | 1124.15 | 0.0001433118 | 0.4499817 | 0.4002931 | 0 | -0.03052325 | 0 | 64.10468 | 7.044463 | 976.3163 | 0.0632845 | 1045.228 | 12.34714 | 1118.84 | 0.0001437932 | 0.4499245 | 0.3644875 | 0 | -0.02747129 | 0 | 60.0515
1.3356 | 18129.61 | 2.667136 | 966.8301 | 0.02326398 | 992.7522 | 12.5228 | 590.34 | 9.221329e-05 | 9.315833e-05 | 3.940777e-05 | 0.4498959 | 0.1546933 | 0.9384317 | -0.01128319 | 0.08072382 | 20.99567 | 7.331787 | 983.9447 | 0.0657234 | 1056.224 | 12.29958 | 1171.54 | 0.000136328 | 0.4499817 | 0.3931789 | 0 | -0.02975674 | 0 | 63.25992 |  |  | 7.438225 | 976.1809 | 0.0671285 | 1048.927 | 12.27037 | 1125.15 | 0.0001425689 | 0.4499245 | 0.4015973 | 0 | -0.03062962 | 0 | 64.23705 | 7.05684 | 976.2686 | 0.06340092 | 1045.298 | 12.34772 | 1119.84 | 0.0001272787 | 0.4497814 | 0.363905 | 0 | -0.02742427 | 0 | 60.16442
1.337817 | 18131.46 | 2.671563 | 966.9285 | 0.02330692 | 992.8961 | 12.5231 | 590.84 | 0.0001015998 | 8.586794e-05 | 3.944709e-05 | 0.4496956 | 0.1543975 | 0.9379338 | -0.0112595 | 0.07866141 | 21.03587 | 7.344777 | 983.9206 | 0.06584516 | 1056.326 | 12.29892 | 1172.54 | 0.0001318787 | 0.4499817 | 0.3938398 | 0 | -0.02981043 | 0 | 63.37977 |  |  | 7.452307 | 976.1413 | 0.06726036 | 1049.022 | 12.27007 | 1126.15 | 0.0001411046 | 0.44981 | 0.4019051 | 0 | -0.03065473 | 0 | 64.36621 | 7.069918 | 976.1614 | 0.06352421 | 1045.311 | 12.3463 | 1120.84 | 0.0001333353 | 0.4498959 | 0.3653236 | 0 | -0.02753915 | 0 | 60.28372
1.340688 | 18133.13 | 2.677296 | 967.0179 | 0.02336262 | 993.0433 | 12.52271 | 591.34 | 0.0001037685 | 0.0001114048 | 3.950793e-05 | 0.4499531 | 0.154791 | 0.9366121 | -0.0112908 | 0.07744988 | 21.08792 | 7.358163 | 983.9599 | 0.06597028 | 1056.5 | 12.2978 | 1173.54 | 0.0001370103 | 0.4499531 | 0.3949558 | 0 | -0.02990096 | 0 | 63.50328 |  |  | 7.466446 | 976.1698 | 0.0673924 | 1049.191 | 12.26897 | 1127.15 | 0.0001378402 | 0.4499817 | 0.4030007 | 0 | -0.03074383 | 0 | 64.49589 | 7.083507 | 976.0521 | 0.06365227 | 1045.327 | 12.34658 | 1121.84 | 0.0001433954 | 0.4500675 | 0.3650414 | 0 | -0.02751652 | 0 | 60.40766
1.343014 | 18135.09 | 2.68194 | 967.1221 | 0.02340765 | 993.1951 | 12.52221 | 591.84 | 8.960896e-05 | 9.005889e-05 | 3.955064e-05 | 0.44981 | 0.1552854 | 0.9357414 | -0.01133013 | 0.07699016 | 21.1301 | 7.372179 | 983.913 | 0.06610172 | 1056.588 | 12.29661 | 1174.54 | 0.0001316353 | 0.4499531 | 0.3961514 | 0 | -0.0299981 | 0 | 63.6326 |  |  | 7.479875 | 976.101 | 0.06751828 | 1049.248 | 12.26837 | 1128.15 | 0.0001411593 | 0.4498672 | 0.4036006 | 0 | -0.03079276 | 0 | 64.61906 | 7.098597 | 975.9962 | 0.06379414 | 1045.414 | 12.34502 | 1122.84 | 0.0001433168 | 0.4500675 | 0.3666015 | 0 | -0.02764277 | 0 | 60.5453
1.345175 | 18136.76 | 2.686256 | 967.2111 | 0.02344952 | 993.3284 | 12.52242 | 592.34 | 9.36083e-05 | 8.373335e-05 | 3.958793e-05 | 0.4496956 | 0.1550757 | 0.9348856 | -0.01131331 | 0.07631432 | 21.16929 | 7.38449 | 983.7912 | 0.06621759 | 1056.578 | 12.29578 | 1175.54 | 0.0001263964 | 0.4498386 | 0.3969832 | 0 | -0.03006583 | 0 | 63.74618 |  |  | 7.494678 | 975.9383 | 0.06765742 | 1049.217 | 12.26689 | 1129.15 | 0.0001385783 | 0.44981 | 0.4050829 | 0 | -0.03091367 | 0 | 64.7548 | 7.11217 | 975.9562 | 0.06392168 | 1045.504 | 12.34358 | 1123.84 | 0.0001221081 | 0.4500389 | 0.3680441 | 0 | -0.02775951 | 0 | 60.66908
1.347701 | 18138.44 | 2.691301 | 967.3011 | 0.02349849 | 993.4696 | 12.52173 | 592.84 | 9.441769e-05 | 9.795651e-05 | 3.963716e-05 | 0.4497528 | 0.1557646 | 0.9343421 | -0.01136818 | 0.07647153 | 21.21511 | 7.397458 | 983.7308 | 0.06633928 | 1056.641 | 12.29455 | 1176.54 | 0.0001334842 | 0.4499817 | 0.3982104 | 0 | -0.03016558 | 0 | 63.86582 |  |  | 7.507591 | 975.8509 | 0.06777852 | 1049.249 | 12.26685 | 1130.15 | 0.0001288425 | 0.4500675 | 0.4051186 | 0 | -0.03091671 | 0 | 64.87321 | 7.123019 | 975.8689 | 0.06402388 | 1045.516 | 12.34271 | 1124.84 | 0.0001256425 | 0.4499531 | 0.368911 | 0 | -0.02782977 | 0 | 60.76801
1.349903 | 18140.4 | 2.695698 | 967.4053 | 0.0235411 | 993.6191 | 12.52164 | 593.34 | 8.919474e-05 | 8.521229e-05 | 3.967557e-05 | 0.4497528 | 0.1558564 | 0.9331694 | -0.01137539 | 0.07569141 | 21.25505 | 7.411187 | 983.7901 | 0.06646743 | 1056.839 | 12.29314 | 1177.54 | 0.0001378119 | 0.4501247 | 0.3996178 | 0 | -0.03027976 | 0 | 63.99246 |  |  | 7.520446 | 975.7204 | 0.06789928 | 1049.234 | 12.26517 | 1131.15 | 0.0001397712 | 0.4499817 | 0.4068012 | 0 | -0.03105388 | 0 | 64.99107 | 7.137299 | 975.8002 | 0.06415816 | 1045.582 | 12.34306 | 1125.84 | 0.0001400492 | 0.4498386 | 0.3685615 | 0 | -0.02780162 | 0 | 60.89822
1.352168 | 18143.24 | 2.700221 | 967.5567 | 0.02358477 | 993.8184 | 12.52186 | 593.84 | 9.653638e-05 | 8.733571e-05 | 3.971569e-05 | 0.4497814 | 0.1556392 | 0.9322132 | -0.01135791 | 0.07456281 | 21.29614 | 7.425021 | 983.6931 | 0.06659737 | 1056.871 | 12.29235 | 1178.54 | 0.0001458183 | 0.4500103 | 0.4004132 | 0 | -0.03034453 | 0 | 64.12008 |  |  | 7.535545 | 975.7227 | 0.06804033 | 1049.384 | 12.2644 | 1132.15 | 0.0001462618 | 0.4500389 | 0.4075711 | 0 | -0.03111655 | 0 | 65.12949 | 7.151029 | 975.8576 | 0.06428663 | 1045.777 | 12.34231 | 1126.84 | 0.0001302915 | 0.4499817 | 0.369315 | 0 | -0.02786247 | 0 | 61.02342
1.354737 | 18145.29 | 2.705352 | 967.6661 | 0.02363452 | 993.9804 | 12.52106 | 594.34 | 9.91907e-05 | 9.950995e-05 | 3.9766e-05 | 0.4497242 | 0.156436 | 0.9313931 | -0.01142137 | 0.07168985 | 21.34276 | 7.440351 | 983.689 | 0.06674081 | 1057.018 | 12.29393 | 1179.54 | 0.0001402453 | 0.4500103 | 0.3988309 | 0 | -0.03021604 | 0 | 64.26149 |  |  | 7.549698 | 975.5733 | 0.06817327 | 1049.362 | 12.264 | 1133.15 | 0.0001400831 | 0.4500389 | 0.4079717 | 0 | -0.0311494 | 0 | 65.25923 | 7.163357 | 975.8319 | 0.06440236 | 1045.87 | 12.34175 | 1127.84 | 0.0001330113 | 0.4498959 | 0.3698765 | 0 | -0.02790793 | 0 | 61.13583
1.357135 | 18146.51 | 2.71014 | 967.7313 | 0.02368107 | 994.0937 | 12.5214 | 594.84 | 0.0001023283 | 9.308383e-05 | 3.981081e-05 | 0.44981 | 0.1560951 | 0.9299806 | -0.01139411 | 0.07070468 | 21.38627 | 7.45307 | 983.5938 | 0.06686028 | 1057.04 | 12.29064 | 1180.54 | 0.0001219852 | 0.4499817 | 0.4021235 | 0 | -0.03048361 | 0 | 64.3788 |  |  | 7.563562 | 975.4556 | 0.06830334 | 1049.37 | 12.26353 | 1134.15 | 0.0001422498 | 0.4499245 | 0.4084462 | 0 | -0.03118822 | 0 | 65.3863 | 7.177631 | 975.6866 | 0.06453692 | 1045.854 | 12.34186 | 1128.84 | 0.0001230607 | 0.4498672 | 0.3697602 | 0 | -0.02789877 | 0 | 61.26599
1.359862 | 18148.04 | 2.715585 | 967.813 | 0.02373397 | 994.2304 | 12.52068 | 595.34 | 0.0001007333 | 0.0001058094 | 3.986624e-05 | 0.4498672 | 0.1568209 | 0.9292977 | -0.01145193 | 0.07116608 | 21.43575 | 7.464748 | 983.5905 | 0.06696952 | 1057.152 | 12.28996 | 1181.54 | 0.0001283741 | 0.4498386 | 0.4027988 | 0 | -0.03053847 | 0 | 64.48652 |  |  | 7.578148 | 975.3336 | 0.06844016 | 1049.381 | 12.2625 | 1135.15 | 0.0001401903 | 0.4499245 | 0.4094751 | 0 | -0.03127219 | 0 | 65.51998 | 7.187969 | 975.6514 | 0.06463401 | 1045.917 | 12.33934 | 1129.84 | 0.0001311798 | 0.4500675 | 0.3722793 | 0 | -0.02810263 | 0 | 61.36024
1.362179 | 18149.45 | 2.720213 | 967.8878 | 0.02377892 | 994.352 | 12.52069 | 595.84 | 9.014697e-05 | 8.989871e-05 | 3.990823e-05 | 0.44981 | 0.1568066 | 0.9279903 | -0.01145071 | 0.0722523 | 21.47781 | 7.478744 | 983.5802 | 0.06710047 | 1057.278 | 12.28829 | 1182.54 | 0.0001368886 | 0.4499531 | 0.4044726 | 0 | -0.03067445 | 0 | 64.61561 |  |  | 7.5916 | 975.4081 | 0.06856541 | 1049.593 | 12.26105 | 1136.15 | 0.000136595 | 0.4498672 | 0.4109266 | 0 | -0.03139026 | 0 | 65.64326 | 7.203867 | 975.6364 | 0.06478311 | 1046.056 | 12.33859 | 1130.84 | 0.0001433645 | 0.4499817 | 0.3730299 | 0 | -0.02816338 | 0 | 61.50518
1.364376 | 18150.56 | 2.724599 | 967.9471 | 0.02382156 | 994.4553 | 12.52081 | 596.34 | 9.51628e-05 | 8.527189e-05 | 3.994626e-05 | 0.4495525 | 0.1566917 | 0.9264314 | -0.01144149 | 0.07242119 | 21.51768 | 7.492125 | 983.5287 | 0.06722586 | 1057.354 | 12.28681 | 1183.54 | 0.0001338755 | 0.4499817 | 0.4059536 | 0 | -0.03079486 | 0 | 64.73903 |  |  | 7.605467 | 975.2888 | 0.06869546 | 1049.6 | 12.26122 | 1137.15 | 0.000154031 | 0.4498959 | 0.4107496 | 0 | -0.03137605 | 0 | 65.77034 | 7.216642 | 975.7365 | 0.06490233 | 1046.288 | 12.33862 | 1131.84 | 0.0001229679 | 0.4500389 | 0.3730089 | 0 | -0.02816152 | 0 | 61.62165
1.366945 | 18151.56 | 2.729729 | 968.0004 | 0.02387147 | 994.5598 | 12.52033 | 596.84 | 9.79552e-05 | 9.98266e-05 | 3.999643e-05 | 0.4498672 | 0.1571646 | 0.9258267 | -0.01147916 | 0.07425337 | 21.56431 | 7.50552 | 983.4088 | 0.06735171 | 1057.357 | 12.28606 | 1184.54 | 0.0001352783 | 0.4499531 | 0.4067014 | 0 | -0.03085583 | 0 | 64.86255 |  |  | 7.622406 | 975.2727 | 0.06885367 | 1049.747 | 12.25985 | 1138.15 | 0.0001312044 | 0.4499245 | 0.4121264 | 0 | -0.03148818 | 0 | 65.92556 | 7.228461 | 975.5745 | 0.0650139 | 1046.229 | 12.33835 | 1132.84 | 0.0001301867 | 0.4500675 | 0.373272 | 0 | -0.02818308 | 0 | 61.7294
1.369281 | 18154.26 | 2.734395 | 968.1444 | 0.02391655 | 994.7529 | 12.52036 | 597.34 | 9.651972e-05 | 9.015948e-05 | 4.003842e-05 | 0.4497528 | 0.1571372 | 0.9248465 | -0.01147683 | 0.07625543 | 21.60672 | 7.519181 | 983.4209 | 0.06747936 | 1057.505 | 12.28531 | 1185.54 | 0.0001359582 | 0.4501247 | 0.407453 | 0 | -0.03091688 | 0 | 64.98853 |  |  | 7.631708 | 975.1377 | 0.06894115 | 1049.693 | 12.25954 | 1139.15 | 0.0001158375 | 0.4500103 | 0.4124334 | 0 | -0.0315134 | 0 | 66.01079 | 7.242679 | 975.4542 | 0.06514774 | 1046.239 | 12.3382 | 1133.84 | 0.0001349929 | 0.4498959 | 0.3734261 | 0 | -0.02819575 | 0 | 61.85901
1.371778 | 18157.11 | 2.739381 | 968.2967 | 0.02396473 | 994.9577 | 12.5199 | 597.84 | 0.0001078107 | 9.635836e-05 | 4.008552e-05 | 0.4498959 | 0.1576013 | 0.9242908 | -0.0115137 | 0.07820377 | 21.65205 | 7.532711 | 983.3756 | 0.06760606 | 1057.589 | 12.28398 | 1186.54 | 0.0001374469 | 0.4500675 | 0.4087815 | 0 | -0.03102492 | 0 | 65.1133 |  |  | 7.645574 | 974.9973 | 0.06907125 | 1049.677 | 12.25969 | 1140.15 | 0.000148719 | 0.4500389 | 0.4122796 | 0 | -0.03150111 | 0 | 66.13782 | 7.255459 | 975.3701 | 0.06526789 | 1046.273 | 12.33752 | 1134.84 | 0.0001336615 | 0.4498959 | 0.3741044 | 0 | -0.02825078 | 0 | 61.97549
1.37468 | 18160.03 | 2.745176 | 968.452 | 0.02402079 | 995.1734 | 12.51972 | 598.34 | 9.89098e-05 | 0.0001121201 | 4.014572e-05 | 0.44981 | 0.1577802 | 0.9230107 | -0.01152782 | 0.07848155 | 21.70474 | 7.54667 | 983.2835 | 0.067737 | 1057.627 | 12.28291 | 1187.54 | 0.0001361371 | 0.4499531 | 0.409851 | 0 | -0.031112 | 0 | 65.24202 |  |  | 7.661452 | 974.8555 | 0.06922011 | 1049.679 | 12.25835 | 1141.15 | 0.0001575667 | 0.4500103 | 0.4136224 | 0 | -0.0316107 | 0 | 66.28327 | 7.269412 | 975.4182 | 0.06539835 | 1046.461 | 12.33661 | 1135.84 | 0.0001472585 | 0.4499245 | 0.3750108 | 0 | -0.02832405 | 0 | 62.10266
1.376731 | 18160.84375 | 2.749272 | 968.4957 | 0.02406063 | 995.2579 | 12.51987 | 598.84 | 8.985654e-05 | 7.969141e-05 | 4.017873e-05 | 0.449667 | 0.157626 | 0.9224982 | -0.01151547 | 0.07801707 | 21.742 | 7.559939 | 983.2431 | 0.0678612 | 1057.714 | 12.28189 | 1188.54 | 0.0001315661 | 0.4500389 | 0.4108674 | 0 | -0.03119468 | 0 | 65.36436 |  |  | 7.677087 | 974.7639 | 0.06936644 | 1049.733 | 12.2572 | 1142.15 | 0.0001420094 | 0.4500389 | 0.4147707 | 0 | -0.03170438 | 0 | 66.42648 | 7.284911 | 975.2435 | 0.0655444 | 1046.425 | 12.33526 | 1136.84 | 0.0001442409 | 0.4498386 | 0.376369 | 0 | -0.02843426 | 0 | 62.24392
1.379179 | 18162.67 | 2.754162 | 968.5933 | 0.02410804 | 995.4056 | 12.51923 | 599.34 | 9.389158e-05 | 9.481609e-05 | 4.022432e-05 | 0.4497528 | 0.1582699 | 0.9222195 | -0.01156674 | 0.07683139 | 21.78646 | 7.572984 | 983.1863 | 0.06798338 | 1057.781 | 12.28103 | 1189.54 | 0.0001308886 | 0.4499245 | 0.4117278 | 0 | -0.03126471 | 0 | 65.48463 |  |  | 7.689854 | 974.5974 | 0.06948636 | 1049.678 | 12.25629 | 1143.15 | 0.0001379521 | 0.4499245 | 0.4156776 | 0 | -0.03177853 | 0 | 66.54339 | 7.29826 | 975.158 | 0.06566984 | 1046.463 | 12.33497 | 1137.84 | 0.000138351 | 0.4499245 | 0.3766544 | 0 | -0.02845751 | 0 | 62.36556
1.381433 | 18164.17 | 2.758661 | 968.6729 | 0.0241517 | 995.5309 | 12.5188 | 599.84 | 9.047072e-05 | 8.73208e-05 | 4.026357e-05 | 0.449667 | 0.1586931 | 0.9216824 | -0.01160044 | 0.07506776 | 21.82739 | 7.586116 | 983.1911 | 0.06810604 | 1057.916 | 12.27938 | 1190.54 | 0.0001358031 | 0.4498959 | 0.413375 | 0 | -0.03139861 | 0 | 65.60571 |  |  | 7.704677 | 974.5798 | 0.06962471 | 1049.803 | 12.25506 | 1144.15 | 0.0001462618 | 0.4499245 | 0.4169161 | 0 | -0.03187945 | 0 | 66.67913 | 7.312581 | 975.019 | 0.06580465 | 1046.454 | 12.33427 | 1138.84 | 0.0001367387 | 0.4500961 | 0.3773585 | 0 | -0.02851472 | 0 | 62.49605
1.38371 | 18166.26 | 2.763209 | 968.7845 | 0.02419572 | 995.6898 | 12.51879 | 600.34 | 0.0001020117 | 8.803606e-05 | 4.030336e-05 | 0.4500103 | 0.1587121 | 0.9215456 | -0.01160184 | 0.07432475 | 21.86876 | 7.600144 | 983.1171 | 0.06823747 | 1057.974 | 12.27869 | 1191.54 | 0.0001383081 | 0.4499817 | 0.4140737 | 0 | -0.03145554 | 0 | 65.73504 |  |  | 7.719106 | 974.5987 | 0.0697592 | 1049.964 | 12.25373 | 1145.15 | 0.0001412046 | 0.4498672 | 0.4182459 | 0 | -0.03198776 | 0 | 66.81126 | 7.325607 | 974.9842 | 0.06592678 | 1046.543 | 12.33436 | 1139.84 | 0.0001383725 | 0.4500103 | 0.3772675 | 0 | -0.02850741 | 0 | 62.61473
1.386541 | 18167.72 | 2.768863 | 968.8624 | 0.02425065 | 995.8246 | 12.5187 | 600.84 | 9.789092e-05 | 0.0001098551 | 4.036124e-05 | 0.4495811 | 0.1587995 | 0.9208955 | -0.01160873 | 0.07431314 | 21.92019 | 7.613778 | 983.0213 | 0.06836531 | 1058.005 | 12.27715 | 1192.54 | 0.0001349491 | 0.4498959 | 0.4156125 | 0 | -0.03158083 | 0 | 65.86072 |  |  | 7.732918 | 974.4842 | 0.06988856 | 1049.976 | 12.25401 | 1146.15 | 0.0001421522 | 0.4497528 | 0.417957 | 0 | -0.03196441 | 0 | 66.93773 | 7.340256 | 974.973 | 0.06606396 | 1046.674 | 12.33424 | 1140.84 | 0.0001365838 | 0.4499245 | 0.3773825 | 0 | -0.02851674 | 0 | 62.74818
1.388612 | 18168.99 | 2.772998 | 968.9301 | 0.02429079 | 995.9343 | 12.51806 | 601.34 | 9.171099e-05 | 8.027628e-05 | 4.039443e-05 | 0.4497528 | 0.1594392 | 0.919994 | -0.01165971 | 0.07491335 | 21.95781 | 7.627134 | 983.0025 | 0.06849013 | 1058.116 | 12.27649 | 1193.54 | 0.0001352783 | 0.4499817 | 0.4162707 | 0 | -0.03163438 | 0 | 65.98384 |  |  | 7.747537 | 974.3356 | 0.07002559 | 1049.958 | 12.25255 | 1147.15 | 0.0001407141 | 0.4499531 | 0.4194249 | 0 | -0.03208425 | 0 | 67.07157 | 7.352924 | 974.9138 | 0.06618284 | 1046.734 | 12.33376 | 1141.84 | 0.0001260354 | 0.4500103 | 0.3778661 | 0 | -0.02855599 | 0 | 62.8636
1.391134 | 18170.93 | 2.778034 | 969.0335 | 0.02433959 | 996.0892 | 12.51793 | 601.84 | 9.082542e-05 | 9.761378e-05 | 4.044196e-05 | 0.4498959 | 0.1595702 | 0.9197148 | -0.01167006 | 0.07332201 | 22.00363 | 7.640834 | 983.0526 | 0.06861778 | 1058.305 | 12.27539 | 1194.54 | 0.0001385181 | 0.4501247 | 0.4173666 | 0 | -0.03172341 | 0 | 66.11012 |  |  | 7.761061 | 974.137 | 0.07015265 | 1049.876 | 12.25214 | 1148.15 | 0.0001371283 | 0.4500675 | 0.419836 | 0 | -0.03211807 | 0 | 67.19537 | 7.365463 | 974.7391 | 0.06630107 | 1046.669 | 12.33342 | 1142.84 | 0.0001276788 | 0.4499531 | 0.3782078 | 0 | -0.02858394 | 0 | 62.97781
1.39316 | 18173.24 | 2.78208 | 969.1566 | 0.02437868 | 996.255 | 12.51775 | 602.34 | 9.998105e-05 | 7.817149e-05 | 4.047328e-05 | 0.4497814 | 0.1597449 | 0.9190445 | -0.01168388 | 0.07171191 | 22.04046 | 7.654838 | 982.8693 | 0.06874949 | 1058.245 | 12.27451 | 1195.54 | 0.0001330477 | 0.4500961 | 0.4182545 | 0 | -0.03179594 | 0 | 66.2392 |  |  | 7.774962 | 974.0577 | 0.07028262 | 1049.926 | 12.25174 | 1149.15 | 0.0001445856 | 0.4500103 | 0.4202353 | 0 | -0.03215075 | 0 | 67.32259 | 7.37846 | 974.6575 | 0.06642311 | 1046.708 | 12.33249 | 1143.84 | 0.0001310679 | 0.4499531 | 0.3791318 | 0 | -0.02865887 | 0 | 63.09619
1.39614 | 18175.5 | 2.788032 | 969.2772 | 0.02443636 | 996.4367 | 12.51735 | 602.84 | 9.821468e-05 | 0.0001153611 | 4.05354e-05 | 0.4497814 | 0.1601524 | 0.9180394 | -0.01171627 | 0.06953854 | 22.09462 | 7.667443 | 982.7774 | 0.06886765 | 1058.27 | 12.27312 | 1196.54 | 0.0001297793 | 0.4500103 | 0.4196436 | 0 | -0.03190909 | 0 | 66.35538 |  |  | 7.789978 | 973.9172 | 0.07042326 | 1049.921 | 12.25105 | 1150.15 | 0.0001460856 | 0.4500103 | 0.4209265 | 0 | -0.03220731 | 0 | 67.46001 | 7.391676 | 974.6507 | 0.06654681 | 1046.829 | 12.33224 | 1144.84 | 0.0001347476 | 0.4499245 | 0.3793888 | 0 | -0.02867969 | 0 | 63.21656
1.398078 | 18176.55 | 2.791902 | 969.3333 | 0.02447394 | 996.5319 | 12.51741 | 603.34 | 9.776951e-05 | 7.516146e-05 | 4.056409e-05 | 0.4497814 | 0.1600862 | 0.9173371 | -0.01171093 | 0.06933895 | 22.12985 | 7.680794 | 982.71 | 0.06899261 | 1058.328 | 12.27265 | 1197.54 | 0.0001369053 | 0.4499245 | 0.4201111 | 0 | -0.03194723 | 0 | 66.47841 |  |  | 7.804179 | 973.7539 | 0.07055639 | 1049.883 | 12.25008 | 1151.15 | 0.0001372378 | 0.4499817 | 0.4218933 | 0 | -0.03228636 | 0 | 67.58995 | 7.40541 | 974.6049 | 0.06667551 | 1046.914 | 12.33165 | 1145.84 | 0.0001343641 | 0.44981 | 0.3799705 | 0 | -0.02872686 | 0 | 63.34163
1.401036 | 18178.28 | 2.797809 | 969.4255 | 0.02453127 | 996.684 | 12.51746 | 603.84 | 0.0001049874 | 0.0001146682 | 4.062545e-05 | 0.4498959 | 0.1600411 | 0.9165498 | -0.01170724 | 0.06966896 | 22.18361 | 7.694824 | 982.7841 | 0.06912317 | 1058.546 | 12.27155 | 1198.54 | 0.0001391789 | 0.4498959 | 0.4212089 | 0 | -0.03203641 | 0 | 66.60771 |  |  | 7.817426 | 973.6365 | 0.0706804 | 1049.885 | 12.25001 | 1152.15 | 0.0001437808 | 0.4498959 | 0.4219626 | 0 | -0.03229219 | 0 | 67.71114 | 7.418549 | 974.5167 | 0.06679887 | 1046.947 | 12.33007 | 1146.84 | 0.0001334019 | 0.4500103 | 0.3815521 | 0 | -0.02885506 | 0 | 63.46129
1.403336 | 18178.9 | 2.802401 | 969.4584 | 0.02457597 | 996.7623 | 12.51702 | 604.34 | 8.859484e-05 | 8.939207e-05 | 4.06658e-05 | 0.4495525 | 0.1604785 | 0.9160675 | -0.01174212 | 0.07060108 | 22.22541 | 7.708629 | 982.7323 | 0.06925226 | 1058.626 | 12.27041 | 1199.54 | 0.000138821 | 0.4499531 | 0.4223476 | 0 | -0.03212913 | 0 | 66.73493 |  |  | 7.832936 | 973.6649 | 0.07082476 | 1050.067 | 12.24874 | 1153.15 | 0.0001479856 | 0.4498959 | 0.423235 | 0 | -0.03239587 | 0 | 67.85303 | 7.43209 | 974.4279 | 0.06692597 | 1046.984 | 12.33025 | 1147.84 | 0.0001349881 | 0.4499817 | 0.3813726 | 0 | -0.02884067 | 0 | 63.58459
1.405473 | 18180.1 | 2.806668 | 969.5225 | 0.0246174 | 996.8696 | 12.51677 | 604.84 | 9.284414e-05 | 8.285418e-05 | 4.070068e-05 | 0.4496384 | 0.160728 | 0.9153793 | -0.01176196 | 0.07174234 | 22.26427 | 7.722588 | 982.636 | 0.06938301 | 1058.659 | 12.27005 | 1200.54 | 0.0001398039 | 0.4499817 | 0.4227135 | 0 | -0.03215907 | 0 | 66.86356 |  |  | 7.847023 | 973.5131 | 0.07095674 | 1050.04 | 12.24917 | 1154.15 | 0.0001387283 | 0.4498386 | 0.4228052 | 0 | -0.03236107 | 0 | 67.98189 | 7.445547 | 974.3876 | 0.06705202 | 1047.072 | 12.32973 | 1148.84 | 0.0001407803 | 0.4500103 | 0.3818924 | 0 | -0.02888283 | 0 | 63.70712
1.407985 | 18181.35 | 2.811685 | 969.5891 | 0.02466612 | 996.9868 | 12.51663 | 605.34 | 0.0001013023 | 9.745359e-05 | 4.074755e-05 | 0.4497814 | 0.1608723 | 0.9143699 | -0.01177341 | 0.07340638 | 22.30994 | 7.73659 | 982.5514 | 0.06951407 | 1058.706 | 12.26808 | 1201.54 | 0.0001336369 | 0.4498959 | 0.4246815 | 0 | -0.03231934 | 0 | 66.99257 |  |  | 7.860681 | 973.3529 | 0.07108473 | 1050 | 12.24729 | 1155.15 | 0.0001403593 | 0.4498959 | 0.4246824 | 0 | -0.03251436 | 0 | 68.10681 | 7.460246 | 974.251 | 0.06719016 | 1047.068 | 12.32957 | 1149.84 | 0.000145427 | 0.4500389 | 0.3820506 | 0 | -0.02889587 | 0 | 63.84094
1.410546 | 18183.77 | 2.816798 | 969.7183 | 0.02471558 | 997.1691 | 12.5163 | 605.84 | 9.876697e-05 | 9.892136e-05 | 4.079556e-05 | 0.4498672 | 0.1611976 | 0.9132664 | -0.01179924 | 0.07582317 | 22.3565 | 7.749316 | 982.6144 | 0.06963245 | 1058.899 | 12.26786 | 1202.54 | 0.0001131677 | 0.4499531 | 0.4249038 | 0 | -0.03233733 | 0 | 67.10983 |  |  | 7.875095 | 973.1907 | 0.07121976 | 1049.966 | 12.24685 | 1156.15 | 0.0001443332 | 0.4499817 | 0.4251182 | 0 | -0.03255015 | 0 | 68.23862 | 7.474632 | 974.0757 | 0.06732555 | 1047.02 | 12.32947 | 1150.84 | 0.0001405398 | 0.4498959 | 0.3821494 | 0 | -0.02890416 | 0 | 63.9719
1.412931 | 18186.18 | 2.821562 | 969.8469 | 0.02476163 | 997.3476 | 12.51635 | 606.34 | 9.195381e-05 | 9.208918e-05 | 4.083786e-05 | 0.4498386 | 0.1611511 | 0.9127573 | -0.0117954 | 0.07758743 | 22.39987 | 7.759224 | 982.5656 | 0.06972511 | 1058.943 | 12.27194 | 1203.54 | 0.0001384942 | 0.4500675 | 0.420825 | 0 | -0.03200555 | 0 | 67.20112 |  |  | 7.889548 | 973.1361 | 0.07135461 | 1050.047 | 12.24584 | 1157.15 | 0.0001417522 | 0.4500389 | 0.4261326 | 0 | -0.03263294 | 0 | 68.37077 | 7.488354 | 973.9691 | 0.06745436 | 1047.039 | 12.32767 | 1151.84 | 0.000131399 | 0.4499531 | 0.3839559 | 0 | -0.02905063 | 0 | 64.09679
1.41515 | 18188.48 | 2.825994 | 969.9693 | 0.02480446 | 997.5164 | 12.51541 | 606.84 | 8.365756e-05 | 8.566305e-05 | 4.087479e-05 | 0.4499531 | 0.1620857 | 0.9123384 | -0.01186987 | 0.07931691 | 22.44024 | 7.777015 | 982.4386 | 0.06989169 | 1058.981 | 12.26596 | 1204.54 | 0.0001539034 | 0.4500103 | 0.4268001 | 0 | -0.03249195 | 0 | 67.36503 |  |  | 7.903445 | 973.0963 | 0.07148419 | 1050.14 | 12.24561 | 1158.15 | 0.0001377164 | 0.4501247 | 0.4263646 | 0 | -0.03265192 | 0 | 68.49784 | 7.500912 | 973.9751 | 0.06757171 | 1047.168 | 12.32827 | 1152.84 | 0.0001409971 | 0.4499245 | 0.3833505 | 0 | -0.02900159 | 0 | 64.21108
1.41712 | 18190.03 | 2.829927 | 970.0519 | 0.02484256 | 997.6395 | 12.51554 | 607.34 | 9.863603e-05 | 7.619709e-05 | 4.090387e-05 | 0.4498672 | 0.1619599 | 0.9119492 | -0.01185974 | 0.07926892 | 22.47607 | 7.790004 | 982.3763 | 0.07001314 | 1059.042 | 12.2649 | 1205.54 | 0.00013592 | 0.4500389 | 0.4278592 | 0 | -0.03257826 | 0 | 67.48469 |  |  | 7.917091 | 972.9391 | 0.07161199 | 1050.103 | 12.24588 | 1159.15 | 0.0001451165 | 0.4500103 | 0.4260956 | 0 | -0.03263024 | 0 | 68.62259 | 7.516553 | 973.7965 | 0.06771879 | 1047.128 | 12.32715 | 1153.84 | 0.0001478944 | 0.4499245 | 0.3844721 | 0 | -0.02909272 | 0 | 64.35343
1.42009 | 18191.48 | 2.835857 | 970.1295 | 0.02490015 | 997.7769 | 12.51555 | 607.84 | 0.0001064824 | 0.0001151748 | 4.096497e-05 | 0.4495811 | 0.161944 | 0.9116441 | -0.01185839 | 0.07890683 | 22.53009 | 7.804199 | 982.3264 | 0.07014574 | 1059.128 | 12.26345 | 1206.54 | 0.0001381864 | 0.4500103 | 0.4293109 | 0 | -0.03269652 | 0 | 67.61545 |  |  | 7.932469 | 972.697 | 0.0717563 | 1049.991 | 12.24515 | 1160.15 | 0.0001551024 | 0.4498959 | 0.4268239 | 0 | -0.03269001 | 0 | 68.76315 | 7.530491 | 973.7419 | 0.06784931 | 1047.205 | 12.32663 | 1154.84 | 0.0001370911 | 0.4499245 | 0.3849975 | 0 | -0.02913537 | 0 | 64.48025
1.422452 | 18193.39 | 2.840576 | 970.2316 | 0.02494583 | 997.9276 | 12.51531 | 608.34 | 0.000100569 | 9.136647e-05 | 4.100639e-05 | 0.4497242 | 0.1621874 | 0.9109034 | -0.01187772 | 0.07871848 | 22.57307 | 7.817642 | 982.3632 | 0.07027086 | 1059.299 | 12.2625 | 1207.54 | 0.0001272719 | 0.4499531 | 0.4302569 | 0 | -0.03277346 | 0 | 67.73928 |  |  | 7.948112 | 972.6255 | 0.07190224 | 1050.066 | 12.24432 | 1161.15 | 0.0001467713 | 0.4499245 | 0.4276488 | 0 | -0.03275738 | 0 | 68.90611 | 7.543972 | 973.6415 | 0.06797577 | 1047.228 | 12.32608 | 1155.84 | 0.0001320801 | 0.4499531 | 0.3855456 | 0 | -0.02917992 | 0 | 64.6029
1.425126 | 18194.98 | 2.845914 | 970.3162 | 0.02499762 | 998.0664 | 12.51474 | 608.84 | 8.894002e-05 | 0.0001035817 | 4.105778e-05 | 0.4498672 | 0.1627561 | 0.9106491 | -0.01192302 | 0.07898365 | 22.62171 | 7.829653 | 982.2896 | 0.07038321 | 1059.338 | 12.26182 | 1208.54 | 0.0001401642 | 0.4499817 | 0.4309352 | 0 | -0.03282882 | 0 | 67.84993 |  |  | 7.961823 | 972.505 | 0.07203042 | 1050.069 | 12.24391 | 1162.15 | 0.0001449332 | 0.4498386 | 0.4280606 | 0 | -0.03279116 | 0 | 69.0314 | 7.556907 | 973.638 | 0.06809663 | 1047.35 | 12.32516 | 1156.84 | 0.0001404612 | 0.4499817 | 0.3864653 | 0 | -0.02925443 | 0 | 64.72059
1.426906 | 18196.57 | 2.84947 | 970.4007 | 0.02503202 | 998.1879 | 12.51484 | 609.34 | 8.749026e-05 | 6.879121e-05 | 4.108054e-05 | 0.4498672 | 0.1626558 | 0.9103979 | -0.01191494 | 0.0796896 | 22.65411 | 7.845674 | 982.1862 | 0.07053306 | 1059.384 | 12.25968 | 1209.54 | 0.0001423399 | 0.4499245 | 0.4330839 | 0 | -0.03300394 | 0 | 67.99749 |  |  | 7.977098 | 972.2552 | 0.07217376 | 1049.948 | 12.24239 | 1163.15 | 0.0001450165 | 0.4498959 | 0.4295846 | 0 | -0.03291585 | 0 | 69.17097 | 7.572064 | 973.5902 | 0.06823845 | 1047.447 | 12.32498 | 1157.84 | 0.0001403374 | 0.4500675 | 0.3866416 | 0 | -0.02926879 | 0 | 64.85848
1.429507 | 18198.29 | 2.854663 | 970.4928 | 0.02508236 | 998.3331 | 12.51434 | 609.84 | 9.616502e-05 | 0.0001006946 | 4.112942e-05 | 0.4495811 | 0.163154 | 0.9090806 | -0.0119546 | 0.08048522 | 22.70143 | 7.858121 | 982.2042 | 0.07064895 | 1059.526 | 12.25918 | 1210.54 | 0.0001327184 | 0.4498959 | 0.4335826 | 0 | -0.03304452 | 0 | 68.11213 |  |  | 7.990826 | 972.0437 | 0.07230249 | 1049.853 | 12.24235 | 1164.15 | 0.0001413117 | 0.4499817 | 0.4296179 | 0 | -0.0329189 | 0 | 69.29636 | 7.584974 | 973.4537 | 0.06835972 | 1047.425 | 12.32462 | 1158.84 | 0.0001354406 | 0.4500675 | 0.3870026 | 0 | -0.02929826 | 0 | 64.97593
1.431722 | 18200.15 | 2.859086 | 970.5919 | 0.02512517 | 998.4778 | 12.51401 | 610.34 | 8.988748e-05 | 8.560717e-05 | 4.116585e-05 | 0.4498386 | 0.1634896 | 0.9080323 | -0.01198129 | 0.07978569 | 22.74174 | 7.872218 | 982.1707 | 0.07078047 | 1059.628 | 12.25803 | 1211.54 | 0.000134961 | 0.4501247 | 0.4347322 | 0 | -0.0331382 | 0 | 68.24197 |  |  | 8.005361 | 971.8712 | 0.07243853 | 1049.808 | 12.24194 | 1165.15 | 0.0001490214 | 0.4499531 | 0.4300286 | 0 | -0.03295268 | 0 | 69.42909 | 7.599152 | 973.2246 | 0.06849327 | 1047.317 | 12.32393 | 1159.84 | 0.0001426523 | 0.4498959 | 0.3876945 | 0 | -0.02935469 | 0 | 65.10488
1.434008 | 18202.86 | 2.863652 | 970.7365 | 0.02516921 | 998.671 | 12.5143 | 610.84 | 9.854795e-05 | 8.809566e-05 | 4.120427e-05 | 0.4497528 | 0.1631957 | 0.9077207 | -0.01195769 | 0.07691099 | 22.78336 | 7.885113 | 982.0517 | 0.07090122 | 1059.626 | 12.257 | 1212.54 | 0.0001344791 | 0.4499817 | 0.4357623 | 0 | -0.0332223 | 0 | 68.36073 |  |  | 8.02063 | 971.8662 | 0.07258057 | 1049.951 | 12.2417 | 1166.15 | 0.0001514881 | 0.4500103 | 0.4302696 | 0 | -0.03297234 | 0 | 69.56853 | 7.613505 | 973.163 | 0.0686276 | 1047.39 | 12.32252 | 1160.84 | 0.0001258949 | 0.4498959 | 0.3891048 | 0 | -0.02946905 | 0 | 65.2354
1.436657 | 18204.95 | 2.868941 | 970.8478 | 0.02522042 | 998.8368 | 12.51351 | 611.34 | 9.656971e-05 | 0.000102412 | 4.125433e-05 | 0.4497242 | 0.1639871 | 0.9073287 | -0.01202075 | 0.07435706 | 22.83157 | 7.899114 | 981.9645 | 0.0710321 | 1059.669 | 12.25569 | 1213.54 | 0.0001449928 | 0.4499531 | 0.4370702 | 0 | -0.03332898 | 0 | 68.48965 |  |  | 8.035658 | 971.7207 | 0.07272102 | 1049.94 | 12.24109 | 1167.15 | 0.0001469023 | 0.4499531 | 0.4308825 | 0 | -0.03302257 | 0 | 69.70574 | 7.624331 | 973.0979 | 0.068729 | 1047.426 | 12.3198 | 1161.84 | 0.0001352215 | 0.4499245 | 0.3918269 | 0 | -0.02968973 | 0 | 65.33385
1.438844 | 18206.49 | 2.873309 | 970.9302 | 0.02526274 | 998.964 | 12.51358 | 611.84 | 9.367019e-05 | 8.46386e-05 | 4.128978e-05 | 0.4498672 | 0.1639197 | 0.9066499 | -0.01201528 | 0.07192156 | 22.87139 | 7.914112 | 981.8543 | 0.07117236 | 1059.698 | 12.25476 | 1214.54 | 0.0001424974 | 0.4500675 | 0.4379998 | 0 | -0.0334049 | 0 | 68.62775 |  |  | 8.050011 | 971.4705 | 0.07285569 | 1049.809 | 12.24077 | 1168.15 | 0.0001452737 | 0.4499531 | 0.4312016 | 0 | -0.033049 | 0 | 69.83677 | 7.640549 | 972.9618 | 0.06888108 | 1047.437 | 12.32304 | 1162.84 | 0.0001733401 | 0.4499245 | 0.3885795 | 0 | -0.02942683 | 0 | 65.48131
1.441347 | 18207.84 | 2.878308 | 971.0019 | 0.02531124 | 999.0864 | 12.51362 | 612.34 | 0.000107137 | 9.701028e-05 | 4.133528e-05 | 0.44981 | 0.1638761 | 0.9056193 | -0.01201173 | 0.07107576 | 22.91697 | 7.927613 | 981.8544 | 0.07129809 | 1059.83 | 12.25383 | 1215.54 | 0.0001364831 | 0.4500103 | 0.4389334 | 0 | -0.03348095 | 0 | 68.75206 |  |  | 8.064713 | 971.3283 | 0.07299305 | 1049.798 | 12.24057 | 1169.15 | 0.0001416498 | 0.4500389 | 0.4314036 | 0 | -0.03306571 | 0 | 69.97095 | 7.658999 | 972.8183 | 0.06905401 | 1047.462 | 12.32273 | 1163.84 | 0.0001436217 | 0.4499245 | 0.3888921 | 0 | -0.02945239 | 0 | 65.64904
1.444209 | 18208.76 | 2.884023 | 971.051 | 0.0253668 | 999.1923 | 12.51339 | 612.84 | 9.982155e-05 | 0.0001111105 | 4.139221e-05 | 0.4499531 | 0.1641034 | 0.9048916 | -0.01202983 | 0.07120211 | 22.96908 | 7.941408 | 981.7944 | 0.07142685 | 1059.901 | 12.25219 | 1216.54 | 0.0001407511 | 0.4500103 | 0.4405721 | 0 | -0.03361456 | 0 | 68.87907 |  |  | 8.078341 | 971.2164 | 0.07312027 | 1049.81 | 12.23989 | 1170.15 | 0.0001450642 | 0.4499817 | 0.4320811 | 0 | -0.03312115 | 0 | 70.09532 | 7.669273 | 972.7154 | 0.06915041 | 1047.451 | 12.32131 | 1164.84 | 0.0001144582 | 0.4499245 | 0.3903186 | 0 | -0.02956814 | 0 | 65.74243
1.446346 | 18209.41 | 2.88829 | 971.0857 | 0.02540829 | 999.2695 | 12.51281 | 613.34 | 8.10937e-05 | 8.298084e-05 | 4.142611e-05 | 0.4495525 | 0.1646886 | 0.9040548 | -0.01207651 | 0.07033393 | 23.00799 | 7.955764 | 981.6636 | 0.07156119 | 1059.901 | 12.25132 | 1217.54 | 0.0001385085 | 0.4497814 | 0.4414371 | 0 | -0.03368527 | 0 | 69.01122 |  |  | 8.093726 | 971.0072 | 0.07326428 | 1049.733 | 12.23947 | 1171.15 | 0.0001442594 | 0.44981 | 0.4325007 | 0 | -0.03315572 | 0 | 70.2357 | 7.681891 | 972.6605 | 0.06926842 | 1047.515 | 12.31925 | 1165.84 | 0.0001487756 | 0.4499817 | 0.3923761 | 0 | -0.02973497 | 0 | 65.85711
1.44827 | 18210.53 | 2.892132 | 971.1453 | 0.02544555 | 999.3681 | 12.51269 | 613.84 | 9.880267e-05 | 7.451698e-05 | 4.145306e-05 | 0.44981 | 0.1648033 | 0.9036021 | -0.01208561 | 0.07082573 | 23.04302 | 7.96911 | 981.5657 | 0.07168594 | 1059.926 | 12.25135 | 1218.54 | 0.0001362087 | 0.4498672 | 0.4414141 | 0 | -0.03368357 | 0 | 69.13407 |  |  | 8.107193 | 970.8394 | 0.07339024 | 1049.682 | 12.23911 | 1172.15 | 0.000143426 | 0.4498386 | 0.4328595 | 0 | -0.03318525 | 0 | 70.35855 | 7.699029 | 972.492 | 0.06942916 | 1047.5 | 12.31952 | 1166.84 | 0.0001510501 | 0.4500389 | 0.3920999 | 0 | -0.02971287 | 0 | 66.01286
1.451294 | 18212.86 | 2.89817 | 971.2697 | 0.025504 | 999.5548 | 12.51236 | 614.34 | 9.998581e-05 | 0.0001169033 | 4.151447e-05 | 0.4496956 | 0.1651359 | 0.9030589 | -0.01211204 | 0.07211281 | 23.09809 | 7.983005 | 981.6082 | 0.07181504 | 1060.108 | 12.2499 | 1219.54 | 0.0001414596 | 0.4501247 | 0.4428565 | 0 | -0.03380103 | 0 | 69.26197 |  |  | 8.122411 | 970.648 | 0.07353257 | 1049.623 | 12.23732 | 1173.15 | 0.0001495023 | 0.4499817 | 0.434652 | 0 | -0.03333181 | 0 | 70.49736 | 7.712101 | 972.2797 | 0.06955217 | 1047.398 | 12.32008 | 1167.84 | 0.0001342784 | 0.4499531 | 0.3915416 | 0 | -0.02966797 | 0 | 66.13164
1.453277 | 18215 | 2.902131 | 971.3838 | 0.02554223 | 999.7106 | 12.51278 | 614.84 | 9.476525e-05 | 7.645786e-05 | 4.154289e-05 | 0.44981 | 0.1647182 | 0.9024551 | -0.01207857 | 0.07401336 | 23.13421 | 7.997402 | 981.5376 | 0.0719494 | 1060.173 | 12.24779 | 1220.54 | 0.0001365642 | 0.4500961 | 0.4449698 | 0 | -0.0339734 | 0 | 69.39449 |  |  | 8.137093 | 970.5509 | 0.07366945 | 1049.66 | 12.23801 | 1174.15 | 0.0001464166 | 0.4500389 | 0.433964 | 0 | -0.03327583 | 0 | 70.63125 | 7.725884 | 972.1947 | 0.06968117 | 1047.441 | 12.31929 | 1168.84 | 0.0001428 | 0.4499817 | 0.392329 | 0 | -0.02973193 | 0 | 66.25686
1.456039 | 18217.68 | 2.907647 | 971.5266 | 0.02559553 | 999.9112 | 12.51198 | 615.34 | 0.0001005167 | 0.0001065955 | 4.159575e-05 | 0.4498959 | 0.1655216 | 0.9021168 | -0.01214257 | 0.07520501 | 23.18453 | 8.010318 | 981.4308 | 0.07207014 | 1060.185 | 12.24732 | 1221.54 | 0.0001372536 | 0.4499817 | 0.4454381 | 0 | -0.03401176 | 0 | 69.51336 |  |  | 8.151694 | 970.4561 | 0.07380553 | 1049.7 | 12.23667 | 1175.15 | 0.0001474118 | 0.4500961 | 0.4352999 | 0 | -0.03338498 | 0 | 70.76439 | 7.740661 | 972.1415 | 0.06981924 | 1047.527 | 12.31881 | 1169.84 | 0.0001500736 | 0.4500103 | 0.3928122 | 0 | -0.02977117 | 0 | 66.3911
1.45831 | 18218.38 | 2.912182 | 971.5643 | 0.02563961 | 999.9941 | 12.51174 | 615.84 | 8.649757e-05 | 8.816645e-05 | 4.163356e-05 | 0.4496384 | 0.1657554 | 0.9022087 | -0.0121612 | 0.07471146 | 23.22591 | 8.024853 | 981.303 | 0.07220604 | 1060.189 | 12.24576 | 1222.54 | 0.0001422922 | 0.4499531 | 0.4469984 | 0 | -0.03413917 | 0 | 69.64712 |  |  | 8.166576 | 970.2412 | 0.07394479 | 1049.611 | 12.23604 | 1176.15 | 0.0001455118 | 0.4499817 | 0.4359333 | 0 | -0.03343701 | 0 | 70.90007 | 7.755899 | 971.9836 | 0.06996213 | 1047.505 | 12.31862 | 1170.84 | 0.0001386511 | 0.4498386 | 0.3930055 | 0 | -0.0297871 | 0 | 66.52951
1.460371 | 18219.45 | 2.916297 | 971.6212 | 0.02567952 | 1000.093 | 12.51169 | 616.34 | 9.521517e-05 | 7.982552e-05 | 4.166454e-05 | 0.4497528 | 0.165804 | 0.9010389 | -0.01216502 | 0.07326249 | 23.26344 | 8.038777 | 981.2326 | 0.07233594 | 1060.25 | 12.24457 | 1223.54 | 0.0001395153 | 0.4500103 | 0.448189 | 0 | -0.03423636 | 0 | 69.77524 |  |  | 8.180797 | 969.9852 | 0.0740781 | 1049.473 | 12.23571 | 1177.15 | 0.000145188 | 0.4498959 | 0.4362641 | 0 | -0.03346442 | 0 | 71.02969 | 7.768391 | 971.8259 | 0.07007939 | 1047.456 | 12.31985 | 1171.84 | 0.0001390346 | 0.4498959 | 0.3917775 | 0 | -0.02968784 | 0 | 66.64296
1.463078 | 18221.21 | 2.921704 | 971.7152 | 0.02573191 | 1000.242 | 12.51099 | 616.84 | 0.000105354 | 0.0001047812 | 4.17157e-05 | 0.4496384 | 0.1665125 | 0.9008387 | -0.01222149 | 0.07349279 | 23.31278 | 8.052756 | 981.2546 | 0.07246585 | 1060.411 | 12.2441 | 1224.54 | 0.0001415813 | 0.4500389 | 0.4486573 | 0 | -0.0342745 | 0 | 69.90387 |  |  | 8.195613 | 969.8922 | 0.07421612 | 1049.515625 | 12.23594 | 1178.15 | 0.0001455499 | 0.4500103 | 0.4360325 | 0 | -0.03344566 | 0 | 71.16472 | 7.783706 | 971.6705 | 0.07022294 | 1047.438 | 12.31838 | 1172.84 | 0.0001336258 | 0.4499245 | 0.3932453 | 0 | -0.02980706 | 0 | 66.78203
1.465646 | 18222.97 | 2.926832 | 971.8086 | 0.02578158 | 1000.388 | 12.51107 | 617.34 | 9.675063e-05 | 9.933859e-05 | 4.176237e-05 | 0.4499245 | 0.1664277 | 0.9006956 | -0.01221463 | 0.07446705 | 23.35957 | 8.067093 | 981.1805 | 0.07259958 | 1060.472 | 12.24252 | 1225.54 | 0.0001411519 | 0.4498959 | 0.4502369 | 0 | -0.03440342 | 0 | 70.03579 |  |  | 8.209907 | 969.7229 | 0.07434964 | 1049.471 | 12.23439 | 1179.15 | 0.0001444784 | 0.4498672 | 0.4375785 | 0 | -0.0335721 | 0 | 71.29497 | 7.795116 | 971.5566 | 0.07032987 | 1047.426 | 12.31848 | 1173.84 | 0.0001355311 | 0.4499817 | 0.3931401 | 0 | -0.02979872 | 0 | 66.88562
1.467923 | 18224.08 | 2.931379 | 971.8682 | 0.0258257 | 1000.493 | 12.51088 | 617.84 | 8.967085e-05 | 8.822605e-05 | 4.179997e-05 | 0.4498386 | 0.1666141 | 0.9010063 | -0.01222944 | 0.07499207 | 23.40107 | 8.080986 | 981.0845 | 0.07272927 | 1060.504 | 12.24181 | 1226.54 | 0.000137454 | 0.4498959 | 0.4509514 | 0 | -0.03446185 | 0 | 70.16361 |  |  | 8.224509 | 969.5329 | 0.07448611 | 1049.407 | 12.2345 | 1180.15 | 0.0001529024 | 0.44981 | 0.437472 | 0 | -0.03356371 | 0 | 71.428 | 7.810812 | 971.3877 | 0.07047702 | 1047.396 | 12.3174 | 1174.84 | 0.000148597 | 0.4500961 | 0.3942235 | 0 | -0.02988681 | 0 | 67.02811
1.470137 | 18225.27 | 2.935799 | 971.9313 | 0.02586856 | 1000.601 | 12.51031 | 618.34 | 9.242992e-05 | 8.573383e-05 | 4.18355e-05 | 0.4498386 | 0.1671849 | 0.9002557 | -0.01227496 | 0.07642949 | 23.44141 | 8.094584 | 981.0866 | 0.0728557 | 1060.64 | 12.24062 | 1227.54 | 0.000135994 | 0.4499245 | 0.4521402 | 0 | -0.0345588 | 0 | 70.28871 |  |  | 8.240487 | 969.3706 | 0.0746352 | 1049.386 | 12.2339 | 1181.15 | 0.0001501452 | 0.4498959 | 0.4380766 | 0 | -0.03361332 | 0 | 71.57354 | 7.824835 | 971.1843 | 0.07060871 | 1047.313 | 12.31741 | 1175.84 | 0.0001451864 | 0.4500103 | 0.3942115 | 0 | -0.02988617 | 0 | 67.15538
1.472552 | 18226.95 | 2.940622 | 972.021 | 0.02591526 | 1000.741 | 12.51093 | 618.84 | 9.095397e-05 | 9.339675e-05 | 4.187716e-05 | 0.4495525 | 0.1665676 | 0.899737 | -0.01222557 | 0.07685274 | 23.48542 | 8.108185 | 981.1472 | 0.07298183 | 1060.839 | 12.23986 | 1228.54 | 0.0001444775 | 0.4499245 | 0.452904 | 0 | -0.03462098 | 0 | 70.41384 |  |  | 8.254538 | 969.1382 | 0.07476672 | 1049.271 | 12.23381 | 1182.15 | 0.0001452356 | 0.4499531 | 0.4381589 | 0 | -0.03362041 | 0 | 71.7015 | 7.839849 | 971.0128 | 0.07074947 | 1047.274 | 12.31678 | 1176.84 | 0.0001487756 | 0.4499531 | 0.3948489 | 0 | -0.02993813 | 0 | 67.29162
1.474691 | 18229.88 | 2.944895 | 972.1776 | 0.02595638 | 1000.943 | 12.50985 | 619.34 | 9.108967e-05 | 8.223206e-05 | 4.190974e-05 | 0.449667 | 0.1676524 | 0.9001205 | -0.01231204 | 0.07539874 | 23.52443 | 8.123479 | 980.9442 | 0.07312506 | 1060.769 | 12.23837 | 1229.54 | 0.0001473213 | 0.4500961 | 0.454386 | 0 | -0.03474222 | 0 | 70.55454 |  |  | 8.269534 | 969.1197 | 0.07490596 | 1049.396 | 12.23338 | 1183.15 | 0.0001538262 | 0.4500103 | 0.4385948 | 0 | -0.03365601 | 0 | 71.83805 | 7.854591 | 971.0075 | 0.07088683 | 1047.411 | 12.31666 | 1177.84 | 0.0001437765 | 0.4500103 | 0.3949608 | 0 | -0.02994721 | 0 | 67.42538
1.477113 | 18231.93 | 2.949731 | 972.2868 | 0.02600314 | 1001.103 | 12.50953 | 619.84 | 0.0001056468 | 9.352341e-05 | 4.195137e-05 | 0.44981 | 0.1679709 | 0.8993519 | -0.01233736 | 0.07278414 | 23.56858 | 8.137649 | 980.8878 | 0.07325705 | 1060.847 | 12.23725 | 1230.54 | 0.0001370198 | 0.4501247 | 0.4555116 | 0 | -0.03483414 | 0 | 70.68488 |  |  | 8.285303 | 968.9207 | 0.07505322 | 1049.333 | 12.23273 | 1184.15 | 0.0001553357 | 0.4500675 | 0.4392406 | 0 | -0.03370905 | 0 | 71.98162 | 7.868605 | 970.8654 | 0.07101808 | 1047.394 | 12.31554 | 1178.84 | 0.0001425166 | 0.4499245 | 0.3960813 | 0 | -0.03003827 | 0 | 67.55252
1.479982 | 18232.88 | 2.955459 | 972.3375 | 0.02605878 | 1001.211 | 12.5094 | 620.34 | 0.0001135169 | 0.0001112893 | 4.200726e-05 | 0.4499817 | 0.168102 | 0.8991434 | -0.01234778 | 0.0714021 | 23.62088 | 8.150883 | 980.7893 | 0.07338054 | 1060.87 | 12.23648 | 1231.54 | 0.0001390859 | 0.4499531 | 0.4562773 | 0 | -0.03489677 | 0 | 70.8066 |  |  | 8.300601 | 968.6244 | 0.07519656 | 1049.161 | 12.2339 | 1185.15 | 0.0001508976 | 0.4500103 | 0.4380753 | 0 | -0.03361442 | 0 | 72.12087 | 7.883094 | 970.717 | 0.07115377 | 1047.375 | 12.31526 | 1179.84 | 0.0001547869 | 0.4498959 | 0.3963608 | 0 | -0.03006118 | 0 | 67.68396
1.482798 | 18234.46875 | 2.961083 | 972.422 | 0.02611329 | 1001.352 | 12.50963 | 620.84 | 9.561511e-05 | 0.0001090132 | 4.206122e-05 | 0.4499245 | 0.1678659 | 0.8989503 | -0.01232884 | 0.07069223 | 23.67222 | 8.165466 | 980.7292 | 0.07351636 | 1060.948 | 12.23553 | 1232.54 | 0.0001459757 | 0.4499817 | 0.4572296 | 0 | -0.03497458 | 0 | 70.94072 |  |  | 8.315483 | 968.3739 | 0.0753358 | 1049.033 | 12.2317 | 1186.15 | 0.0001476832 | 0.4499531 | 0.4402673 | 0 | -0.03379373 | 0 | 72.25629 | 7.899562 | 970.5458 | 0.07130799 | 1047.35 | 12.31491 | 1180.84 | 0.0001494806 | 0.4498672 | 0.3967175 | 0 | -0.03009039 | 0 | 67.83333
1.48477 | 18235.8 | 2.965021 | 972.4932 | 0.02615142 | 1001.464 | 12.50921 | 621.34 | 9.010888e-05 | 7.626414e-05 | 4.208875e-05 | 0.4497528 | 0.1682909 | 0.8979796 | -0.01236271 | 0.06968717 | 23.70819 | 8.180078 | 980.663 | 0.07365246 | 1061.02 | 12.23447 | 1233.54 | 0.0001416147 | 0.4500103 | 0.4582938 | 0 | -0.03506152 | 0 | 71.0751 |  |  | 8.330138 | 968.1744 | 0.07547268 | 1048.959 | 12.23235 | 1187.15 | 0.0001443737 | 0.4500103 | 0.4396192 | 0 | -0.03374116 | 0 | 72.38962 | 7.91299 | 970.3499 | 0.07143401 | 1047.269 | 12.31544 | 1181.84 | 0.0001411043 | 0.4498672 | 0.3961862 | 0 | -0.03004763 | 0 | 67.95509
1.48731 | 18236.46 | 2.970094 | 972.5282 | 0.02620072 | 1001.549 | 12.50821 | 621.84 | 0.0001031091 | 9.860098e-05 | 4.213419e-05 | 0.4498386 | 0.1692868 | 0.8981884 | -0.01244221 | 0.06750174 | 23.75451 | 8.193789 | 980.5359 | 0.07378049 | 1061.017 | 12.23325 | 1234.54 | 0.0001378596 | 0.4499245 | 0.4595114 | 0 | -0.0351611 | 0 | 71.20117 |  |  | 8.344357 | 967.9376 | 0.07560566 | 1048.84 | 12.23203 | 1188.15 | 0.0001451975 | 0.4498672 | 0.4399416 | 0 | -0.03376786 | 0 | 72.51895 | 7.927783 | 970.2646 | 0.07157215 | 1047.32 | 12.31484 | 1182.84 | 0.0001473514 | 0.4500103 | 0.3967813 | 0 | -0.03009602 | 0 | 68.08922
1.489933 | 18237.25 | 2.975332 | 972.5703 | 0.02625161 | 1001.644 | 12.50865 | 622.34 | 9.924308e-05 | 0.0001017749 | 4.21821e-05 | 0.4494381 | 0.1688434 | 0.8979597 | -0.01240675 | 0.06723727 | 23.80235 | 8.20765 | 980.4618 | 0.07390962 | 1061.073 | 12.23226 | 1235.54 | 0.0001447065 | 0.4499245 | 0.4605041 | 0 | -0.03524224 | 0 | 71.32862 |  |  | 8.359178 | 967.7318 | 0.07574406 | 1048.761 | 12.2316 | 1189.15 | 0.0001483547 | 0.44981 | 0.4403766 | 0 | -0.0338037 | 0 | 72.65372 | 7.94246 | 970.1 | 0.0717096 | 1047.285 | 12.31375 | 1183.84 | 0.0001442885 | 0.4500961 | 0.3978742 | 0 | -0.0301849 | 0 | 68.22228
1.49228 | 18239.23 | 2.980018 | 972.676 | 0.02629691 | 1001.798 | 12.50821 | 622.84 | 8.95923e-05 | 9.059533e-05 | 4.222097e-05 | 0.4497528 | 0.169287 | 0.8965901 | -0.01244207 | 0.06858186 | 23.84514 | 8.222731 | 980.5045 | 0.07404945 | 1061.267 | 12.23147 | 1236.54 | 0.000140064 | 0.4499245 | 0.4612871 | 0 | -0.03530607 | 0 | 71.46727 |  |  | 8.374028 | 967.4523 | 0.07588308 | 1048.602 | 12.23107 | 1190.15 | 0.0001519833 | 0.4498672 | 0.4409032 | 0 | -0.03384713 | 0 | 72.78874 | 7.956641 | 969.8373 | 0.0718429 | 1047.139 | 12.31384 | 1184.84 | 0.0001466011 | 0.4500103 | 0.3977844 | 0 | -0.03017806 | 0 | 68.35081
1.494419 | 18241.35 | 2.984291 | 972.7889 | 0.02633816 | 1001.956 | 12.50803 | 623.34 | 0.0001030567 | 8.249655e-05 | 4.225327e-05 | 0.4498386 | 0.1694715 | 0.8961424 | -0.01245669 | 0.06901751 | 23.88418 | 8.235663 | 980.44 | 0.07416987 | 1061.324 | 12.23012 | 1237.54 | 0.0001394342 | 0.4499245 | 0.4626425 | 0 | -0.03541681 | 0 | 71.58617 |  |  | 8.389574 | 967.2365 | 0.07602821 | 1048.518 | 12.23088 | 1191.15 | 0.0001472404 | 0.4499245 | 0.441094 | 0 | -0.03386306 | 0 | 72.93003 | 7.97178 | 969.6344 | 0.07198481 | 1047.067 | 12.31334 | 1185.84 | 0.0001516384 | 0.4499531 | 0.3982816 | 0 | -0.03021871 | 0 | 68.488
1.49744 | 18243.37 | 2.990323 | 972.8968 | 0.02639656 | 1002.126 | 12.50814 | 623.84 | 0.0001035924 | 0.000116799 | 4.231302e-05 | 0.4499817 | 0.1693568 | 0.8960958 | -0.01244742 | 0.06886045 | 23.93928 | 8.250617 | 980.3026 | 0.07430943 | 1061.322 | 12.22904 | 1238.54 | 0.0001423495 | 0.4500103 | 0.4637206 | 0 | -0.03550505 | 0 | 71.72365 |  |  | 8.403476 | 967.033 | 0.07615802 | 1048.432 | 12.23093 | 1192.15 | 0.0001419974 | 0.4500103 | 0.4410436 | 0 | -0.03385928 | 0 | 73.05636 | 7.986968 | 969.5437 | 0.07212659 | 1047.116 | 12.31235 | 1186.84 | 0.0001420545 | 0.4499817 | 0.3992691 | 0 | -0.03029893 | 0 | 68.62561
1.499607 | 18243.88 | 2.99465 | 972.9242 | 0.0264386 | 1002.196 | 12.50761 | 624.34 | 9.417011e-05 | 8.40947e-05 | 4.234648e-05 | 0.4497814 | 0.1698888 | 0.8957151 | -0.01248988 | 0.0692758 | 23.97881 | 8.264133 | 980.1985 | 0.07443544 | 1061.342 | 12.22815 | 1239.54 | 0.0001402548 | 0.4501534 | 0.4646071 | 0 | -0.03557761 | 0 | 71.84789 |  |  | 8.417974 | 966.7987 | 0.07629349 | 1048.318 | 12.23128 | 1193.15 | 0.0001511309 | 0.4500103 | 0.4406931 | 0 | -0.03383104 | 0 | 73.18807 | 8.000191 | 969.313 | 0.07225076 | 1046.995 | 12.31248 | 1187.84 | 0.0001414282 | 0.4498672 | 0.3991479 | 0 | -0.03028949 | 0 | 68.74539
1.502156 | 18245 | 2.99974 | 972.9837 | 0.02648798 | 1002.307 | 12.50692 | 624.84 | 9.857176e-05 | 9.875745e-05 | 4.239162e-05 | 0.4495239 | 0.170583 | 0.8947119 | -0.01254526 | 0.06854734 | 24.02532 | 8.278668 | 980.0987 | 0.07457089 | 1061.376 | 12.22763 | 1240.54 | 0.0001446875 | 0.4500389 | 0.4651256 | 0 | -0.03562011 | 0 | 71.98148 |  |  | 8.433703 | 966.6451 | 0.07643995 | 1048.303 | 12.2305 | 1194.15 | 0.0001511214 | 0.4500103 | 0.4414684 | 0 | -0.03389458 | 0 | 73.33094 | 8.015254 | 969.119 | 0.07239185 | 1046.931 | 12.31251 | 1188.84 | 0.0001485732 | 0.4498959 | 0.3991115 | 0 | -0.03028686 | 0 | 68.88181
1.504543 | 18246.59 | 3.004507 | 973.0683 | 0.02653412 | 1002.441 | 12.50775 | 625.34 | 0.0001007881 | 9.228289e-05 | 4.243151e-05 | 0.4497528 | 0.1697483 | 0.8946148 | -0.01247851 | 0.06829693 | 24.06887 | 8.29307 | 980.0403 | 0.07470485 | 1061.454 | 12.22655 | 1241.54 | 0.0001446159 | 0.4500103 | 0.4662082 | 0 | -0.0357086 | 0 | 72.11384 |  |  | 8.448198 | 966.5278 | 0.0765748 | 1048.316 | 12.22975 | 1195.15 | 0.000146288 | 0.4500675 | 0.4422241 | 0 | -0.03395646 | 0 | 73.46258 | 8.029906 | 968.9322 | 0.07252906 | 1046.871 | 12.31144 | 1189.84 | 0.0001425904 | 0.4498959 | 0.4001848 | 0 | -0.0303742 | 0 | 69.01448
1.507203 | 18248.09 | 3.009819 | 973.1485 | 0.02658559 | 1002.575 | 12.50672 | 625.84 | 9.538657e-05 | 0.000102926 | 4.247985e-05 | 0.4500675 | 0.1707789 | 0.89417 | -0.01256074 | 0.06918252 | 24.11741 | 8.307592 | 979.8944 | 0.07484036 | 1061.438 | 12.22557 | 1242.54 | 0.0001447065 | 0.4500103 | 0.4671936 | 0 | -0.03578932 | 0 | 72.24728 |  |  | 8.46296 | 966.2231 | 0.076713 | 1048.128 | 12.22978 | 1196.15 | 0.0001492166 | 0.4499531 | 0.4421919 | 0 | -0.03395433 | 0 | 73.59662 | 8.043772 | 968.8063 | 0.07265865 | 1046.87 | 12.31146 | 1190.84 | 0.0001493019 | 0.4498386 | 0.4001591 | 0 | -0.03037233 | 0 | 69.14002
1.50932 | 18248.85 | 3.014046 | 973.1887 | 0.02662661 | 1002.657 | 12.50663 | 626.34 | 9.48938e-05 | 8.204952e-05 | 4.251143e-05 | 0.4500103 | 0.1708661 | 0.8939301 | -0.01256767 | 0.07135378 | 24.15603 | 8.322012 | 979.7537 | 0.07497489 | 1061.427 | 12.22478 | 1243.54 | 0.0001419487 | 0.4498672 | 0.4679832 | 0 | -0.03585404 | 0 | 72.37978 |  |  | 8.478041 | 965.9795 | 0.07685384 | 1048.01 | 12.229 | 1197.15 | 0.0001512547 | 0.4498386 | 0.4429705 | 0 | -0.03401828 | 0 | 73.73352 | 8.059766 | 968.5891 | 0.07280846 | 1046.79 | 12.31085 | 1191.84 | 0.0001484874 | 0.4500389 | 0.4007737 | 0 | -0.03042254 | 0 | 69.28479
1.511955 | 18250.34375 | 3.019309 | 973.2686 | 0.02667759 | 1002.791 | 12.50647 | 626.84 | 9.991677e-05 | 0.0001019575 | 4.255885e-05 | 0.4494381 | 0.1710286 | 0.8942721 | -0.01258057 | 0.07357756 | 24.20413 | 8.335981 | 979.7132 | 0.0751047 | 1061.52 | 12.22355 | 1244.54 | 0.0001440863 | 0.4499245 | 0.4692107 | 0 | -0.03595436 | 0 | 72.50812 |  |  | 8.493211 | 965.8236 | 0.07699506 | 1047.987 | 12.22917 | 1198.15 | 0.0001478785 | 0.4498959 | 0.4428037 | 0 | -0.03400492 | 0 | 73.87119 | 8.07347 | 968.2763 | 0.07293742 | 1046.585 | 12.31036 | 1192.84 | 0.0001426857 | 0.4500675 | 0.4012671 | 0 | -0.03046307 | 0 | 69.4088
1.514323 | 18251.64 | 3.024038 | 973.338 | 0.02672341 | 1002.908 | 12.50613 | 627.34 | 9.3963e-05 | 9.163097e-05 | 4.259796e-05 | 0.449667 | 0.1713704 | 0.893629 | -0.0126078 | 0.07396851 | 24.24735 | 8.350829 | 979.7777 | 0.07524208 | 1061.735 | 12.22274 | 1245.54 | 0.0001432274 | 0.4499817 | 0.4700206 | 0 | -0.03602039 | 0 | 72.64453 |  |  | 8.507617 | 965.555 | 0.07712973 | 1047.835 | 12.22922 | 1199.15 | 0.000151369 | 0.4499245 | 0.4427558 | 0 | -0.03400144 | 0 | 74.0019 | 8.088304 | 968.0381 | 0.07307651 | 1046.471 | 12.31083 | 1193.84 | 0.0001488256 | 0.4499531 | 0.4007939 | 0 | -0.03042509 | 0 | 69.543
1.51666 | 18254.14 | 3.028705 | 973.4709 | 0.02676841 | 1003.091 | 12.50569 | 627.84 | 9.811945e-05 | 9.000674e-05 | 4.263572e-05 | 0.4498672 | 0.1718115 | 0.8926877 | -0.01264289 | 0.07345538 | 24.29001 | 8.364627 | 979.5829 | 0.07537107 | 1061.659 | 12.22203 | 1246.54 | 0.0001466056 | 0.4499531 | 0.4707342 | 0 | -0.03607902 | 0 | 72.77129 |  |  | 8.523485 | 965.3553 | 0.07727759 | 1047.771 | 12.22932 | 1200.15 | 0.0001536595 | 0.4499531 | 0.4426556 | 0 | -0.03399359 | 0 | 74.14584 | 8.103235 | 967.959 | 0.07321569 | 1046.53 | 12.31013 | 1194.84 | 0.0001449673 | 0.4500675 | 0.4014945 | 0 | -0.03048204 | 0 | 69.67806
1.519237 | 18255.97 | 3.03385 | 973.5685 | 0.02681817 | 1003.241 | 12.50557 | 628.34 | 9.647211e-05 | 9.952858e-05 | 4.268099e-05 | 0.4497814 | 0.1719264 | 0.8924753 | -0.01265197 | 0.07336556 | 24.33704 | 8.38015 | 979.4924 | 0.07551549 | 1061.713 | 12.22138 | 1247.54 | 0.0001437809 | 0.4500103 | 0.4713819 | 0 | -0.03613207 | 0 | 72.91387 |  |  | 8.538349 | 965.0384 | 0.07741669 | 1047.571 | 12.22746 | 1201.15 | 0.0001455975 | 0.4500675 | 0.4445136 | 0 | -0.03414581 | 0 | 74.28064 | 8.117297 | 967.7153 | 0.07334759 | 1046.402 | 12.30975 | 1195.84 | 0.0001479635 | 0.4500103 | 0.4018776 | 0 | -0.03051352 | 0 | 69.80523
1.521491 | 18257.33 | 3.038352 | 973.6411 | 0.02686177 | 1003.36 | 12.50517 | 628.84 | 9.867888e-05 | 8.718669e-05 | 4.271638e-05 | 0.4497814 | 0.1723317 | 0.8918011 | -0.01268428 | 0.07469563 | 24.3782 | 8.393383 | 979.372 | 0.07563882 | 1061.713 | 12.21998 | 1248.54 | 0.0001420107 | 0.4500389 | 0.4727767 | 0 | -0.03624623 | 0 | 73.03541 |  |  | 8.552604 | 964.6952 | 0.07755027 | 1047.336 | 12.22684 | 1202.15 | 0.0001484595 | 0.4500389 | 0.4451339 | 0 | -0.03419701 | 0 | 74.40987 | 8.132827 | 967.4502 | 0.07349323 | 1046.266 | 12.30936 | 1196.84 | 0.0001540939 | 0.4498672 | 0.4022645 | 0 | -0.03054534 | 0 | 69.94565
1.524178 | 18258.67 | 3.043717 | 973.7125 | 0.02691376 | 1003.486 | 12.50472 | 629.34 | 0.000102652 | 0.0001039915 | 4.276506e-05 | 0.4497528 | 0.1727737 | 0.8911631 | -0.01271952 | 0.07562172 | 24.42726 | 8.408552 | 979.3849 | 0.07577938 | 1061.875 | 12.2187 | 1249.54 | 0.0001424258 | 0.4500389 | 0.4740577 | 0 | -0.03635086 | 0 | 73.17472 |  |  | 8.568041 | 964.5227 | 0.07769394 | 1047.297 | 12.22759 | 1203.15 | 0.0001487309 | 0.4499531 | 0.4443856 | 0 | -0.03413619 | 0 | 74.54978 | 8.148116 | 967.2419 | 0.07363631 | 1046.188 | 12.30902 | 1197.84 | 0.0001499498 | 0.4498672 | 0.4026045 | 0 | -0.03057326 | 0 | 70.08385
1.526632 | 18259.63 | 3.048617 | 973.7639 | 0.02696129 | 1003.587 | 12.50517 | 629.84 | 8.929711e-05 | 9.505451e-05 | 4.280657e-05 | 0.4498386 | 0.1723289 | 0.8910448 | -0.01268393 | 0.07621645 | 24.47206 | 8.421868 | 979.2649 | 0.07590344 | 1061.875 | 12.21733 | 1250.54 | 0.0001431415 | 0.4500389 | 0.4754253 | 0 | -0.03646281 | 0 | 73.29701 |  |  | 8.582351 | 964.419 | 0.07782683 | 1047.323 | 12.22744 | 1204.15 | 0.0001429451 | 0.4499531 | 0.4445366 | 0 | -0.03414869 | 0 | 74.67945 | 8.162817 | 967.0644 | 0.07377376 | 1046.139 | 12.30854 | 1198.84 | 0.000146725 | 0.4498386 | 0.4030809 | 0 | -0.0306122 | 0 | 70.21671
1.52865 | 18260.6 | 3.052647 | 973.8154 | 0.02700034 | 1003.679 | 12.50485 | 630.34 | 9.480096e-05 | 7.810816e-05 | 4.283457e-05 | 0.4496956 | 0.1726524 | 0.8907349 | -0.01270972 | 0.07476165 | 24.50891 | 8.437181 | 979.1212 | 0.07604611 | 1061.869 | 12.21633 | 1251.54 | 0.0001410373 | 0.4498959 | 0.4764277 | 0 | -0.03654497 | 0 | 73.43761 |  |  | 8.59663 | 964.0508 | 0.0779607 | 1047.061 | 12.22717 | 1205.15 | 0.0001476975 | 0.4499245 | 0.4448026 | 0 | -0.034171 | 0 | 74.80882 | 8.177461 | 966.933 | 0.07391043 | 1046.138 | 12.30808 | 1199.84 | 0.0001436241 | 0.4500103 | 0.4035436 | 0 | -0.03064995 | 0 | 70.34903
1.531379 | 18262.3 | 3.058097 | 973.9064 | 0.02705309 | 1003.826 | 12.50489 | 630.84 | 9.740053e-05 | 0.0001055002 | 4.288424e-05 | 0.4497242 | 0.1726042 | 0.8898362 | -0.01270578 | 0.0741796 | 24.55875 | 8.450076 | 978.9922 | 0.07616628 | 1061.856 | 12.21575 | 1252.54 | 0.000145136 | 0.44981 | 0.4770143 | 0 | -0.03659313 | 0 | 73.556 |  |  | 8.61189 | 963.7896 | 0.0781031 | 1046.924 | 12.22668 | 1206.15 | 0.00015105 | 0.4498959 | 0.4452896 | 0 | -0.03421119 | 0 | 74.94703 | 8.191542 | 966.6587 | 0.07404257 | 1045.977 | 12.30912 | 1200.84 | 0.000143343 | 0.4500961 | 0.4025021 | 0 | -0.03056592 | 0 | 70.47624
1.533527 | 18264.63 | 3.062387 | 974.0306 | 0.02709444 | 1003.996 | 12.5044 | 631.34 | 0.0001023259 | 8.268654e-05 | 4.291576e-05 | 0.4497528 | 0.1730976 | 0.8896571 | -0.01274506 | 0.07335411 | 24.59798 | 8.466208 | 978.9942 | 0.07631575 | 1062.016 | 12.21549 | 1253.54 | 0.0001398159 | 0.4499531 | 0.4772739 | 0 | -0.03661434 | 0 | 73.7041 |  |  | 8.62684 | 963.5081 | 0.07824272 | 1046.762 | 12.22671 | 1207.15 | 0.0001505595 | 0.44981 | 0.4452591 | 0 | -0.03420915 | 0 | 75.08239 | 8.206129 | 966.3726 | 0.07417946 | 1045.809 | 12.30899 | 1201.84 | 0.0001460867 | 0.4499817 | 0.402633 | 0 | -0.03057702 | 0 | 70.60799
1.536503 | 18266.88 | 3.06833 | 974.1503 | 0.02715188 | 1004.177 | 12.50418 | 631.84 | 0.0001009666 | 0.0001148842 | 4.297271e-05 | 0.4499245 | 0.1733173 | 0.8887728 | -0.01276249 | 0.07276241 | 24.65234 | 8.478039 | 978.8603 | 0.07642606 | 1061.986 | 12.21313 | 1254.54 | 0.0001346675 | 0.4500389 | 0.4796333 | 0 | -0.03680741 | 0 | 73.8127 |  |  | 8.642002 | 963.383 | 0.07838352 | 1046.772 | 12.22575 | 1208.15 | 0.0001507785 | 0.4498959 | 0.4462246 | 0 | -0.03428821 | 0 | 75.21964 | 8.220759 | 966.1763 | 0.07431627 | 1045.738 | 12.30872 | 1202.84 | 0.0001512406 | 0.4500389 | 0.4029023 | 0 | -0.03059919 | 0 | 70.74008
1.538583 | 18268.36 | 3.072484 | 974.2293 | 0.02719205 | 1004.299 | 12.50355 | 632.34 | 9.246325e-05 | 8.033216e-05 | 4.300225e-05 | 0.44981 | 0.1739528 | 0.8879249 | -0.01281319 | 0.07274783 | 24.69034 | 8.493141 | 978.762 | 0.07656647 | 1062.028 | 12.21277 | 1255.54 | 0.0001445586 | 0.4500675 | 0.4799853 | 0 | -0.03683636 | 0 | 73.95132 |  |  | 8.656996 | 963.1563 | 0.07852323 | 1046.671 | 12.22703 | 1209.15 | 0.0001559596 | 0.4500675 | 0.4449466 | 0 | -0.03418421 | 0 | 75.35534 | 8.236377 | 966.0914 | 0.07446168 | 1045.796875 | 12.30802 | 1203.84 | 0.0001481921 | 0.4499531 | 0.4036013 | 0 | -0.03065603 | 0 | 70.88108
1.541133 | 18269.01 | 3.077576 | 974.2641 | 0.02724149 | 1004.384 | 12.50338 | 632.84 | 9.555797e-05 | 9.888411e-05 | 4.304641e-05 | 0.4497242 | 0.1741157 | 0.8880767 | -0.01282617 | 0.07229169 | 24.73692 | 8.506951 | 978.6262 | 0.07669508 | 1062.015 | 12.21211 | 1256.54 | 0.0001484139 | 0.4501247 | 0.4806491 | 0 | -0.03689086 | 0 | 74.07806 |  |  | 8.673194 | 962.8809 | 0.0786743 | 1046.527 | 12.22604 | 1210.15 | 0.0001506309 | 0.4500389 | 0.4459276 | 0 | -0.03426476 | 0 | 75.50191 | 8.250398 | 965.7177 | 0.07459368 | 1045.528 | 12.30843 | 1204.84 | 0.0001439289 | 0.4499245 | 0.4031919 | 0 | -0.03062344 | 0 | 71.00763
1.543368 | 18269.89 | 3.08204 | 974.311 | 0.02728477 | 1004.476 | 12.50357 | 633.34 | 9.676016e-05 | 8.655712e-05 | 4.308076e-05 | 0.4497528 | 0.1739303 | 0.8876505 | -0.01281131 | 0.07176171 | 24.77776 | 8.522824 | 978.5204 | 0.07684264 | 1062.056 | 12.21148 | 1257.54 | 0.0001460521 | 0.4500103 | 0.4812816 | 0 | -0.03694275 | 0 | 74.22372 |  |  | 8.687122 | 962.5549 | 0.0788046 | 1046.307 | 12.22621 | 1211.15 | 0.0001489499 | 0.4499531 | 0.4457576 | 0 | -0.03425141 | 0 | 75.6279 | 8.265163 | 965.4339 | 0.07473213 | 1045.363 | 12.30779 | 1205.84 | 0.0001473061 | 0.4498959 | 0.4038346 | 0 | -0.03067606 | 0 | 71.14085
1.545979 | 18270.91 | 3.087252 | 974.3655 | 0.02733531 | 1004.583 | 12.5027 | 633.84 | 0.0001106912 | 0.0001010858 | 4.312651e-05 | 0.4497528 | 0.1747973 | 0.8878206 | -0.01288052 | 0.07273792 | 24.82545 | 8.536161 | 978.4616 | 0.07696644 | 1062.123 | 12.20972 | 1258.54 | 0.0001411853 | 0.4500103 | 0.4830399 | 0 | -0.0370866 | 0 | 74.34609 |  |  | 8.702984 | 962.2674 | 0.07895258 | 1046.147 | 12.22582 | 1212.15 | 0.0001541691 | 0.4500103 | 0.4461516 | 0 | -0.03428404 | 0 | 75.77133 | 8.279859 | 965.1364 | 0.07486998 | 1045.183 | 12.30707 | 1206.84 | 0.0001432478 | 0.44981 | 0.4045496 | 0 | -0.03073455 | 0 | 71.27341
1.548911 | 18272.61 | 3.093109 | 974.4562 | 0.02739199 | 1004.734 | 12.50296 | 634.34 | 8.893288e-05 | 0.000113368 | 4.318188e-05 | 0.44981 | 0.1745407 | 0.887431 | -0.01285993 | 0.07431312 | 24.87903 | 8.551061 | 978.3105 | 0.07710518 | 1062.104 | 12.2086 | 1259.54 | 0.0001449356 | 0.4499245 | 0.4841641 | 0 | -0.03717879 | 0 | 74.48279 |  |  | 8.717956 | 961.9474 | 0.07909247 | 1045.943 | 12.22583 | 1213.15 | 0.0001486642 | 0.4499817 | 0.4461416 | 0 | -0.03428375 | 0 | 75.90667 | 8.293813 | 964.9597 | 0.07500032 | 1045.126 | 12.30721 | 1207.84 | 0.0001557801 | 0.4499531 | 0.4044136 | 0 | -0.03072381 | 0 | 71.39924
1.550432 | 18274.01 | 3.096146 | 974.5308 | 0.02742129 | 1004.84 | 12.50261 | 634.84 | 7.930352e-05 | 5.860254e-05 | 4.319402e-05 | 0.4497528 | 0.1748832 | 0.8876168 | -0.01288722 | 0.07539827 | 24.90682 | 8.565148 | 978.1441 | 0.07723646 | 1062.062 | 12.2079 | 1260.54 | 0.000142922 | 0.4498672 | 0.4848594 | 0 | -0.03723594 | 0 | 74.61201 |  |  | 8.732717 | 961.6667 | 0.07923019 | 1045.78 | 12.2258 | 1214.15 | 0.0001592453 | 0.4498672 | 0.4461746 | 0 | -0.0342869 | 0 | 76.04007 | 8.311015 | 964.6916 | 0.07516125 | 1045.002 | 12.30751 | 1208.84 | 0.0001637491 | 0.4500103 | 0.4041185 | 0 | -0.03070031 | 0 | 71.55433
1.552883 | 18275.71 | 3.101039 | 974.6214 | 0.0274686 | 1004.981 | 12.50201 | 635.34 | 0.0001111911 | 9.462237e-05 | 4.32345e-05 | 0.4499531 | 0.175486 | 0.8877214 | -0.01293529 | 0.07677977 | 24.9516 | 8.579645 | 978.0966 | 0.07737089 | 1062.152 | 12.20668 | 1261.54 | 0.0001458612 | 0.4499817 | 0.4860841 | 0 | -0.03733617 | 0 | 74.74499 |  |  | 8.749805 | 961.3115 | 0.07938975 | 1045.558 | 12.22568 | 1215.15 | 0.0001521452 | 0.4498672 | 0.4462963 | 0 | -0.03429741 | 0 | 76.19444 | 8.326563 | 964.3723 | 0.07530705 | 1044.806 | 12.3066 | 1209.84 | 0.0001469155 | 0.4500103 | 0.4050255 | 0 | -0.03077443 | 0 | 71.69446
1.556 | 18277.88 | 3.107265 | 974.7372 | 0.02752879 | 1005.161 | 12.50217 | 635.84 | 0.000108294 | 0.0001203753 | 4.329516e-05 | 0.4495525 | 0.175326 | 0.8869759 | -0.01292238 | 0.07523836 | 25.00858 | 8.59432 | 978.0594 | 0.0775069 | 1062.255 | 12.20593 | 1262.54 | 0.0001493825 | 0.4498672 | 0.4868301 | 0 | -0.03739725 | 0 | 74.87958 |  |  | 8.763146 | 960.9423 | 0.07951475 | 1045.285 | 12.22441 | 1216.15 | 0.0001488356 | 0.4498386 | 0.4475606 | 0 | -0.03440127 | 0 | 76.31492 | 8.340398 | 964.1208 | 0.07543661 | 1044.667 | 12.30685 | 1210.84 | 0.0001519789 | 0.4500389 | 0.4047744 | 0 | -0.03075448 | 0 | 71.81912
1.558306 | 18280.38 | 3.111869 | 974.8705 | 0.02757314 | 1005.344 | 12.50164 | 636.34 | 0.0001019569 | 8.869544e-05 | 4.333083e-05 | 0.4497528 | 0.175857 | 0.8869815 | -0.01296468 | 0.07250021 | 25.05072 | 8.609522 | 977.8862 | 0.07764847 | 1062.215 | 12.20507 | 1263.54 | 0.0001465388 | 0.4499245 | 0.4876897 | 0 | -0.03746786 | 0 | 75.01899 |  |  | 8.779572 | 960.7676 | 0.07966729 | 1045.252 | 12.22524 | 1217.15 | 0.0001592739 | 0.4499817 | 0.4467327 | 0 | -0.03433393 | 0 | 76.46321 | 8.356958 | 963.9329 | 0.07559111 | 1044.623 | 12.30641 | 1211.84 | 0.0001576664 | 0.4499817 | 0.4052132 | 0 | -0.03079038 | 0 | 71.9683
1.561106 | 18281.59 | 3.117461 | 974.935 | 0.02762732 | 1005.465 | 12.50166 | 636.84 | 0.0001030686 | 0.000108365 | 4.338189e-05 | 0.44981 | 0.1758335 | 0.885847 | -0.01296273 | 0.06903826 | 25.10191 | 8.623628 | 977.7296 | 0.07777979 | 1062.183 | 12.20411 | 1264.54 | 0.000142588 | 0.4501247 | 0.4886542 | 0 | -0.03754703 | 0 | 75.14833 |  |  | 8.795001 | 960.4206 | 0.07981142 | 1045.023 | 12.22539 | 1218.15 | 0.0001440356 | 0.4500389 | 0.4465797 | 0 | -0.034322 | 0 | 76.60246 | 8.371932 | 963.6038 | 0.07573157 | 1044.41 | 12.30687 | 1212.84 | 0.0001512644 | 0.4499531 | 0.4047524 | 0 | -0.03075355 | 0 | 72.10314
1.563467 | 18282.27 | 3.122175 | 974.9713 | 0.02767307 | 1005.548 | 12.50091 | 637.34 | 9.112537e-05 | 9.14894e-05 | 4.341963e-05 | 0.4498672 | 0.1765916 | 0.8856539 | -0.01302328 | 0.06744469 | 25.14508 | 8.63804 | 977.5953 | 0.07791381 | 1062.178 | 12.20313 | 1265.54 | 0.0001432513 | 0.4500103 | 0.4896262 | 0 | -0.03762677 | 0 | 75.28045 |  |  | 8.808379 | 960.1122 | 0.07993641 | 1044.816 | 12.22416 | 1219.15 | 0.0001441975 | 0.4500103 | 0.4478141 | 0 | -0.03442331 | 0 | 76.72317 | 8.387211 | 963.2167 | 0.07587514 | 1044.138 | 12.30551 | 1213.84 | 0.0001458628 | 0.4499245 | 0.4061175 | 0 | -0.03086495 | 0 | 72.2407
1.565669 | 18283.32 | 3.126573 | 975.0274 | 0.02771566 | 1005.649 | 12.50034 | 637.84 | 0.0001020426 | 8.517876e-05 | 4.345237e-05 | 0.4499531 | 0.1771555 | 0.8847438 | -0.01306829 | 0.06794207 | 25.18534 | 8.652278 | 977.6113 | 0.07804544 | 1062.335 | 12.20248 | 1266.54 | 0.0001408417 | 0.4500103 | 0.490284 | 0 | -0.03768056 | 0 | 75.41098 |  |  | 8.82384 | 959.8997 | 0.08008016 | 1044.733 | 12.22468 | 1220.15 | 0.0001550357 | 0.4500103 | 0.4472926 | 0 | -0.03438107 | 0 | 76.86263 | 8.401104 | 962.8773 | 0.07600561 | 1043.904 | 12.30527 | 1214.84 | 0.0001489114 | 0.4499245 | 0.4063548 | 0 | -0.03088476 | 0 | 72.36572
1.568577 | 18283.875 | 3.13238 | 975.0568 | 0.02777204 | 1005.736 | 12.50104 | 638.34 | 0.0001046684 | 0.0001127645 | 4.350666e-05 | 0.4495811 | 0.1764554 | 0.8845646 | -0.0130123 | 0.06909087 | 25.2385 | 8.666208 | 977.4361 | 0.07817518 | 1062.281 | 12.20176 | 1267.54 | 0.0001433658 | 0.4501247 | 0.491002 | 0 | -0.0377396 | 0 | 75.53867 |  |  | 8.839386 | 959.8056 | 0.0802241 | 1044.78 | 12.22434 | 1221.15 | 0.0001554738 | 0.4499245 | 0.447628 | 0 | -0.03440861 | 0 | 77.00283 | 8.416994 | 962.5747 | 0.07615437 | 1043.729 | 12.30613 | 1215.84 | 0.0001479777 | 0.4498386 | 0.4054978 | 0 | -0.03081573 | 0 | 72.50866
1.57091 | 18284.62 | 3.13704 | 975.0966 | 0.02781723 | 1005.822 | 12.50042 | 638.84 | 9.701487e-05 | 9.038672e-05 | 4.354335e-05 | 0.4498672 | 0.1770785 | 0.8841255 | -0.01306206 | 0.06814184 | 25.28117 | 8.680952 | 977.2806 | 0.07831232 | 1062.256 | 12.20031 | 1268.54 | 0.0001471113 | 0.4499245 | 0.4924481 | 0 | -0.0378582 | 0 | 75.67379 |  |  | 8.854935 | 959.4084 | 0.0803695 | 1044.497 | 12.22369 | 1222.15 | 0.0001570977 | 0.4499245 | 0.4482855 | 0 | -0.03446296 | 0 | 77.14302 | 8.4307 | 962.387 | 0.07628231 | 1043.657 | 12.30515 | 1216.84 | 0.00014431 | 0.4498959 | 0.4064708 | 0 | -0.03089499 | 0 | 72.63193
1.573435 | 18285.91 | 3.142081 | 975.1654 | 0.02786603 | 1005.943 | 12.50078 | 639.34 | 9.024219e-05 | 9.760261e-05 | 4.358563e-05 | 0.4496098 | 0.1767173 | 0.8838899 | -0.01303312 | 0.06834827 | 25.32733 | 8.69563 | 977.1114 | 0.07844893 | 1062.215 | 12.1993 | 1269.54 | 0.0001458183 | 0.4497814 | 0.4934648 | 0 | -0.03794169 | 0 | 75.8083 |  |  | 8.870806 | 959.0102 | 0.08051786 | 1044.215 | 12.22493 | 1223.15 | 0.0001506738 | 0.4498959 | 0.4470387 | 0 | -0.03436176 | 0 | 77.28606 | 8.445856 | 962.0697 | 0.07642431 | 1043.459 | 12.30468 | 1217.84 | 0.0001481016 | 0.4499817 | 0.4069469 | 0 | -0.03093415 | 0 | 72.76821
1.575429 | 18288.15 | 3.146064 | 975.2848 | 0.02790437 | 1006.104 | 12.50014 | 639.84 | 9.397728e-05 | 7.668138e-05 | 4.361149e-05 | 0.4498672 | 0.1773565 | 0.8840417 | -0.01308409 | 0.06959405 | 25.36381 | 8.710115 | 977.1318 | 0.07858273 | 1062.379 | 12.19876 | 1270.54 | 0.0001464099 | 0.4500103 | 0.4939956 | 0 | -0.03798509 | 0 | 75.94102 |  |  | 8.88507 | 958.5756 | 0.08065154 | 1043.879 | 12.22357 | 1224.15 | 0.0001554453 | 0.44981 | 0.4484056 | 0 | -0.03447412 | 0 | 77.41456 | 8.46032 | 961.6754 | 0.07656027 | 1043.17 | 12.30459 | 1218.84 | 0.0001432239 | 0.4500675 | 0.4070376 | 0 | -0.03094217 | 0 | 72.89821
1.578141 | 18290.76 | 3.151479 | 975.4242 | 0.02795657 | 1006.301 | 12.50043 | 640.34 | 0.0001074465 | 0.0001043938 | 4.365895e-05 | 0.4499817 | 0.1770637 | 0.8836588 | -0.01306054 | 0.07002729 | 25.4134 | 8.724912 | 976.949 | 0.07872046 | 1062.325 | 12.19782 | 1271.54 | 0.0001518254 | 0.4499817 | 0.4949397 | 0 | -0.03806268 | 0 | 76.07659 |  |  | 8.901895 | 958.3932 | 0.08080762 | 1043.842 | 12.2244 | 1225.15 | 0.0001584263 | 0.4499817 | 0.4475767 | 0 | -0.03440671 | 0 | 77.56608 | 8.4745 | 961.4139 | 0.07669291 | 1043.023 | 12.30435 | 1219.84 | 0.0001450912 | 0.4501247 | 0.4072735 | 0 | -0.03096174 | 0 | 73.02563
1.58081 | 18292.52 | 3.156809 | 975.5177 | 0.02800809 | 1006.45 | 12.49902 | 640.84 | 0.0001099675 | 0.0001030415 | 4.370528e-05 | 0.4496956 | 0.1784737 | 0.8831076 | -0.01317313 | 0.06913 | 25.46222 | 8.74048 | 976.8204 | 0.07886501 | 1062.337 | 12.19694 | 1272.54 | 0.0001481372 | 0.4499531 | 0.4958219 | 0 | -0.0381351 | 0 | 76.2192 |  |  | 8.916755 | 958.0248 | 0.08094645 | 1043.583 | 12.22402 | 1226.15 | 0.0001470547 | 0.4500103 | 0.4479516 | 0 | -0.03443793 | 0 | 77.69987 | 8.489338 | 961.1931 | 0.07683143 | 1042.926 | 12.30421 | 1220.84 | 0.0001532603 | 0.4499245 | 0.4074183 | 0 | -0.03097386 | 0 | 73.15891
1.583648 | 18292.32 | 3.162476 | 975.507 | 0.02806323 | 1006.494 | 12.4995 | 641.34 | 0.0001069704 | 0.000110276 | 4.375718e-05 | 0.449667 | 0.1780014 | 0.8831121 | -0.0131354 | 0.06792188 | 25.51413 | 8.75454 | 976.6756 | 0.07899568 | 1062.317 | 12.19609 | 1273.54 | 0.0001430652 | 0.4501247 | 0.4966715 | 0 | -0.0382049 | 0 | 76.34798 |  |  | 8.931306 | 957.6025 | 0.08108266 | 1043.262 | 12.22401 | 1227.15 | 0.0001537024 | 0.4498672 | 0.4479591 | 0 | -0.03443922 | 0 | 77.83082 | 8.505152 | 960.7615 | 0.07698002 | 1042.609 | 12.30407 | 1221.84 | 0.0001560897 | 0.4499245 | 0.4075538 | 0 | -0.03098557 | 0 | 73.30092
1.586167 | 18292.87 | 3.167506 | 975.5365 | 0.02811204 | 1006.573 | 12.49872 | 641.84 | 0.0001009309 | 9.762123e-05 | 4.379914e-05 | 0.4495811 | 0.1787753 | 0.8827139 | -0.01319722 | 0.06601632 | 25.56021 | 8.769093 | 976.5973 | 0.07913057 | 1062.374 | 12.19506 | 1274.54 | 0.0001445109 | 0.4500103 | 0.4976998 | 0 | -0.0382892 | 0 | 76.48126 |  |  | 8.947495 | 957.2421 | 0.08123367 | 1043.024 | 12.22338 | 1228.15 | 0.0001556024 | 0.4500961 | 0.4485883 | 0 | -0.0344912 | 0 | 77.97646 | 8.520556 | 960.4359 | 0.07712425 | 1042.404 | 12.3039 | 1222.84 | 0.0001540129 | 0.4499245 | 0.4077265 | 0 | -0.03100013 | 0 | 73.43918
1.588702 | 18294.83 | 3.172569 | 975.6408 | 0.02816092 | 1006.73 | 12.49836 | 642.34 | 9.80528e-05 | 9.776279e-05 | 4.384115e-05 | 0.44981 | 0.1791395 | 0.8828946 | -0.01322622 | 0.06578945 | 25.60659 | 8.783442 | 976.5314 | 0.07926347 | 1062.442 | 12.1945 | 1275.54 | 0.0001456465 | 0.4500103 | 0.498262 | 0 | -0.03833535 | 0 | 76.61266 |  |  | 8.962426 | 957.1013 | 0.081372 | 1043.014 | 12.22265 | 1229.15 | 0.0001527452 | 0.4501534 | 0.4493208 | 0 | -0.03455126 | 0 | 78.11073 | 8.535955 | 960.0569 | 0.07726869 | 1042.140625 | 12.30379 | 1223.84 | 0.0001491162 | 0.44981 | 0.407833 | 0 | -0.0310094 | 0 | 73.57736
1.591077 | 18295.92 | 3.177311 | 975.6992 | 0.02820683 | 1006.837 | 12.49818 | 642.84 | 0.0001011642 | 9.182468e-05 | 4.387847e-05 | 0.44981 | 0.1793196 | 0.8832539 | -0.01324056 | 0.06639437 | 25.65004 | 8.798223 | 976.351 | 0.07940094 | 1062.39 | 12.19348 | 1276.54 | 0.0001454652 | 0.4500103 | 0.4992751 | 0 | -0.0384186 | 0 | 76.748 |  |  | 8.978044 | 956.7195 | 0.0815178 | 1042.747 | 12.2231 | 1230.15 | 0.000156912 | 0.4498959 | 0.448869 | 0 | -0.03451497 | 0 | 78.25116 | 8.550379 | 959.8679 | 0.07740314 | 1042.074 | 12.30369 | 1224.84 | 0.0001544987 | 0.4498959 | 0.4079331 | 0 | -0.03101785 | 0 | 73.70675
1.593768 | 18296.35 | 3.182685 | 975.7219 | 0.02825901 | 1006.913 | 12.49774 | 643.34 | 0.0001010785 | 0.0001043417 | 4.392546e-05 | 0.4498672 | 0.1797547 | 0.8838659 | -0.01327531 | 0.06894451 | 25.69927 | 8.812535 | 976.1239 | 0.07953431 | 1062.283 | 12.19235 | 1277.54 | 0.0001449928 | 0.4498672 | 0.5004129 | 0 | -0.03851216 | 0 | 76.87902 |  |  | 8.993808 | 956.3101 | 0.08166505 | 1042.452 | 12.22187 | 1231.15 | 0.0001531786 | 0.4499531 | 0.4501007 | 0 | -0.03461626 | 0 | 78.39283 | 8.566855 | 959.4805 | 0.07755753 | 1041.811 | 12.30307 | 1225.84 | 0.0001648399 | 0.4500103 | 0.4085536 | 0 | -0.03106884 | 0 | 73.85449
1.596138 | 18298.18 | 3.187419 | 975.8199 | 0.0283047 | 1007.06 | 12.4979 | 643.84 | 0.0001028282 | 9.138882e-05 | 4.396232e-05 | 0.4497814 | 0.1795955 | 0.883131 | -0.01326249 | 0.07159131 | 25.74265 | 8.827221 | 976.0646 | 0.07967024 | 1062.362 | 12.19175 | 1278.54 | 0.0001467582 | 0.4499531 | 0.5010142 | 0 | -0.03856149 | 0 | 77.01344 |  |  | 9.00868 | 955.8678 | 0.08180422 | 1042.112 | 12.22123 | 1232.15 | 0.0001499452 | 0.4499245 | 0.4507405 | 0 | -0.03466924 | 0 | 78.52643 | 8.583347 | 959.06 | 0.07771224 | 1041.513 | 12.30317 | 1226.84 | 0.0001617057 | 0.4500389 | 0.4084541 | 0 | -0.03106147 | 0 | 74.00233
1.598917 | 18299.67 | 3.192968 | 975.8993 | 0.02835838 | 1007.196 | 12.49767 | 644.34 | 0.0001062752 | 0.0001073591 | 4.401151e-05 | 0.4496956 | 0.1798295 | 0.8837093 | -0.01328111 | 0.07168986 | 25.7935 | 8.841886 | 975.9648 | 0.07980617 | 1062.396 | 12.18938 | 1279.54 | 0.0001492155 | 0.4499531 | 0.503382 | 0 | -0.03875557 | 0 | 77.14766 |  |  | 9.023797 | 955.479 | 0.08194538 | 1041.832 | 12.22178 | 1233.15 | 0.0001433022 | 0.4497242 | 0.4501926 | 0 | -0.03462511 | 0 | 78.66217 | 8.599196 | 958.6794 | 0.07786076 | 1041.252 | 12.3029 | 1227.84 | 0.0001524553 | 0.4500389 | 0.4087256 | 0 | -0.03108414 | 0 | 74.14433
1.60146 | 18302.29 | 3.198046 | 976.0391 | 0.02840728 | 1007.39 | 12.4974 | 644.84 | 0.000108851 | 9.780377e-05 | 4.405322e-05 | 0.4496956 | 0.1801011 | 0.8832419 | -0.01330267 | 0.06948076 | 25.84004 | 8.857064 | 975.7802 | 0.07994726 | 1062.343 | 12.18868 | 1280.54 | 0.0001435376 | 0.4498672 | 0.5040849 | 0 | -0.03881346 | 0 | 77.28656 |  |  | 9.037341 | 955.122 | 0.08207186 | 1041.572 | 12.22163 | 1234.15 | 0.0001452927 | 0.4498959 | 0.450339 | 0 | -0.03463764 | 0 | 78.78373 | 8.613838 | 958.4156 | 0.07799752 | 1041.105 | 12.30332 | 1228.84 | 0.0001453246 | 0.4500103 | 0.4083061 | 0 | -0.03105053 | 0 | 74.27548
1.604368 | 18303.35 | 3.203853 | 976.0952 | 0.02846354 | 1007.505 | 12.49646 | 645.34 | 0.0001003596 | 0.0001125075 | 4.410626e-05 | 0.4498672 | 0.1810406 | 0.8829688 | -0.01337772 | 0.06810385 | 25.89326 | 8.870594 | 975.6558 | 0.08007279 | 1062.34 | 12.18794 | 1281.54 | 0.0001423113 | 0.4500675 | 0.5048203 | 0 | -0.03887391 | 0 | 77.41035 |  |  | 9.052856 | 954.7812 | 0.08221642 | 1041.349 | 12.22115 | 1235.15 | 0.0001550262 | 0.4500675 | 0.4508256 | 0 | -0.03467795 | 0 | 78.92294 | 8.628261 | 957.964 | 0.07813316 | 1040.753 | 12.30414 | 1229.84 | 0.0001409423 | 0.4499531 | 0.4074861 | 0 | -0.03098474 | 0 | 74.40462
1.606486 | 18304.42 | 3.208082 | 976.1522 | 0.02850445 | 1007.605 | 12.49654 | 645.84 | 0.0001039637 | 8.183718e-05 | 4.413547e-05 | 0.4497242 | 0.1809586 | 0.8826602 | -0.01337111 | 0.06762365 | 25.93202 | 8.885527 | 975.5337 | 0.08021125 | 1062.353 | 12.18675 | 1282.54 | 0.0001557141 | 0.4500961 | 0.5060115 | 0 | -0.0389717 | 0 | 77.54696 |  |  | 9.068346 | 954.3997 | 0.08236091 | 1041.081 | 12.22122 | 1236.15 | 0.0001659692 | 0.4500675 | 0.4507535 | 0 | -0.03467268 | 0 | 79.06187 | 8.642027 | 957.5576 | 0.07826249 | 1040.443 | 12.30323 | 1230.84 | 0.0001491067 | 0.4499817 | 0.4083926 | 0 | -0.03105898 | 0 | 74.52782
1.609574 | 18305.39 | 3.214249 | 976.2044 | 0.02856422 | 1007.719 | 12.49656 | 646.34 | 8.719269e-05 | 0.0001195297 | 4.41938e-05 | 0.4497528 | 0.1809397 | 0.8819929 | -0.01336954 | 0.06668395 | 25.98855 | 8.901737 | 975.4384 | 0.08036134 | 1062.407 | 12.18635 | 1283.54 | 0.0001510334 | 0.4500103 | 0.5064102 | 0 | -0.03900453 | 0 | 77.69524 |  |  | 9.08605 | 954.1358 | 0.08252521 | 1040.962 | 12.22084 | 1237.15 | 0.0001598977 | 0.4499245 | 0.4511298 | 0 | -0.03470385 | 0 | 79.22061 | 8.658082 | 957.1279 | 0.07841308 | 1040.13 | 12.30275 | 1231.84 | 0.0001581713 | 0.4499245 | 0.4088735 | 0 | -0.03109872 | 0 | 74.67145
1.610852 | 18305.84375 | 3.216802 | 976.2284 | 0.02858894 | 1007.768 | 12.49577 | 646.84 | 8.340999e-05 | 4.944578e-05 | 4.419786e-05 | 0.4498672 | 0.1817312 | 0.8823998 | -0.01343279 | 0.06693661 | 26.01195 | 8.915733 | 975.2588 | 0.08049142 | 1062.348 | 12.18537 | 1284.54 | 0.0001423399 | 0.4500675 | 0.507389 | 0 | -0.03908503 | 0 | 77.82325 |  |  | 9.100325 | 953.8187 | 0.08265817 | 1040.752 | 12.22113 | 1238.15 | 0.0001447165 | 0.4499531 | 0.450844 | 0 | -0.03468101 | 0 | 79.34857 | 8.673661 | 956.7289 | 0.07855909 | 1039.845 | 12.30284 | 1232.84 | 0.0001545988 | 0.4497814 | 0.4087799 | 0 | -0.03109178 | 0 | 74.81075
1.613751 | 18306.56 | 3.22259 | 976.2666 | 0.02864507 | 1007.864 | 12.4961 | 647.34 | 0.0001068585 | 0.0001122579 | 4.425043e-05 | 0.4497528 | 0.1813979 | 0.8827554 | -0.01340611 | 0.06559201 | 26.06501 | 8.930205 | 974.9989 | 0.08062629 | 1062.206 | 12.18412 | 1285.54 | 0.0001445777 | 0.4499817 | 0.5086396 | 0 | -0.03918794 | 0 | 77.95558 |  |  | 9.114993 | 953.3449 | 0.08279548 | 1040.375 | 12.22058 | 1239.15 | 0.0001470118 | 0.4500389 | 0.4513911 | 0 | -0.03472647 | 0 | 79.47999 | 8.689002 | 956.3697 | 0.07870269 | 1039.602 | 12.30307 | 1233.84 | 0.0001528792 | 0.4499531 | 0.4085525 | 0 | -0.03107393 | 0 | 74.94787
1.616203 | 18307.54 | 3.227488 | 976.3187 | 0.02869249 | 1007.966 | 12.49553 | 647.84 | 0.0001112578 | 9.483099e-05 | 4.428946e-05 | 0.4498959 | 0.1819654 | 0.8835801 | -0.01345142 | 0.06634036 | 26.10991 | 8.944649 | 974.8089 | 0.08076051 | 1062.14 | 12.18367 | 1286.54 | 0.0001460091 | 0.4499245 | 0.5090913 | 0 | -0.03922528 | 0 | 78.08763 |  |  | 9.129728 | 952.9167 | 0.08293316 | 1040.048 | 12.22219 | 1240.15 | 0.0001475832 | 0.4499817 | 0.4497866 | 0 | -0.03459609 | 0 | 79.61194 | 8.704237 | 955.9329 | 0.07884567 | 1039.273 | 12.30271 | 1234.84 | 0.0001585571 | 0.4499817 | 0.4089095 | 0 | -0.03110363 | 0 | 75.08399
1.619322 | 18309.64 | 3.233716 | 976.4308 | 0.02875264 | 1008.143 | 12.49531 | 648.34 | 0.0001025378 | 0.0001203083 | 4.434809e-05 | 0.4496956 | 0.1821893 | 0.8835365 | -0.01346921 | 0.0662633 | 26.16701 | 8.959407 | 974.7648 | 0.08089685 | 1062.235 | 12.18248 | 1287.54 | 0.0001429793 | 0.4498959 | 0.5102759 | 0 | -0.03932243 | 0 | 78.22253 |  |  | 9.14451 | 952.5136 | 0.08307113 | 1039.749 | 12.22509 | 1241.15 | 0.0001272686 | 0.4498672 | 0.4468811 | 0 | -0.03435941 | 0 | 79.74426 | 8.720713 | 955.4493 | 0.07900034 | 1038.904 | 12.3026 | 1235.84 | 0.0001595145 | 0.4499531 | 0.4090201 | 0 | -0.03111341 | 0 | 75.23113
1.621338 | 18311.39 | 3.237741 | 976.5244 | 0.02879144 | 1008.279 | 12.49535 | 648.84 | 8.180311e-05 | 7.760525e-05 | 4.437372e-05 | 0.4500103 | 0.1821477 | 0.8839488 | -0.01346578 | 0.0668429 | 26.20392 | 8.973245 | 974.5387 | 0.08102565 | 1062.124 | 12.18156 | 1288.54 | 0.0001481085 | 0.4498386 | 0.5112023 | 0 | -0.03939874 | 0 | 78.349 |  |  | 9.155181 | 952.1221 | 0.08317122 | 1039.423 | 12.22099 | 1242.15 | 0.0001612931 | 0.4497966 | 0.4509828 | 0 | -0.0346951 | 0 | 79.83975 | 8.73614 | 955.0896 | 0.07914466 | 1038.661 | 12.30195 | 1236.84 | 0.0001542987 | 0.4500389 | 0.4096775 | 0 | -0.03116736 | 0 | 75.36884
1.623419 | 18312.77 | 3.241897 | 976.5977 | 0.02883157 | 1008.395 | 12.49435 | 649.34 | 8.379326e-05 | 8.026138e-05 | 4.440135e-05 | 0.4497242 | 0.1831462 | 0.8838314 | -0.01354554 | 0.06605618 | 26.24202 | 8.989028 | 974.4003 | 0.08117191 | 1062.127 | 12.18091 | 1289.54 | 0.0001519256 | 0.4500103 | 0.5118502 | 0 | -0.03945209 | 0 | 78.49323 |  |  | 9.175198 | 951.6614 | 0.0833576 | 1039.11 | 12.22378 | 1243.039125 | 0.0001913566 | 0.4499546 | 0.4481886 | 0 | -0.03446759 | 0 | 80.01877 | 8.751573 | 954.6606 | 0.07928938 | 1038.341 | 12.30206 | 1237.84 | 0.0001612055 | 0.4500103 | 0.4095625 | 0 | -0.03115874 | 0 | 75.50654
1.625534 | 18312.81 | 3.246121 | 976.5999 | 0.02887261 | 1008.438 | 12.49425 | 649.84 | 9.485571e-05 | 8.206442e-05 | 4.443033e-05 | 0.4495811 | 0.1832492 | 0.8836827 | -0.01355378 | 0.06582946 | 26.28076 | 9.00363 | 974.207 | 0.08130753 | 1062.058 | 12.1802 | 1290.54 | 0.0001347964 | 0.4501247 | 0.5125552 | 0 | -0.03951021 | 0 | 78.62663 |  |  | 9.191464 | 951.2609 | 0.08350916 | 1038.828 | 12.22245 | 1244.04 | 0.0001627503 | 0.4500995 | 0.4495266 | 0 | -0.03457753 | 0 | 80.16419 | 8.768381 | 954.1272 | 0.07944728 | 1037.922 | 12.30177 | 1238.84 | 0.0001610817 | 0.4498959 | 0.4098539 | 0 | -0.03118328 | 0 | 75.65644
1.628169 | 18313.79 | 3.251382 | 976.6522 | 0.02892355 | 1008.544 | 12.49344 | 650.34 | 0.0001064109 | 0.0001018867 | 4.44745e-05 | 0.4498386 | 0.1840548 | 0.8842062 | -0.01361814 | 0.06502752 | 26.32901 | 9.015988 | 974.1122 | 0.08142194 | 1062.075 | 12.1795 | 1291.54 | 0.0001490103 | 0.4499817 | 0.5132573 | 0 | -0.03956792 | 0 | 78.73952 |  |  | 9.207762 | 950.837 | 0.08366111 | 1038.52 | 12.22174 | 1245.04 | 0.00015205 | 0.4499531 | 0.4502281 | 0 | -0.03463553 | 0 | 80.30983 | 8.783789 | 953.6781 | 0.07959182 | 1037.58 | 12.30191 | 1239.84 | 0.0001510025 | 0.4499817 | 0.4097115 | 0 | -0.03117247 | 0 | 75.79378
1.630862 | 18314.71 | 3.256762 | 976.7012 | 0.02897565 | 1008.647 | 12.49349 | 650.84 | 0.0001070108 | 0.0001042001 | 4.452039e-05 | 0.4497814 | 0.1840045 | 0.8842656 | -0.01361407 | 0.06536356 | 26.37835 | 9.033432 | 973.9558 | 0.08158354 | 1062.075 | 12.17827 | 1292.54 | 0.0001628807 | 0.4499817 | 0.5144944 | 0 | -0.03966959 | 0 | 78.89885 |  |  | 9.221874 | 950.5428 | 0.0837923 | 1038.333 | 12.22164 | 1246.04 | 0.0001525119 | 0.4498959 | 0.4503346 | 0 | -0.0346447 | 0 | 80.43588 | 8.798581 | 953.1866 | 0.07973085 | 1037.186 | 12.30218 | 1240.84 | 0.0001487303 | 0.4499245 | 0.4094455 | 0 | -0.0311517 | 0 | 75.92557
1.633527 | 18316.07 | 3.262083 | 976.7737 | 0.0290271 | 1008.774 | 12.493 | 651.34 | 0.0001080916 | 0.0001029111 | 4.456521e-05 | 0.4498386 | 0.1844933 | 0.8840774 | -0.01365308 | 0.06747663 | 26.42715 | 9.048564 | 973.7437 | 0.08172409 | 1061.991 | 12.1771 | 1293.54 | 0.0001416147 | 0.4500961 | 0.5156639 | 0 | -0.03976583 | 0 | 79.03704 |  |  | 9.238265 | 950.0164 | 0.08394555 | 1037.913 | 12.22164 | 1247.04 | 0.0001577263 | 0.4499245 | 0.4503332 | 0 | -0.03464544 | 0 | 80.58222 | 8.813535 | 952.8032 | 0.07987083 | 1036.911 | 12.30193 | 1241.84 | 0.0001533841 | 0.44981 | 0.4096955 | 0 | -0.03117263 | 0 | 76.05874
1.636275 | 18316.86 | 3.267571 | 976.8157 | 0.02908027 | 1008.871 | 12.49365 | 651.84 | 0.0001125147 | 0.0001063347 | 4.461259e-05 | 0.4496384 | 0.1838448 | 0.8842567 | -0.01360118 | 0.07041124 | 26.47749 | 9.061755 | 973.5053 | 0.08184688 | 1061.859 | 12.17644 | 1294.54 | 0.0001408083 | 0.4500103 | 0.516322 | 0 | -0.03982021 | 0 | 79.15747 |  |  | 9.253419 | 949.5162 | 0.08408727 | 1037.511 | 12.22141 | 1248.04 | 0.0001516452 | 0.4499531 | 0.4505641 | 0 | -0.03466511 | 0 | 80.71746 | 8.829258 | 952.2997 | 0.08001848 | 1036.513 | 12.30237 | 1242.84 | 0.0001530697 | 0.4500103 | 0.4092506 | 0 | -0.03113736 | 0 | 76.19868
1.639162 | 18318.51 | 3.273335 | 976.9039 | 0.02913596 | 1009.018 | 12.49271 | 652.34 | 0.0001000525 | 0.0001113862 | 4.466377e-05 | 0.4500389 | 0.1847833 | 0.8841867 | -0.01367613 | 0.0732414 | 26.53036 | 9.076725 | 973.3911 | 0.0819854 | 1061.88 | 12.17586 | 1295.54 | 0.0001461046 | 0.4499245 | 0.5168999 | 0 | -0.03986779 | 0 | 79.29413 |  |  | 9.268594 | 949.0907 | 0.08422881 | 1037.19 | 12.22164 | 1249.04 | 0.0001571834 | 0.4499817 | 0.4503283 | 0 | -0.03464653 | 0 | 80.85281 | 8.844149 | 951.7643 | 0.08015859 | 1036.072 | 12.30179 | 1243.84 | 0.0001500879 | 0.4499817 | 0.4098311 | 0 | -0.03118537 | 0 | 76.33116
1.641286 | 18319.77 | 3.277576 | 976.9709 | 0.02917694 | 1009.129 | 12.49238 | 652.84 | 9.49795e-05 | 8.195266e-05 | 4.469233e-05 | 0.4497528 | 0.1851146 | 0.8838314 | -0.01370256 | 0.07193898 | 26.56927 | 9.090976 | 973.2635 | 0.08211733 | 1061.88 | 12.17507 | 1296.54 | 0.0001463288 | 0.4498672 | 0.5176885 | 0 | -0.03993267 | 0 | 79.42419 |  |  | 9.284856 | 948.7325 | 0.08438 | 1036.953 | 12.22166 | 1250.04 | 0.0001580739 | 0.4498386 | 0.4503094 | 0 | -0.03464557 | 0 | 80.9978 | 8.859276 | 951.2689 | 0.08030065 | 1035.677 | 12.3015 | 1244.84 | 0.0001600052 | 0.4499817 | 0.4101279 | 0 | -0.03121028 | 0 | 76.46565
1.643918 | 18322.01 | 3.282833 | 977.0906 | 0.0292276 | 1009.304 | 12.49232 | 653.34 | 0.0001057991 | 0.0001013167 | 4.473567e-05 | 0.4494667 | 0.1851825 | 0.8823322 | -0.01370787 | 0.0699005 | 26.61749 | 9.105991 | 973.0646 | 0.08225667 | 1061.809 | 12.17394 | 1297.54 | 0.0001447638 | 0.4499817 | 0.5188156 | 0 | -0.04002544 | 0 | 79.56122 |  |  | 9.300208 | 948.3361 | 0.08452299 | 1036.665 | 12.22108 | 1251.04 | 0.0001542595 | 0.4498959 | 0.4508917 | 0 | -0.03469379 | 0 | 81.13463 | 8.87615 | 950.8665 | 0.08045837 | 1035.399 | 12.30303 | 1245.84 | 0.000145739 | 0.4500961 | 0.4085904 | 0 | -0.03108617 | 0 | 76.61562
1.646584 | 18323.98 | 3.288156 | 977.1954 | 0.02927895 | 1009.464 | 12.49242 | 653.84 | 9.286794e-05 | 0.00010271 | 4.478e-05 | 0.4496956 | 0.1850764 | 0.8821972 | -0.01369927 | 0.06775249 | 26.66634 | 9.119928 | 972.9432 | 0.08238566 | 1061.812 | 12.1732 | 1298.54 | 0.0001504704 | 0.4499817 | 0.5195627 | 0 | -0.04008693 | 0 | 79.68838 |  |  | 9.315708 | 947.8406 | 0.08466779 | 1036.27 | 12.22176 | 1252.04 | 0.0001570596 | 0.4500389 | 0.4502113 | 0 | -0.034639 | 0 | 81.27269 | 8.888424 | 950.2712 | 0.08057456 | 1034.868 | 12.30105 | 1246.84 | 0.0001479063 | 0.4500389 | 0.4105742 | 0 | -0.03124817 | 0 | 76.72464
1.648568 | 18324.96 | 3.292119 | 977.2478 | 0.02931727 | 1009.557 | 12.49205 | 654.34 | 9.11349e-05 | 7.663295e-05 | 4.480434e-05 | 0.4498672 | 0.1854446 | 0.8816847 | -0.01372866 | 0.06730799 | 26.70271 | 9.136085 | 972.7492 | 0.08253545 | 1061.757 | 12.17231 | 1299.54 | 0.0001539105 | 0.4498672 | 0.5204501 | 0 | -0.04016004 | 0 | 79.83578 |  |  | 9.33162 | 947.3297 | 0.08481643 | 1035.863 | 12.22158 | 1253.04 | 0.0001662407 | 0.4499817 | 0.4503965 | 0 | -0.03465496 | 0 | 81.41437 | 8.905732 | 949.8196 | 0.08073647 | 1034.54 | 12.30034 | 1247.84 | 0.000161458 | 0.4499245 | 0.4112867 | 0 | -0.03130675 | 0 | 76.87829
1.651147 | 18325.69 | 3.29727 | 977.2869 | 0.02936715 | 1009.648 | 12.49128 | 654.84 | 0.0001175281 | 9.9767e-05 | 4.484631e-05 | 0.4499245 | 0.1862192 | 0.8822951 | -0.01379057 | 0.06760648 | 26.74997 | 9.150711 | 972.6251 | 0.08267074 | 1061.764 | 12.17171 | 1300.54 | 0.0001468632 | 0.4501247 | 0.5210459 | 0 | -0.04020912 | 0 | 79.96918 |  |  | 9.348956 | 946.9225 | 0.08497763 | 1035.581 | 12.22612 | 1254.04 | 0.0001625501 | 0.4500675 | 0.4458508 | 0 | -0.03428432 | 0 | 81.56864 | 8.920715 | 949.3509 | 0.080877 | 1034.171875 | 12.301 | 1248.84 | 0.0001518265 | 0.4497814 | 0.4106233 | 0 | -0.03125368 | 0 | 77.01124
1.654454 | 18325.55 | 3.303872 | 977.2791 | 0.02943129 | 1009.704 | 12.49136 | 655.34 | 0.0001008999 | 0.0001282804 | 4.490996e-05 | 0.4496384 | 0.1861348 | 0.882387 | -0.01378382 | 0.06828494 | 26.81056 | 9.165458 | 972.4314 | 0.08280751 | 1061.696 | 12.17042 | 1301.54 | 0.0001595121 | 0.450182 | 0.5223356 | 0 | -0.04031524 | 0 | 80.10367 |  |  | 9.36413 | 946.4616 | 0.08511921 | 1035.221 | 12.22263 | 1255.04 | 0.0001560548 | 0.4500389 | 0.4493386 | 0 | -0.03456994 | 0 | 81.70361 | 8.936097 | 948.8437 | 0.08102137 | 1033.765 | 12.30085 | 1249.84 | 0.0001562421 | 0.4498672 | 0.4107742 | 0 | -0.03126677 | 0 | 77.14766
1.6562 | 18325.90625 | 3.30736 | 977.2983 | 0.02946509 | 1009.758 | 12.49196 | 655.84 | 8.754264e-05 | 6.759539e-05 | 4.492726e-05 | 0.4497242 | 0.1855406 | 0.8820965 | -0.01373629 | 0.06762267 | 26.84256 | 9.182613 | 972.1508 | 0.08296686 | 1061.557 | 12.16904 | 1302.54 | 0.0001527893 | 0.4498672 | 0.5237204 | 0 | -0.04042934 | 0 | 80.26008 |  |  | 9.380167 | 945.8776 | 0.08526927 | 1034.734 | 12.22164 | 1256.04 | 0.0001597739 | 0.4498386 | 0.4503301 | 0 | -0.03465189 | 0 | 81.84618 | 8.951964 | 948.2544 | 0.0811706 | 1033.274 | 12.30102 | 1250.84 | 0.0001615961 | 0.4499817 | 0.4106024 | 0 | -0.03125381 | 0 | 77.28829
1.658837 | 18327.38 | 3.312626 | 977.3769 | 0.02951597 | 1009.890625 | 12.49047 | 656.34 | 0.0001005238 | 0.00010176 | 4.497055e-05 | 0.4498672 | 0.1870269 | 0.8822748 | -0.01385508 | 0.06816944 | 26.8909 | 9.196016 | 971.94 | 0.0830913 | 1061.457 | 12.16836 | 1303.54 | 0.0001417721 | 0.4499245 | 0.5243971 | 0 | -0.04048522 | 0 | 80.38225 |  |  | 9.396085 | 945.2894 | 0.08541825 | 1034.241 | 12.22148 | 1257.04 | 0.0001528738 | 0.4498672 | 0.4504879 | 0 | -0.03466572 | 0 | 81.9876 | 8.968416 | 947.6532 | 0.08132527 | 1032.775 | 12.30069 | 1251.84 | 0.0001617914 | 0.4499817 | 0.4109295 | 0 | -0.03128136 | 0 | 77.43403
1.661234 | 18329.46 | 3.317412 | 977.4876 | 0.02956207 | 1010.052 | 12.49044 | 656.84 | 9.405108e-05 | 9.219348e-05 | 4.50065e-05 | 0.4498386 | 0.1870543 | 0.8829653 | -0.01385715 | 0.0697777 | 26.93482 | 9.210967 | 971.8107 | 0.08322956 | 1061.461 | 12.16807 | 1304.54 | 0.0001451264 | 0.4499531 | 0.5246896 | 0 | -0.04050944 | 0 | 80.51851 |  |  | 9.410742 | 944.7217 | 0.08555552 | 1033.758 | 12.22091 | 1258.04 | 0.0001688883 | 0.4499245 | 0.4510602 | 0 | -0.03471341 | 0 | 82.11774 | 8.984322 | 947.066 | 0.08147481 | 1032.285 | 12.30063 | 1252.84 | 0.0001630585 | 0.4499817 | 0.410993 | 0 | -0.0312875 | 0 | 77.57484
1.663547 | 18331.75 | 3.322032 | 977.6098 | 0.02960652 | 1010.223 | 12.48986 | 657.34 | 0.0001026592 | 8.88966e-05 | 4.503988e-05 | 0.4497528 | 0.1876346 | 0.8829744 | -0.01390344 | 0.0721003 | 26.97722 | 9.225041 | 971.5497 | 0.0833604 | 1061.3125 | 12.16775 | 1305.54 | 0.0001540203 | 0.4498672 | 0.5250078 | 0 | -0.04053601 | 0 | 80.64674 |  |  | 9.429863 | 944.2308 | 0.08573338 | 1033.402 | 12.21952 | 1259.04 | 0.0001514928 | 0.4499245 | 0.452451 | 0 | -0.03482784 | 0 | 82.28742 | 9.001028 | 946.5858 | 0.08163117 | 1031.92 | 12.30085 | 1253.84 | 0.0001598813 | 0.4499817 | 0.4107751 | 0 | -0.03127061 | 0 | 77.72264
1.666375 | 18333.3 | 3.327678 | 977.6928 | 0.02966106 | 1010.364 | 12.48952 | 657.84 | 0.000112648 | 0.000109084 | 4.508856e-05 | 0.4498672 | 0.1879759 | 0.8831689 | -0.01393066 | 0.07320602 | 27.02906 | 9.241771 | 971.3382 | 0.0835154 | 1061.244 | 12.16633 | 1306.54 | 0.0001534239 | 0.4500103 | 0.5264266 | 0 | -0.04065279 | 0 | 80.79915 |  |  | 9.44104 | 943.6718 | 0.08583865 | 1032.895 | 12.22301 | 1260.04 | 0.0001535976 | 0.4499531 | 0.4489573 | 0 | -0.03454331 | 0 | 82.38656 | 9.016298 | 946.0819 | 0.08177439 | 1031.515 | 12.30052 | 1254.84 | 0.0001626155 | 0.4500103 | 0.4111035 | 0 | -0.0312981 | 0 | 77.85768
1.669188 | 18333.86 | 3.333296 | 977.7223 | 0.0297155 | 1010.45 | 12.48955 | 658.34 | 0.0001011499 | 0.0001088902 | 4.513702e-05 | 0.4496098 | 0.1879486 | 0.883966 | -0.01392844 | 0.07134616 | 27.08064 | 9.255726 | 971.1294 | 0.08364483 | 1061.151 | 12.16555 | 1307.54 | 0.0001501841 | 0.4500389 | 0.527209 | 0 | -0.04071736 | 0 | 80.92624 |  |  | 9.460582 | 943.0609 | 0.08602089 | 1032.411 | 12.22134 | 1261.04 | 0.0001761265 | 0.4499817 | 0.4506342 | 0 | -0.03468128 | 0 | 82.55977 | 9.033551 | 945.421 | 0.08193664 | 1030.958 | 12.30092 | 1255.84 | 0.0001615199 | 0.4499817 | 0.4107022 | 0 | -0.03126663 | 0 | 78.01015
1.67144 | 18334.7 | 3.337793 | 977.7673 | 0.029759 | 1010.54 | 12.48899 | 658.84 | 0.0001045946 | 8.69967e-05 | 4.516879e-05 | 0.4497528 | 0.1885096 | 0.8850528 | -0.01397327 | 0.06908274 | 27.12192 | 9.271808 | 970.9857 | 0.08379348 | 1061.151 | 12.16362 | 1308.54 | 0.0001417197 | 0.4500103 | 0.5291448 | 0 | -0.04087647 | 0 | 81.07268 |  |  | 9.476265 | 942.5417 | 0.08616728 | 1031.99 | 12.22014 | 1262.04 | 0.0001347402 | 0.4499531 | 0.4518308 | 0 | -0.0347799 | 0 | 82.6987 | 9.048602 | 944.7847 | 0.08207845 | 1030.406 | 12.30108 | 1256.84 | 0.0001455961 | 0.4500103 | 0.4105488 | 0 | -0.03125525 | 0 | 78.14307
1.674426 | 18335.93 | 3.343756 | 977.8329 | 0.02981667 | 1010.666 | 12.48847 | 659.34 | 0.0001055754 | 0.0001153275 | 4.522199e-05 | 0.4497814 | 0.1890281 | 0.884973 | -0.01401467 | 0.06870551 | 27.17667 | 9.28407 | 970.796 | 0.08390722 | 1061.062 | 12.16155 | 1309.54 | 0.00014046 | 0.4499817 | 0.5312082 | 0 | -0.04104617 | 0 | 81.18432 |  |  | 9.48753 | 942.172 | 0.08627239 | 1031.692 | 12.22005 | 1263.04 | 0.0001546548 | 0.4499817 | 0.4519226 | 0 | -0.034788 | 0 | 82.79844 | 9.06267 | 944.1656 | 0.08221111 | 1029.864 | 12.30042 | 1257.84 | 0.0001526839 | 0.4499245 | 0.4112058 | 0 | -0.0313096 | 0 | 78.26723
1.676727 | 18337.15 | 3.34835 | 977.8978 | 0.02986105 | 1010.778 | 12.48885 | 659.84 | 9.174194e-05 | 8.876249e-05 | 4.525498e-05 | 0.4498386 | 0.1886516 | 0.8851339 | -0.01398449 | 0.06888019 | 27.21886 | 9.2999 | 970.4851 | 0.08405437 | 1060.876 | 12.16162 | 1310.54 | 0.0001551702 | 0.4500103 | 0.5311414 | 0 | -0.04104123 | 0 | 81.3284 |  |  | 9.507196 | 941.6527 | 0.08645526 | 1031.308 | 12.22145 | 1264.04 | 0.0001591691 | 0.4500389 | 0.4505201 | 0 | -0.03467425 | 0 | 82.97249 | 9.079139 | 943.5792 | 0.08236569 | 1029.379 | 12.30146 | 1258.84 | 0.0001563231 | 0.44981 | 0.4101665 | 0 | -0.03122622 | 0 | 78.41248
1.67902 | 18337.76 | 3.35293 | 977.9302 | 0.02990539 | 1010.857 | 12.48789 | 660.34 | 9.993106e-05 | 8.868426e-05 | 4.528787e-05 | 0.4498959 | 0.1896069 | 0.8855809 | -0.01406087 | 0.0702865 | 27.26091 | 9.315104 | 970.1922 | 0.08419566 | 1060.703 | 12.16084 | 1311.54 | 0.000150938 | 0.4500389 | 0.5319247 | 0 | -0.04110604 | 0 | 81.46674 |  |  | 9.519364 | 941.0739 | 0.08656962 | 1030.789 | 12.2204 | 1265.04 | 0.0001391022 | 0.4500103 | 0.4515706 | 0 | -0.03476102 | 0 | 83.08011 | 9.093935 | 942.9401 | 0.08250511 | 1028.822 | 12.30196 | 1259.84 | 0.0001523124 | 0.4499531 | 0.4096632 | 0 | -0.03118644 | 0 | 78.54289
1.681731 | 18338.96 | 3.358343 | 977.9947 | 0.02995772 | 1010.976 | 12.48735 | 660.84 | 0.0001127456 | 0.0001046509 | 4.533278e-05 | 0.449667 | 0.1901485 | 0.8859046 | -0.01410413 | 0.07129645 | 27.31063 | 9.330088 | 970.0913 | 0.08433391 | 1060.738 | 12.16005 | 1312.54 | 0.0001506087 | 0.4501247 | 0.5327079 | 0 | -0.04117052 | 0 | 81.60306 |  |  | 9.535017 | 940.4679 | 0.08671605 | 1030.272 | 12.22052 | 1266.04 | 0.000173717 | 0.4498672 | 0.451454 | 0 | -0.03475247 | 0 | 83.21847 | 9.109601 | 942.2204 | 0.08265292 | 1028.184 | 12.30083 | 1260.84 | 0.0001577045 | 0.4499817 | 0.4107925 | 0 | -0.03127929 | 0 | 78.68088
1.684666 | 18340.73 | 3.364205 | 978.0886 | 0.03001429 | 1011.13 | 12.48747 | 661.34 | 0.0001063776 | 0.0001131445 | 4.538405e-05 | 0.4499245 | 0.1900249 | 0.8864834 | -0.01409415 | 0.07079307 | 27.36446 | 9.345226 | 969.901 | 0.08447402 | 1060.677 | 12.15879 | 1313.54 | 0.0001556569 | 0.4499531 | 0.533971 | 0 | -0.04127455 | 0 | 81.74075 |  |  | 9.554108 | 939.9013 | 0.08689379 | 1029.831 | 12.22039 | 1267.04 | 0.0001670645 | 0.44981 | 0.451586 | 0 | -0.03476417 | 0 | 83.38711 | 9.125476 | 941.5812 | 0.08280223 | 1027.636 | 12.30121 | 1261.84 | 0.0001550799 | 0.4499531 | 0.4104115 | 0 | -0.03124943 | 0 | 78.8206
1.687058 | 18343.1 | 3.368981 | 978.2153 | 0.03006022 | 1011.308 | 12.48736 | 661.84 | 0.0001004476 | 9.187311e-05 | 4.541917e-05 | 0.4495811 | 0.1901402 | 0.8867351 | -0.01410324 | 0.06881213 | 27.40833 | 9.361219 | 969.5749 | 0.08462267 | 1060.476 | 12.15782 | 1314.54 | 0.0001493205 | 0.4497528 | 0.5349373 | 0 | -0.04135447 | 0 | 81.88619 |  |  | 9.56843 | 939.356 | 0.08702769 | 1029.368 | 12.22093 | 1268.04 | 0.0001466118 | 0.4499245 | 0.4510404 | 0 | -0.03472047 | 0 | 83.51355 | 9.140617 | 941.0402 | 0.08294428 | 1027.188 | 12.30089 | 1262.84 | 0.0001640635 | 0.4500389 | 0.4107372 | 0 | -0.03127677 | 0 | 78.95378
1.689696 | 18344.08 | 3.374249 | 978.2673 | 0.03011117 | 1011.413 | 12.48702 | 662.34 | 0.000104497 | 0.0001018979 | 4.546181e-05 | 0.4498672 | 0.1904731 | 0.8867839 | -0.01412982 | 0.06663711 | 27.45672 | 9.37509 | 969.3636 | 0.0847512 | 1060.379 | 12.15727 | 1315.54 | 0.0001442103 | 0.4498959 | 0.5354861 | 0 | -0.0413999 | 0 | 82.01228 |  |  | 9.58343 | 938.7276 | 0.08716819 | 1028.82 | 12.22052 | 1269.04 | 0.0001597311 | 0.4500103 | 0.4514526 | 0 | -0.03475517 | 0 | 83.6459 | 9.158288 | 940.2985 | 0.08311059 | 1026.545 | 12.301 | 1263.84 | 0.0001558277 | 0.4499817 | 0.4106212 | 0 | -0.03126859 | 0 | 79.10911
1.692291 | 18344.90625 | 3.379431 | 978.3115 | 0.0301613 | 1011.51 | 12.48608 | 662.84 | 0.0001036709 | 0.0001002625 | 4.550314e-05 | 0.4499531 | 0.1914172 | 0.8873299 | -0.01420531 | 0.06600189 | 27.50432 | 9.390061 | 969.1142 | 0.08489003 | 1060.251 | 12.15661 | 1316.54 | 0.0001526032 | 0.4500389 | 0.5361533 | 0 | -0.04145513 | 0 | 82.14836 |  |  | 9.600376 | 938.1158 | 0.08732641 | 1028.309 | 12.22012 | 1270.04 | 0.0001555215 | 0.4499817 | 0.4518493 | 0 | -0.03478857 | 0 | 83.79532 | 9.171783 | 939.5455 | 0.08323849 | 1025.849 | 12.30138 | 1264.84 | 0.0001559611 | 0.4499817 | 0.4102485 | 0 | -0.03123959 | 0 | 79.22763
1.694887 | 18345.52 | 3.384616 | 978.3443 | 0.03021151 | 1011.595 | 12.48591 | 663.34 | 9.498902e-05 | 0.0001004115 | 4.554453e-05 | 0.4496098 | 0.1915911 | 0.8869905 | -0.01421919 | 0.06625833 | 27.55196 | 9.40561 | 968.9659 | 0.08503362 | 1060.24 | 12.15561 | 1317.54 | 0.0001539821 | 0.4501247 | 0.5371529 | 0 | -0.04153748 | 0 | 82.28965 |  |  | 9.614534 | 937.5609 | 0.0874588 | 1027.833 | 12.22016 | 1271.04 | 0.0001561643 | 0.4499817 | 0.4518076 | 0 | -0.03478606 | 0 | 83.92008 | 9.189481 | 938.8415 | 0.0834048 | 1025.247 | 12.30059 | 1265.84 | 0.0001717373 | 0.4500103 | 0.4110295 | 0 | -0.03130416 | 0 | 79.38295
1.697047 | 18346.21 | 3.38893 | 978.3811 | 0.03025324 | 1011.675 | 12.48571 | 663.84 | 9.313457e-05 | 8.345768e-05 | 4.557309e-05 | 0.4496384 | 0.191786 | 0.8869852 | -0.01423474 | 0.06623694 | 27.59158 | 9.420858 | 968.6733 | 0.08517516 | 1060.067 | 12.15534 | 1318.54 | 0.0001554899 | 0.4500389 | 0.5374228 | 0 | -0.04156016 | 0 | 82.42817 |  |  | 9.631609 | 936.9756 | 0.08761802 | 1027.352 | 12.2213 | 1272.04 | 0.0001638406 | 0.4499817 | 0.4506708 | 0 | -0.03469413 | 0 | 84.07044 | 9.20613 | 938.2256 | 0.08356101 | 1024.73 | 12.30055 | 1266.84 | 0.0001656116 | 0.4498672 | 0.4110754 | 0 | -0.03130891 | 0 | 79.52897
1.699551 | 18346.51 | 3.39393 | 978.397 | 0.0303017 | 1011.74 | 12.4855 | 664.34 | 9.510567e-05 | 9.691343e-05 | 4.561173e-05 | 0.4497242 | 0.1919977 | 0.8871941 | -0.01425167 | 0.0646309 | 27.63752 | 9.436708 | 968.4029 | 0.08532211 | 1059.925 | 12.15442 | 1319.54 | 0.0001503845 | 0.4499245 | 0.5383365 | 0 | -0.04163567 | 0 | 82.57213 |  |  | 9.647302 | 936.2177 | 0.0877654 | 1026.667 | 12.22107 | 1273.04 | 0.000150969 | 0.4500103 | 0.4508987 | 0 | -0.03471398 | 0 | 84.20855 | 9.222603 | 937.5445 | 0.08371589 | 1024.141 | 12.30063 | 1267.84 | 0.0001582141 | 0.4498959 | 0.4109985 | 0 | -0.0313038 | 0 | 79.67334
1.70181 | 18347.39 | 3.39844 | 978.4439 | 0.0303453 | 1011.833 | 12.4853 | 664.84 | 0.0001042851 | 8.720905e-05 | 4.564301e-05 | 0.4499817 | 0.1921982 | 0.8881493 | -0.01426766 | 0.06492407 | 27.67896 | 9.450935 | 968.1554 | 0.08545401 | 1059.792 | 12.15348 | 1320.54 | 0.0001516537 | 0.4499817 | 0.5392764 | 0 | -0.04171331 | 0 | 82.7013 |  |  | 9.661803 | 935.5789 | 0.08790126 | 1026.103 | 12.22025 | 1274.04 | 0.0001547357 | 0.4500103 | 0.4517226 | 0 | -0.03478233 | 0 | 84.33606 | 9.237773 | 936.7799 | 0.08385919 | 1023.448 | 12.30054 | 1268.84 | 0.0001599385 | 0.4498959 | 0.4110847 | 0 | -0.03131207 | 0 | 79.80618
1.704773 | 18349.38 | 3.404358 | 978.5501 | 0.03040236 | 1012.001 | 12.48502 | 665.34 | 0.0001138407 | 0.0001141205 | 4.569447e-05 | 0.4497528 | 0.1924757 | 0.8881799 | -0.01428976 | 0.06493501 | 27.73334 | 9.467039 | 967.9866 | 0.08560272 | 1059.763 | 12.15266 | 1321.54 | 0.0001557141 | 0.4499817 | 0.5401024 | 0 | -0.04178146 | 0 | 82.8475 |  |  | 9.67825 | 934.8978 | 0.08805513 | 1025.509 | 12.2209 | 1275.04 | 0.0001677026 | 0.4498672 | 0.4510723 | 0 | -0.0347303 | 0 | 84.48058 | 9.254591 | 935.9826 | 0.08401777 | 1022.734 | 12.29993 | 1269.84 | 0.0001591001 | 0.4499245 | 0.4116982 | 0 | -0.0313632 | 0 | 79.95334
1.70751 | 18351.64 | 3.409824 | 978.6704 | 0.03045499 | 1012.178 | 12.48505 | 665.84 | 9.516994e-05 | 0.0001052544 | 4.57392e-05 | 0.4498386 | 0.1924503 | 0.8881564 | -0.0142876 | 0.06468633 | 27.78356 | 9.482077 | 967.6591 | 0.08574245 | 1059.55 | 12.1519 | 1322.54 | 0.0001505753 | 0.4499531 | 0.5408626 | 0 | -0.04184449 | 0 | 82.98398 |  |  | 9.695343 | 934.3488 | 0.08821426 | 1025.067 | 12.2207 | 1276.04 | 0.0001624025 | 0.4498386 | 0.4512681 | 0 | -0.03474718 | 0 | 84.63069 | 9.269593 | 935.3781 | 0.08415868 | 1022.214 | 12.30008 | 1270.84 | 0.0001519551 | 0.4500961 | 0.4115433 | 0 | -0.03135163 | 0 | 80.08451
1.709539 | 18352.64 | 3.413875 | 978.7242 | 0.03049411 | 1012.274 | 12.4842 | 666.34 | 9.272749e-05 | 7.823482e-05 | 4.576358e-05 | 0.4497528 | 0.193303 | 0.8880224 | -0.01435577 | 0.06313419 | 27.82079 | 9.497154 | 967.3691 | 0.08588231 | 1059.378 | 12.15131 | 1323.54 | 0.0001509666 | 0.4499245 | 0.5414456 | 0 | -0.04189289 | 0 | 83.12076 |  |  | 9.71073 | 933.6537 | 0.08835845 | 1024.448 | 12.22179 | 1277.04 | 0.0001554358 | 0.4499245 | 0.4501816 | 0 | -0.03465954 | 0 | 84.76572 | 9.284982 | 934.6931 | 0.08430353 | 1021.609 | 12.30026 | 1271.84 | 0.0001562517 | 0.4500389 | 0.4113611 | 0 | -0.03133798 | 0 | 80.21896
1.712154 | 18352.45 | 3.419097 | 978.7139 | 0.03054479 | 1012.314 | 12.4841 | 666.84 | 0.0001078488 | 0.0001013614 | 4.580527e-05 | 0.4497242 | 0.1933939 | 0.8881007 | -0.01436306 | 0.06197886 | 27.86878 | 9.512271 | 967.1222 | 0.0860223 | 1059.254 | 12.14997 | 1324.54 | 0.0001469348 | 0.4499531 | 0.5427885 | 0 | -0.04200366 | 0 | 83.25787 |  |  | 9.72643 | 932.8264 | 0.08850611 | 1023.687 | 12.22016 | 1278.04 | 0.000158612 | 0.4499245 | 0.4518136 | 0 | -0.03479422 | 0 | 84.90339 | 9.300844 | 933.8862 | 0.0844533 | 1020.875 | 12.30006 | 1272.84 | 0.0001561326 | 0.4499531 | 0.4115686 | 0 | -0.03135617 | 0 | 80.35744
1.71494 | 18353.22 | 3.42466 | 978.7549 | 0.03059861 | 1012.411 | 12.48307 | 667.34 | 0.0001027568 | 0.000107646 | 4.58516e-05 | 0.4496956 | 0.194429 | 0.888231 | -0.01444585 | 0.06040739 | 27.91991 | 9.526541 | 966.9425 | 0.08615416 | 1059.195 | 12.14955 | 1325.54 | 0.0001526652 | 0.4500389 | 0.5432073 | 0 | -0.04203839 | 0 | 83.38728 |  |  | 9.742452 | 932.051 | 0.08865645 | 1022.985 | 12.22062 | 1279.04 | 0.0001605644 | 0.4500103 | 0.4513516 | 0 | -0.03475773 | 0 | 85.04376 | 9.316208 | 933.0532 | 0.08459862 | 1020.108 | 12.30046 | 1273.84 | 0.0001518599 | 0.4499531 | 0.4111635 | 0 | -0.03132468 | 0 | 80.49146
1.7173 | 18353.88 | 3.429373 | 978.7899 | 0.0306442 | 1012.493 | 12.48385 | 667.84 | 9.903121e-05 | 9.117648e-05 | 4.588554e-05 | 0.4497814 | 0.1936492 | 0.8887364 | -0.01438341 | 0.06003553 | 27.96322 | 9.542804 | 966.6997 | 0.08630461 | 1059.086 | 12.14869 | 1326.54 | 0.0001607622 | 0.4500103 | 0.5440717 | 0 | -0.04210984 | 0 | 83.53472 |  |  | 9.758543 | 931.4388 | 0.08880661 | 1022.463 | 12.22083 | 1280.04 | 0.0001619882 | 0.4500675 | 0.4511454 | 0 | -0.03474187 | 0 | 85.18462 | 9.331216 | 932.2068 | 0.08474069 | 1019.323 | 12.29983 | 1274.84 | 0.0001498307 | 0.4498959 | 0.4117967 | 0 | -0.03137749 | 0 | 80.62225
1.719899 | 18354.76 | 3.434563 | 978.837 | 0.03069438 | 1012.593 | 12.48297 | 668.34 | 9.875744e-05 | 0.0001003668 | 4.59263e-05 | 0.4499531 | 0.1945302 | 0.8892647 | -0.01445387 | 0.06149458 | 28.01093 | 9.558693 | 966.3242 | 0.08645228 | 1058.828 | 12.14782 | 1327.54 | 0.0001514247 | 0.4500103 | 0.544936 | 0 | -0.04218153 | 0 | 83.67873 |  |  | 9.77485 | 930.6874 | 0.0889594 | 1021.79 | 12.22126 | 1281.04 | 0.0001630216 | 0.4499817 | 0.4507128 | 0 | -0.03470774 | 0 | 85.32728 | 9.346174 | 931.4469 | 0.08488187 | 1018.631 | 12.29929 | 1275.84 | 0.0001654497 | 0.4498959 | 0.4123325 | 0 | -0.03142225 | 0 | 80.7525
1.722245 | 18355.11 | 3.439249 | 978.8557 | 0.03073975 | 1012.658 | 12.48295 | 668.84 | 9.661494e-05 | 9.074807e-05 | 4.59598e-05 | 0.4497242 | 0.1945452 | 0.8897055 | -0.01445505 | 0.06507917 | 28.05399 | 9.573089 | 966.0118 | 0.08658592 | 1058.625 | 12.14743 | 1328.54 | 0.0001516012 | 0.4500389 | 0.5453262 | 0 | -0.04221414 | 0 | 83.80915 |  |  | 9.791148 | 929.9231 | 0.08911213 | 1021.102 | 12.22139 | 1282.04 | 0.0001858971 | 0.4499321 | 0.4505796 | 0 | -0.0346981 | 0 | 85.46973 | 9.364306 | 930.5923 | 0.08505264 | 1017.865 | 12.29965 | 1276.84 | 0.0001679409 | 0.4499245 | 0.4119715 | 0 | -0.03139436 | 0 | 80.91024
1.724737 | 18356.31 | 3.444225 | 978.9199 | 0.0307878 | 1012.773 | 12.48247 | 669.34 | 9.263703e-05 | 9.608641e-05 | 4.599725e-05 | 0.4497814 | 0.1950272 | 0.8900564 | -0.01449356 | 0.06858566 | 28.09973 | 9.589014 | 965.8097 | 0.08673298 | 1058.557 | 12.14652 | 1329.54 | 0.0001574461 | 0.4499817 | 0.5462418 | 0 | -0.04228975 | 0 | 83.95339 |  |  | 9.811284 | 929.2017 | 0.08929975 | 1020.497 | 12.22207 | 1282.998125 | 0.0001145642 | 0.4499102 | 0.4498986 | 0 | -0.03464363 | 0 | 85.6456 | 9.379763 | 929.676 | 0.08519912 | 1017.007 | 12.2993 | 1277.84 | 0.000157614 | 0.4498672 | 0.4123226 | 0 | -0.03142439 | 0 | 81.04458
1.726884 | 18357.61 | 3.448512 | 978.9891 | 0.03082914 | 1012.887 | 12.48224 | 669.84 | 9.932164e-05 | 8.269399e-05 | 4.602464e-05 | 0.4496384 | 0.1952593 | 0.8904704 | -0.01451206 | 0.06859498 | 28.13915 | 9.604578 | 965.542 | 0.08687707 | 1058.414 | 12.14576 | 1330.54 | 0.0001569261 | 0.4499245 | 0.5469969 | 0 | -0.04235228 | 0 | 84.09434 |  |  | 9.813737 | 928.4934 | 0.08932557 | 1019.742 | 12.22264 | 1284 | 0.0001259182 | 0.4498395 | 0.4493276 | 0 | -0.03459813 | 0 | 85.66702 | 9.395828 | 928.8993 | 0.08535048 | 1016.306 | 12.29921 | 1278.84 | 0.0001668739 | 0.4500103 | 0.4124145 | 0 | -0.03143315 | 0 | 81.18409
1.729711 | 18359.61 | 3.454157 | 979.0957 | 0.03088353 | 1013.052 | 12.48153 | 670.34 | 0.000110903 | 0.0001087636 | 4.607144e-05 | 0.4497814 | 0.1959674 | 0.8903865 | -0.01456862 | 0.06759059 | 28.19104 | 9.620399 | 965.1823 | 0.08702395 | 1058.173 | 12.14516 | 1331.54 | 0.000151792 | 0.4498959 | 0.5475969 | 0 | -0.04240223 | 0 | 84.23755 |  |  | 9.833898 | 928.0525 | 0.08951203 | 1019.445 | 12.22216 | 1284.687125 | 0.0002104496 | 0.4500439 | 0.4498156 | 0 | -0.03463871 | 0 | 85.84285 | 9.413137 | 928.1644 | 0.08551303 | 1015.663 | 12.29939 | 1279.84 | 0.0001711085 | 0.4500961 | 0.4122307 | 0 | -0.03141945 | 0 | 81.33427
1.732437 | 18360.98 | 3.459603 | 979.1688 | 0.03093608 | 1013.181 | 12.48125 | 670.84 | 9.528421e-05 | 0.0001051165 | 4.611544e-05 | 0.4497242 | 0.1962465 | 0.8911617 | -0.01459088 | 0.06681702 | 28.24111 | 9.634936 | 964.8634 | 0.08715884 | 1057.963 | 12.14425 | 1332.54 | 0.000149039 | 0.4499531 | 0.5485125 | 0 | -0.04247805 | 0 | 84.36911 |  |  | 9.849907 | 927.3161 | 0.08966191 | 1018.785 | 12.22033 | 1285.687125 | 0.0001767233 | 0.4500785 | 0.4516416 | 0 | -0.03478909 | 0 | 85.98239 | 9.43005 | 927.2658 | 0.08567272 | 1014.836 | 12.29934 | 1280.84 | 0.0001620201 | 0.4500103 | 0.4122888 | 0 | -0.03142566 | 0 | 81.48089
1.734482 | 18361.92 | 3.463686 | 979.2188 | 0.0309755 | 1013.273 | 12.48146 | 671.34 | 9.701249e-05 | 7.883832e-05 | 4.613982e-05 | 0.4499245 | 0.1960406 | 0.8914264 | -0.01457435 | 0.0667235 | 28.27865 | 9.650207 | 964.5348 | 0.08730049 | 1057.75 | 12.1437 | 1333.54 | 0.0001529658 | 0.4499531 | 0.5490611 | 0 | -0.04252373 | 0 | 84.50725 |  |  | 9.869292 | 926.455 | 0.08984322 | 1018.018 | 12.21998 | 1286.69 | 0.0001762623 | 0.4499643 | 0.4519881 | 0 | -0.03481879 | 0 | 86.15121 | 9.445541 | 926.368 | 0.08581934 | 1013.997 | 12.29896 | 1281.84 | 0.0001589096 | 0.4500103 | 0.4126625 | 0 | -0.03145749 | 0 | 81.61505
1.737296 | 18362.56 | 3.469304 | 979.253 | 0.03102986 | 1013.363 | 12.48062 | 671.84 | 0.0001064728 | 0.0001087151 | 4.618639e-05 | 0.44981 | 0.1968772 | 0.8921483 | -0.01464128 | 0.06586705 | 28.33031 | 9.66553 | 964.3225 | 0.08744199 | 1057.665 | 12.14276 | 1334.54 | 0.0001531423 | 0.4500675 | 0.5499968 | 0 | -0.04260103 | 0 | 84.64582 |  |  | 9.885208 | 925.6125 | 0.08999271 | 1017.24 | 12.22117 | 1287.69 | 0.0001389069 | 0.4499245 | 0.4508016 | 0 | -0.03472321 | 0 | 86.2897 | 9.461832 | 925.4661 | 0.08597329 | 1013.161 | 12.29921 | 1282.84 | 0.0001584571 | 0.4499817 | 0.4124188 | 0 | -0.03143921 | 0 | 81.756
1.739814 | 18362.66 | 3.474333 | 979.2585 | 0.03107859 | 1013.418 | 12.48047 | 672.34 | 0.0001012689 | 9.746477e-05 | 4.622452e-05 | 0.4497528 | 0.1970329 | 0.8923947 | -0.01465374 | 0.06502643 | 28.37655 | 9.680835 | 963.9888 | 0.08758394 | 1057.447 | 12.14198 | 1335.54 | 0.0001536672 | 0.4501247 | 0.5507752 | 0 | -0.04266561 | 0 | 84.7842 |  |  | 9.897073 | 924.8087 | 0.09010497 | 1016.466 | 12.22034 | 1288.69 | 0.000150969 | 0.4498672 | 0.4516316 | 0 | -0.03479233 | 0 | 86.39284 | 9.477233 | 924.6128 | 0.08611882 | 1012.369 | 12.29855 | 1283.84 | 0.0001609054 | 0.4498959 | 0.4130702 | 0 | -0.03149352 | 0 | 81.88912
1.742367 | 18363.33 | 3.479431 | 979.294 | 0.0311279 | 1013.505 | 12.48005 | 672.84 | 9.850987e-05 | 9.860471e-05 | 4.626344e-05 | 0.4497528 | 0.1974513 | 0.8932172 | -0.01468719 | 0.06388433 | 28.42343 | 9.696263 | 963.6557 | 0.08772698 | 1057.23 | 12.1397 | 1336.54 | 0.0001544688 | 0.4499531 | 0.5530607 | 0 | -0.04285413 | 0 | 84.92364 |  |  | 9.915402 | 923.8857 | 0.09027685 | 1015.621 | 12.22187 | 1289.69 | 0.0001677931 | 0.4498672 | 0.4500996 | 0 | -0.03466866 | 0 | 86.55202 | 9.494013 | 923.7082 | 0.08627722 | 1011.534 | 12.29944 | 1284.84 | 0.0001663547 | 0.4498386 | 0.4121861 | 0 | -0.03142326 | 0 | 82.03403
1.744747 | 18364.57 | 3.484184 | 979.3604 | 0.03117375 | 1013.62 | 12.4798 | 673.34 | 0.0001031067 | 9.17092e-05 | 4.629719e-05 | 0.4496384 | 0.1976947 | 0.8935981 | -0.01470661 | 0.06342948 | 28.46714 | 9.711729 | 963.3551 | 0.08787019 | 1057.049 | 12.13839 | 1337.54 | 0.0001487288 | 0.4500103 | 0.5543658 | 0 | -0.04296199 | 0 | 85.06338 |  |  | 9.930632 | 923.0445 | 0.09042 | 1014.837 | 12.22116 | 1290.69 | 0.0001549643 | 0.4499245 | 0.4508111 | 0 | -0.03472815 | 0 | 86.68417 | 9.510504 | 922.6464 | 0.08643373 | 1010.523 | 12.30007 | 1285.84 | 0.000159486 | 0.4498959 | 0.4115577 | 0 | -0.03137401 | 0 | 82.17629
1.74753 | 18366.25 | 3.489741 | 979.4496 | 0.03122733 | 1013.767 | 12.47951 | 673.84 | 0.0001051421 | 0.0001071543 | 4.634235e-05 | 0.4499245 | 0.1979909 | 0.893756 | -0.01473023 | 0.06295366 | 28.51825 | 9.726009 | 963.1686 | 0.08800192 | 1056.982 | 12.13722 | 1338.54 | 0.0001527845 | 0.4500389 | 0.5555422 | 0 | -0.04305907 | 0 | 85.19236 |  |  | 9.946395 | 922.1625 | 0.09056819 | 1014.013 | 12.22066 | 1291.69 | 0.0001578358 | 0.4499817 | 0.4513126 | 0 | -0.03477055 | 0 | 86.82081 | 9.52591 | 921.6072 | 0.08658016 | 1009.527 | 12.29977 | 1286.84 | 0.0001542129 | 0.4500103 | 0.4118541 | 0 | -0.03139981 | 0 | 82.30904
1.750012 | 18367.54 | 3.494698 | 979.5185 | 0.03127514 | 1013.887 | 12.47893 | 674.34 | 0.0001032424 | 9.56282e-05 | 4.637889e-05 | 0.4497242 | 0.1985664 | 0.8943179 | -0.01477623 | 0.0629767 | 28.56384 | 9.742286 | 962.7221 | 0.08815327 | 1056.649 | 12.13672 | 1339.54 | 0.0001517062 | 0.4498959 | 0.556042 | 0 | -0.04310097 | 0 | 85.33934 |  |  | 9.962199 | 921.3872 | 0.09071623 | 1013.306 | 12.2214 | 1292.69 | 0.000157431 | 0.4499817 | 0.4505764 | 0 | -0.03471165 | 0 | 86.95769 | 9.541346 | 920.7603 | 0.08672588 | 1008.741 | 12.29974 | 1287.84 | 0.000158076 | 0.4500389 | 0.4118811 | 0 | -0.03140341 | 0 | 82.44191
1.7527 | 18368.63 | 3.500066 | 979.5766 | 0.03132697 | 1014 | 12.47899 | 674.84 | 9.611502e-05 | 0.0001036599 | 4.642133e-05 | 0.4498672 | 0.1985057 | 0.8946759 | -0.0147713 | 0.06288067 | 28.61321 | 9.75635 | 962.4112 | 0.08828364 | 1056.443 | 12.1358 | 1340.54 | 0.000149268 | 0.4498672 | 0.5569593 | 0 | -0.04317697 | 0 | 85.46629 |  |  | 9.977881 | 920.5142 | 0.09086359 | 1012.49 | 12.22187 | 1293.69 | 0.0001584929 | 0.4500103 | 0.4501065 | 0 | -0.03467467 | 0 | 87.09339 | 9.557525 | 919.8102 | 0.08687891 | 1007.849 | 12.29928 | 1288.84 | 0.0001668405 | 0.4499531 | 0.4123446 | 0 | -0.03144262 | 0 | 82.58105
1.754825 | 18369.04 | 3.504309 | 979.5983 | 0.03136803 | 1014.064 | 12.47807 | 675.34 | 9.651496e-05 | 8.21203e-05 | 4.644776e-05 | 0.449667 | 0.1994238 | 0.8951362 | -0.01484479 | 0.06154224 | 28.65225 | 9.772139 | 962.0323 | 0.08843012 | 1056.179 | 12.13566 | 1341.54 | 0.0001560433 | 0.4499245 | 0.5570981 | 0 | -0.04318905 | 0 | 85.60876 |  |  | 9.993897 | 919.6134 | 0.09101412 | 1011.646 | 12.22225 | 1294.69 | 0.0001604549 | 0.4500675 | 0.4497237 | 0 | -0.03464486 | 0 | 87.23185 | 9.574714 | 918.7621 | 0.08704166 | 1006.859 | 12.29942 | 1289.84 | 0.000164135 | 0.4498959 | 0.4122015 | 0 | -0.03143274 | 0 | 82.7287
1.757533 | 18369.54 | 3.509717 | 979.6249 | 0.03142035 | 1014.144 | 12.4779 | 675.84 | 0.0001153356 | 0.000104636 | 4.649081e-05 | 0.44981 | 0.1995934 | 0.8957432 | -0.01485833 | 0.06069251 | 28.70199 | 9.787559 | 961.8123 | 0.08857239 | 1056.086 | 12.13474 | 1342.54 | 0.0001563392 | 0.4499817 | 0.5580204 | 0 | -0.04326531 | 0 | 85.74784 |  |  | 10.00997 | 918.653 | 0.09116544 | 1010.738 | 12.22215 | 1295.69 | 0.0001632883 | 0.4500103 | 0.4498185 | 0 | -0.03465416 | 0 | 87.37066 | 9.590352 | 917.794 | 0.08718976 | 1005.941 | 12.29924 | 1290.84 | 0.000154956 | 0.4500389 | 0.4123881 | 0 | -0.03144951 | 0 | 82.86289
1.760601 | 18370.17 | 3.515843 | 979.6587 | 0.0314796 | 1014.239 | 12.47785 | 676.34 | 0.0001156904 | 0.0001185015 | 4.654405e-05 | 0.4498672 | 0.1996458 | 0.896268 | -0.01486249 | 0.06180942 | 28.75834 | 9.803407 | 961.553 | 0.08871876 | 1055.953 | 12.13385 | 1343.54 | 0.0001581284 | 0.4501247 | 0.5589069 | 0 | -0.0433387 | 0 | 85.89076 |  |  | 10.02655 | 917.8199 | 0.09132078 | 1009.973 | 12.22243 | 1296.69 | 0.0001644835 | 0.4498672 | 0.4495408 | 0 | -0.03463282 | 0 | 87.51374 | 9.605706 | 916.7944 | 0.0873354 | 1004.987 | 12.30002 | 1291.84 | 0.0001662737 | 0.4500389 | 0.4116029 | 0 | -0.03138743 | 0 | 82.99449
1.763326 | 18371.01 | 3.521286 | 979.7036 | 0.03153219 | 1014.339 | 12.4775 | 676.84 | 0.0001010975 | 0.0001051873 | 4.658737e-05 | 0.44981 | 0.200002 | 0.896498 | -0.01489097 | 0.06371038 | 28.80841 | 9.819184 | 961.1941 | 0.08886497 | 1055.711 | 12.13304 | 1344.54 | 0.0001580569 | 0.4500103 | 0.5597197 | 0 | -0.04340621 | 0 | 86.03299 |  |  | 10.04287 | 916.855 | 0.09147425 | 1009.061 | 12.22284 | 1297.69 | 0.0001675407 | 0.4498386 | 0.4491359 | 0 | -0.0346013 | 0 | 87.65435 | 9.623607 | 915.8737 | 0.08750397 | 1004.141 | 12.29939 | 1292.84 | 0.000175405 | 0.4498959 | 0.4122385 | 0 | -0.03144056 | 0 | 83.14777
1.765663 | 18371.96 | 3.525953 | 979.7543 | 0.03157724 | 1014.437 | 12.47696 | 677.34 | 9.581507e-05 | 9.009987e-05 | 4.661949e-05 | 0.4497814 | 0.2005411 | 0.8968008 | -0.01493407 | 0.066779 | 28.85135 | 9.835019 | 960.7613 | 0.08901206 | 1055.388 | 12.13238 | 1345.54 | 0.0001530135 | 0.4499245 | 0.5603803 | 0 | -0.04346133 | 0 | 86.17568 |  |  | 10.06006 | 915.8145 | 0.09163611 | 1008.073 | 12.22302 | 1298.69 | 0.0001609882 | 0.4499245 | 0.4489549 | 0 | -0.03458821 | 0 | 87.80239 | 9.640787 | 914.7886 | 0.08766671 | 1003.109 | 12.29985 | 1293.84 | 0.0001659307 | 0.4498672 | 0.4117745 | 0 | -0.0314047 | 0 | 83.29471
1.768124 | 18372.84 | 3.530868 | 979.8012 | 0.03162471 | 1014.534 | 12.47668 | 677.84 | 0.0001033305 | 9.49353e-05 | 4.665513e-05 | 0.4496956 | 0.2008139 | 0.8973813 | -0.01495587 | 0.06899336 | 28.89656 | 9.849787 | 960.478 | 0.08914862 | 1055.218 | 12.13243 | 1346.54 | 0.0001559718 | 0.4500675 | 0.5603321 | 0 | -0.04345786 | 0 | 86.30872 |  |  | 10.07507 | 914.8752 | 0.09177746 | 1007.177 | 12.22292 | 1299.69 | 0.0001617882 | 0.4499245 | 0.4490534 | 0 | -0.03459777 | 0 | 87.93142 | 9.656793 | 913.6632 | 0.08781888 | 1002.021 | 12.2993 | 1294.84 | 0.0001641969 | 0.4498672 | 0.4123223 | 0 | -0.03145104 | 0 | 83.43145
1.770838 | 18374.43 | 3.536286 | 979.8858 | 0.03167693 | 1014.675 | 12.47607 | 678.34 | 9.787188e-05 | 0.0001044348 | 4.669772e-05 | 0.4498386 | 0.2014276 | 0.8976963 | -0.01500492 | 0.0701056 | 28.94642 | 9.866213 | 960.0795 | 0.08930091 | 1054.938 | 12.13094 | 1347.54 | 0.0001544879 | 0.4499817 | 0.5618224 | 0 | -0.0435812 | 0 | 86.45663 |  |  | 10.09242 | 913.889 | 0.09194046 | 1006.25 | 12.22503 | 1300.69 | 0.0001602739 | 0.4499245 | 0.4469439 | 0 | -0.03442705 | 0 | 88.08052 | 9.673626 | 912.5848 | 0.08797836 | 1000.992 | 12.29954 | 1295.84 | 0.0001642588 | 0.4499531 | 0.4120825 | 0 | -0.03143337 | 0 | 83.57508
1.773025 | 18376.26 | 3.540655 | 979.9834 | 0.03171894 | 1014.818 | 12.47595 | 678.84 | 9.688394e-05 | 8.401275e-05 | 4.67252e-05 | 0.4495525 | 0.2015516 | 0.8980648 | -0.01501475 | 0.06970415 | 28.98662 | 9.880685 | 959.6891 | 0.08943526 | 1054.648 | 12.13012 | 1348.54 | 0.0001499073 | 0.4499531 | 0.5626428 | 0 | -0.0436494 | 0 | 86.58689 |  |  | 10.10712 | 912.9622 | 0.09207895 | 1005.363 | 12.22389 | 1301.69 | 0.0001614263 | 0.4500103 | 0.4480799 | 0 | -0.03452135 | 0 | 88.20668 | 9.689645 | 911.6259 | 0.08812977 | 1000.086 | 12.29914 | 1296.84 | 0.0001662832 | 0.4500389 | 0.4124825 | 0 | -0.03146745 | 0 | 83.71161
1.775689 | 18377.16 | 3.545974 | 980.0316 | 0.03177031 | 1014.921 | 12.47602 | 679.34 | 9.292746e-05 | 0.0001027435 | 4.676643e-05 | 0.44981 | 0.2014809 | 0.8985352 | -0.01500904 | 0.06896894 | 29.03557 | 9.896194 | 959.2833 | 0.08957916 | 1054.351 | 12.12966 | 1349.54 | 0.0001534859 | 0.4499245 | 0.5631015 | 0 | -0.04368787 | 0 | 86.72644 |  |  | 10.12471 | 911.8911 | 0.0922444 | 1004.344 | 12.22491 | 1302.69 | 0.0001756265 | 0.4499817 | 0.4470646 | 0 | -0.03444014 | 0 | 88.35744 | 9.706883 | 910.4202 | 0.08829353 | 998.9203 | 12.29898 | 1297.84 | 0.0001678361 | 0.4500103 | 0.4126417 | 0 | -0.03148238 | 0 | 83.85835
1.777679 | 18378.29 | 3.549948 | 980.0919 | 0.0318086 | 1015.022 | 12.47541 | 679.84 | 9.596267e-05 | 7.658452e-05 | 4.678836e-05 | 0.4497814 | 0.2020884 | 0.8986216 | -0.01505763 | 0.069633 | 29.07213 | 9.911382 | 958.9132 | 0.08971991 | 1054.09 | 12.12934 | 1350.54 | 0.0001546358 | 0.4498672 | 0.5634197 | 0 | -0.04371471 | 0 | 86.86303 |  |  | 10.14225 | 910.6569 | 0.09241021 | 1003.145 | 12.22457 | 1303.69 | 0.0001687312 | 0.4499531 | 0.4474056 | 0 | -0.03447 | 0 | 88.50762 | 9.723212 | 909.3224 | 0.08844842 | 997.8643 | 12.29912 | 1298.84 | 0.0001608626 | 0.4500103 | 0.4125013 | 0 | -0.03147281 | 0 | 83.99719
1.780495 | 18378.71 | 3.555571 | 980.114 | 0.031863 | 1015.1 | 12.47512 | 680.34 | 0.0001019783 | 0.0001087934 | 4.683393e-05 | 0.4498386 | 0.2023786 | 0.8992438 | -0.01508084 | 0.07189704 | 29.12388 | 9.927122 | 958.6366 | 0.08986521 | 1053.937 | 12.12895 | 1351.54 | 0.0001559384 | 0.4500103 | 0.5638115 | 0 | -0.04374745 | 0 | 87.00454 |  |  | 10.15845 | 909.5631 | 0.09256314 | 1002.087 | 12.22427 | 1304.69 | 0.0001603025 | 0.4500389 | 0.4477019 | 0 | -0.03449597 | 0 | 88.6462 | 9.739055 | 908.1664 | 0.08859912 | 996.7396 | 12.29891 | 1299.84 | 0.0001662261 | 0.4499531 | 0.4127125 | 0 | -0.03149188 | 0 | 84.13172
1.782786 | 18379.16 | 3.560145 | 980.1381 | 0.03190723 | 1015.17 | 12.4745 | 680.84 | 0.0001037042 | 8.846819e-05 | 4.686451e-05 | 0.4498386 | 0.2029963 | 0.8999327 | -0.01513028 | 0.07263566 | 29.16599 | 9.942569 | 958.2365 | 0.09000846 | 1053.645 | 12.12877 | 1352.54 | 0.0001554422 | 0.4500961 | 0.5639945 | 0 | -0.04376321 | 0 | 87.14338 |  |  | 10.17431 | 908.4785 | 0.09271282 | 1001.036 | 12.22479 | 1305.69 | 0.0001704455 | 0.4499531 | 0.447177 | 0 | -0.03445485 | 0 | 88.78161 | 9.756457 | 907.0224 | 0.08876401 | 995.6419 | 12.29922 | 1300.84 | 0.0001658355 | 0.4498959 | 0.4124083 | 0 | -0.03146909 | 0 | 84.27931
1.785688 | 18379.94 | 3.565941 | 980.18 | 0.03196323 | 1015.27 | 12.47424 | 681.34 | 0.0001125123 | 0.0001119897 | 4.69123e-05 | 0.4496384 | 0.2032536 | 0.8998886 | -0.01515084 | 0.07166824 | 29.21933 | 9.95821 | 957.7878 | 0.09015369 | 1053.301 | 12.12805 | 1353.54 | 0.0001518493 | 0.4500389 | 0.5647068 | 0 | -0.04382263 | 0 | 87.28388 |  |  | 10.19254 | 907.2792 | 0.0928847 | 999.8801 | 12.22534 | 1306.69 | 0.0001803361 | 0.44981 | 0.4466329 | 0 | -0.03441235 | 0 | 88.93716 | 9.772222 | 905.8797 | 0.08891388 | 994.5303 | 12.29927 | 1301.84 | 0.0001639921 | 0.4499531 | 0.4123535 | 0 | -0.03146655 | 0 | 84.41284
1.78842 | 18381.43 | 3.571397 | 980.2595 | 0.0320158 | 1015.406 | 12.47411 | 681.84 | 0.0001097913 | 0.0001051575 | 4.695501e-05 | 0.44981 | 0.2033917 | 0.9000441 | -0.01516182 | 0.07220757 | 29.26955 | 9.972939 | 957.443 | 0.09029005 | 1053.063 | 12.12694 | 1354.54 | 0.0001510286 | 0.4499817 | 0.5658202 | 0 | -0.04391489 | 0 | 87.41615 |  |  | 10.21037 | 906.1527 | 0.09305254 | 998.8002 | 12.22572 | 1307.69 | 0.0001625597 | 0.4498672 | 0.4462498 | 0 | -0.03438288 | 0 | 89.08908 | 9.789256 | 904.5883 | 0.08907607 | 993.2667 | 12.29788 | 1302.84 | 0.0001636253 | 0.4498959 | 0.4137405 | 0 | -0.0315813 | 0 | 84.55693
1.791186 | 18383.68 | 3.57692 | 980.3793 | 0.0320689 | 1015.584 | 12.47421 | 682.34 | 9.546513e-05 | 0.0001062006 | 4.699842e-05 | 0.4498672 | 0.2032876 | 0.9008948 | -0.01515336 | 0.07180589 | 29.32039 | 9.988416 | 957.137 | 0.09043301 | 1052.875 | 12.12677 | 1355.54 | 0.00015914 | 0.4499817 | 0.5659873 | 0 | -0.04392919 | 0 | 87.55508 |  |  | 10.22505 | 904.9908 | 0.0931918 | 997.6524 | 12.22528 | 1308.69 | 0.0001555548 | 0.4498959 | 0.4466899 | 0 | -0.03442071 | 0 | 89.21398 | 9.804947 | 903.3119 | 0.08922589 | 992.0069 | 12.29842 | 1303.84 | 0.0001625393 | 0.4498386 | 0.4132052 | 0 | -0.03153997 | 0 | 84.68947
1.7932 | 18385.79 | 3.580943 | 980.492 | 0.03210749 | 1015.74 | 12.47306 | 682.84 | 9.902883e-05 | 7.718056e-05 | 4.702052e-05 | 0.4498959 | 0.20444 | 0.9014435 | -0.01524553 | 0.07185144 | 29.35743 | 10.00477 | 956.6067 | 0.0905851 | 1052.448 | 12.12607 | 1356.54 | 0.0001571599 | 0.4498959 | 0.5666896 | 0 | -0.04398793 | 0 | 87.7018 |  |  | 10.24148 | 903.8939 | 0.09334669 | 996.5916 | 12.22634 | 1309.69 | 0.0001679312 | 0.4499817 | 0.4456358 | 0 | -0.03433639 | 0 | 89.35361 | 9.821764 | 902.1493 | 0.08938541 | 990.8818 | 12.29806 | 1304.84 | 0.0001688602 | 0.4499817 | 0.4135615 | 0 | -0.03157084 | 0 | 84.83132
1.796145 | 18386.71 | 3.586823 | 980.5407 | 0.03216428 | 1015.848 | 12.47265 | 683.34 | 0.0001063824 | 0.0001135617 | 4.706921e-05 | 0.4496384 | 0.2048506 | 0.9017419 | -0.01527837 | 0.0690546 | 29.41156 | 10.01985 | 956.1836 | 0.090725 | 1052.126 | 12.1259 | 1357.54 | 0.0001496545 | 0.4498959 | 0.5668611 | 0 | -0.0440028 | 0 | 87.83705 |  |  | 10.25864 | 902.638 | 0.0935089 | 995.3618 | 12.22625 | 1310.69 | 0.0001705027 | 0.4501247 | 0.4457269 | 0 | -0.03434586 | 0 | 89.4992 | 9.838719 | 900.8841 | 0.08954668 | 989.645 | 12.29783 | 1305.84 | 0.000177982 | 0.4500103 | 0.4137945 | 0 | -0.03159186 | 0 | 84.97416
1.798527 | 18386.55 | 3.591581 | 980.5324 | 0.03221038 | 1015.886 | 12.47296 | 683.84 | 9.302982e-05 | 9.220839e-05 | 4.710222e-05 | 0.449667 | 0.2045375 | 0.9024832 | -0.01525331 | 0.06600721 | 29.45538 | 10.0347 | 955.7511 | 0.09086284 | 1051.793 | 12.12486 | 1358.54 | 0.0001551225 | 0.4499245 | 0.567902 | 0 | -0.04408927 | 0 | 87.97017 |  |  | 10.27559 | 901.3227 | 0.09366947 | 994.0641 | 12.22682 | 1311.69 | 0.0001705598 | 0.4500103 | 0.4451562 | 0 | -0.03430138 | 0 | 89.64282 | 9.85736 | 899.5704 | 0.08972356 | 988.3695 | 12.29805 | 1306.84 | 0.0001790204 | 0.4500103 | 0.4135714 | 0 | -0.03157593 | 0 | 85.13097
1.800803 | 18387.44 | 3.596126 | 980.5796 | 0.03225423 | 1015.98 | 12.47258 | 684.34 | 9.958112e-05 | 8.769333e-05 | 4.713187e-05 | 0.449667 | 0.2049146 | 0.9026808 | -0.01528346 | 0.06319071 | 29.49722 | 10.05087 | 955.4275 | 0.09101218 | 1051.591 | 12.12455 | 1359.54 | 0.0001625563 | 0.4498959 | 0.5682111 | 0 | -0.04411528 | 0 | 88.1151 |  |  | 10.29275 | 899.9534 | 0.09383226 | 992.7084 | 12.22527 | 1312.69 | 0.0001754456 | 0.4499531 | 0.4467044 | 0 | -0.03443005 | 0 | 89.78808 | 9.874523 | 898.2786 | 0.08988681 | 987.1043 | 12.29825 | 1307.84 | 0.0001703988 | 0.4500961 | 0.4133695 | 0 | -0.0315617 | 0 | 85.27514
1.803514 | 18388.16 | 3.60154 | 980.6183 | 0.03230652 | 1016.073 | 12.4718 | 684.84 | 0.0001060348 | 0.0001045838 | 4.717382e-05 | 0.4498672 | 0.2056972 | 0.9038633 | -0.0153461 | 0.0626961 | 29.54707 | 10.06721 | 954.9938 | 0.09116355 | 1051.27 | 12.12381 | 1360.54 | 0.0001564012 | 0.4501247 | 0.5689524 | 0 | -0.04417709 | 0 | 88.26144 |  |  | 10.31067 | 898.7873 | 0.09400096 | 991.5833 | 12.22545 | 1313.69 | 0.0001663931 | 0.4500103 | 0.4465175 | 0 | -0.03441667 | 0 | 89.93954 | 9.89144 | 896.9894 | 0.09004776 | 985.8394 | 12.29761 | 1308.84 | 0.000171642 | 0.4499531 | 0.4140137 | 0 | -0.03161615 | 0 | 85.41703
1.806113 | 18388.99 | 3.606729 | 980.6627 | 0.03235662 | 1016.17 | 12.47149 | 685.34 | 0.0001048564 | 0.0001002029 | 4.721251e-05 | 0.4499245 | 0.2060083 | 0.9050342 | -0.01537097 | 0.06267851 | 29.59486 | 10.08215 | 954.5215 | 0.09130237 | 1050.892 | 12.12375 | 1361.54 | 0.0001508521 | 0.4501247 | 0.5690101 | 0 | -0.04418267 | 0 | 88.39523 |  |  | 10.32603 | 897.3934 | 0.09414734 | 990.1832 | 12.2256 | 1314.69 | 0.0001652835 | 0.4498386 | 0.4463707 | 0 | -0.03440693 | 0 | 90.06911 | 9.908852 | 895.7143 | 0.09021315 | 984.5939 | 12.2985 | 1309.84 | 0.0001790966 | 0.4498672 | 0.4131235 | 0 | -0.03154599 | 0 | 85.56287
1.808765 | 18389.07 | 3.612025 | 980.6667 | 0.03240788 | 1016.226 | 12.47152 | 685.84 | 9.163719e-05 | 0.0001025125 | 4.725282e-05 | 0.44981 | 0.2059755 | 0.9050395 | -0.01536834 | 0.06382168 | 29.64363 | 10.09738 | 954.0479 | 0.09144378 | 1050.516 | 12.12366 | 1362.54 | 0.0001563105 | 0.4500103 | 0.5691031 | 0 | -0.04419116 | 0 | 88.53149 |  |  | 10.34373 | 895.9716 | 0.09431518 | 988.7731 | 12.22395 | 1315.69 | 0.000169955 | 0.4498959 | 0.4480234 | 0 | -0.03454423 | 0 | 90.21824 | 9.927259 | 894.3009 | 0.09038828 | 983.2049 | 12.29852 | 1310.84 | 0.0001698414 | 0.4499531 | 0.4131083 | 0 | -0.03154711 | 0 | 85.71682
1.810702 | 18390.09375 | 3.615893 | 980.7213 | 0.03244514 | 1016.32 | 12.4704 | 686.34 | 9.711724e-05 | 7.453561e-05 | 4.72727e-05 | 0.4497528 | 0.2070947 | 0.9049887 | -0.01545794 | 0.06503077 | 29.67924 | 10.11341 | 953.7121 | 0.09159183 | 1050.299 | 12.12267 | 1363.54 | 0.0001577515 | 0.4500675 | 0.5700884 | 0 | -0.04427289 | 0 | 88.67492 |  |  | 10.36002 | 894.5589 | 0.09447011 | 987.3597 | 12.22456 | 1316.69 | 0.0001704646 | 0.4499245 | 0.4474107 | 0 | -0.03449647 | 0 | 90.35527 | 9.94282 | 892.8409 | 0.0905376 | 981.7388 | 12.29951 | 1311.84 | 0.0001519361 | 0.4498672 | 0.4121127 | 0 | -0.03146872 | 0 | 85.84675
1.813628 | 18391.86 | 3.621737 | 980.8155 | 0.0325014 | 1016.475 | 12.47081 | 686.84 | 0.0001014451 | 0.0001125187 | 4.73202e-05 | 0.4496098 | 0.2066909 | 0.9059436 | -0.0154255 | 0.06404923 | 29.73306 | 10.12893 | 953.2159 | 0.09173594 | 1049.901 | 12.12101 | 1364.54 | 0.000152231 | 0.4499245 | 0.5717512 | 0 | -0.04441071 | 0 | 88.81364 |  |  | 10.37782 | 893.141 | 0.0946388 | 985.9537 | 12.22468 | 1317.69 | 0.0001824076 | 0.4498386 | 0.4472925 | 0 | -0.03448911 | 0 | 90.50479 | 9.957646 | 891.4672 | 0.09067977 | 980.3604 | 12.29969 | 1312.84 | 0.0001572281 | 0.4499245 | 0.4119351 | 0 | -0.03145659 | 0 | 85.97035
1.815782 | 18393.82 | 3.626038 | 980.9201 | 0.03254269 | 1016.626 | 12.46953 | 687.34 | 9.334882e-05 | 8.257478e-05 | 4.734584e-05 | 0.4498959 | 0.2079693 | 0.9063599 | -0.0155278 | 0.06259104 | 29.77267 | 10.14386 | 952.7474 | 0.09187455 | 1049.527 | 12.11888 | 1365.54 | 0.0001542445 | 0.4499245 | 0.5738794 | 0 | -0.04458683 | 0 | 88.94707 |  |  | 10.3965 | 891.7623 | 0.09481524 | 984.5983 | 12.22788 | 1318.69 | 0.000170955 | 0.4500103 | 0.4440929 | 0 | -0.03423002 | 0 | 90.66141 | 9.974266 | 890.1344 | 0.0908381 | 979.0427 | 12.29953 | 1313.84 | 0.0001699558 | 0.4500675 | 0.4120983 | 0 | -0.03147206 | 0 | 86.10869
1.818303 | 18393.97 | 3.631072 | 980.9282 | 0.0325914 | 1016.684 | 12.46967 | 687.84 | 0.0001152833 | 9.740889e-05 | 4.738223e-05 | 0.449667 | 0.2078258 | 0.9066933 | -0.0155163 | 0.06174302 | 29.81904 | 10.15978 | 952.2642 | 0.09202222 | 1049.146 | 12.11844 | 1366.54 | 0.000153567 | 0.4498959 | 0.5743227 | 0 | -0.04462421 | 0 | 89.08925 |  |  | 10.41202 | 890.2233 | 0.09496362 | 983.0372 | 12.22731 | 1319.69 | 0.0001640549 | 0.4500675 | 0.4446622 | 0 | -0.034279 | 0 | 90.79128 | 9.991638 | 888.5834 | 0.09100434 | 977.4911 | 12.29887 | 1314.84 | 0.0001683458 | 0.4499531 | 0.4127555 | 0 | -0.031528 | 0 | 86.25306
1.821555 | 18394.25 | 3.637566 | 980.9431 | 0.0326542 | 1016.763 | 12.4698 | 688.34 | 0.0001149548 | 0.0001256168 | 4.743906e-05 | 0.4497242 | 0.2076948 | 0.9066623 | -0.01550579 | 0.06266148 | 29.87886 | 10.17457 | 951.794 | 0.09215956 | 1048.769 | 12.11769 | 1367.54 | 0.0001533905 | 0.4498959 | 0.5750656 | 0 | -0.04468624 | 0 | 89.22133 |  |  | 10.42931 | 888.7426 | 0.09512793 | 981.5559 | 12.22681 | 1320.69 | 0.0001632549 | 0.4500389 | 0.4451586 | 0 | -0.03432194 | 0 | 90.93584 | 10.00793 | 887.2006 | 0.09115992 | 976.1146 | 12.29933 | 1315.84 | 0.000163711 | 0.4499817 | 0.4122895 | 0 | -0.03149247 | 0 | 86.38827
1.824059 | 18395.0625 | 3.642567 | 980.9863 | 0.03270246 | 1016.857 | 12.46951 | 688.84 | 9.04731e-05 | 9.652227e-05 | 4.747469e-05 | 0.4498672 | 0.2079857 | 0.9072202 | -0.01552905 | 0.06308264 | 29.92493 | 10.19046 | 951.3894 | 0.09230647 | 1048.474 | 12.11759 | 1368.54 | 0.0001609197 | 0.4500961 | 0.5751709 | 0 | -0.04469563 | 0 | 89.36306 |  |  | 10.44467 | 887.1854 | 0.0952749 | 979.9722 | 12.23087 | 1321.69 | 0.0001778742 | 0.4499245 | 0.4410983 | 0 | -0.03399291 | 0 | 91.06393 | 10.02438 | 885.6979 | 0.09131741 | 974.6069 | 12.29939 | 1316.84 | 0.0001758528 | 0.4500389 | 0.412229 | 0 | -0.03149006 | 0 | 86.52449
1.826085 | 18395.32 | 3.646613 | 981 | 0.03274158 | 1016.911 | 12.46863 | 689.34 | 9.673159e-05 | 7.82311e-05 | 4.7497e-05 | 0.4498672 | 0.2088675 | 0.9067944 | -0.01559968 | 0.06315035 | 29.9622 | 10.20676 | 950.9106 | 0.09245755 | 1048.102 | 12.11693 | 1369.54 | 0.0001595408 | 0.4500961 | 0.575828 | 0 | -0.04475061 | 0 | 89.50845 |  |  | 10.46489 | 885.5879 | 0.09546629 | 978.3868 | 12.22694 | 1322.69 | 0.0001801695 | 0.4499817 | 0.4450339 | 0 | -0.03431686 | 0 | 91.23235 | 10.04311 | 884.2545 | 0.09149539 | 973.1841 | 12.299 | 1317.84 | 0.000185146 | 0.4499245 | 0.4126228 | 0 | -0.03152444 | 0 | 86.67934
1.828903 | 18395.75 | 3.65224 | 981.023 | 0.03279596 | 1016.99 | 12.46885 | 689.84 | 0.0001066204 | 0.0001087636 | 4.75414e-05 | 0.44981 | 0.2086467 | 0.907135 | -0.01558197 | 0.06296006 | 30.01404 | 10.22237 | 950.3386 | 0.09260276 | 1047.62 | 12.11635 | 1370.54 | 0.0001484473 | 0.4499245 | 0.5764076 | 0 | -0.04479937 | 0 | 89.64758 |  |  | 10.4807 | 883.8753 | 0.09561812 | 976.6345 | 12.2276 | 1323.69 | 0.0001745741 | 0.4499531 | 0.4443767 | 0 | -0.03426596 | 0 | 91.36379 | 10.06141 | 882.681 | 0.09167014 | 971.614 | 12.29999 | 1318.84 | 0.000185489 | 0.4499817 | 0.4116367 | 0 | -0.031447 | 0 | 86.83045
1.831424 | 18396.96 | 3.657275 | 981.0874 | 0.03284447 | 1017.106 | 12.46819 | 690.34 | 0.0001174353 | 9.702146e-05 | 4.757724e-05 | 0.4496956 | 0.2093065 | 0.9066975 | -0.01563477 | 0.0647702 | 30.06042 | 10.23645 | 949.9152 | 0.09273329 | 1047.287 | 12.11648 | 1371.54 | 0.0001662398 | 0.4500675 | 0.5762814 | 0 | -0.04478972 | 0 | 89.77304 |  |  | 10.4998 | 882.2301 | 0.09579951 | 974.9851 | 12.2293 | 1324.69 | 0.0001731979 | 0.4498959 | 0.4426726 | 0 | -0.03412946 | 0 | 91.52229 | 10.0802 | 881.0587 | 0.09184957 | 969.9938 | 12.29976 | 1319.84 | 0.0001788584 | 0.4498672 | 0.4118651 | 0 | -0.03146825 | 0 | 86.98532
1.834784 | 18399.04 | 3.663984 | 981.1986 | 0.03290902 | 1017.287 | 12.46824 | 690.84 | 0.0001189255 | 0.0001291037 | 4.763625e-05 | 0.4499245 | 0.2092558 | 0.906951 | -0.01563059 | 0.06495044 | 30.12223 | 10.25561 | 949.4854 | 0.09291016 | 1046.995 | 12.11542 | 1372.54 | 0.0001650183 | 0.4501247 | 0.5773405 | 0 | -0.04487774 | 0 | 89.94373 |  |  | 10.51534 | 880.5398 | 0.09594867 | 973.254 | 12.22642 | 1325.69 | 0.0001512833 | 0.4498672 | 0.4455499 | 0 | -0.03436717 | 0 | 91.65095 | 10.09718 | 879.3732 | 0.09201271 | 968.2875 | 12.29923 | 1320.84 | 0.0001755813 | 0.4498672 | 0.4123935 | 0 | -0.03151396 | 0 | 87.12496
1.83738 | 18400.64 | 3.669168 | 981.284 | 0.03295891 | 1017.426 | 12.46756 | 691.34 | 0.0001058491 | 9.976327e-05 | 4.767395e-05 | 0.4497528 | 0.209943 | 0.907758 | -0.01568556 | 0.06392431 | 30.16999 | 10.26945 | 948.8651 | 0.09303942 | 1046.442 | 12.11432 | 1373.54 | 0.0001461857 | 0.4498959 | 0.5784426 | 0 | -0.04496966 | 0 | 90.06689 |  |  | 10.53006 | 878.8435 | 0.09609043 | 971.5084 | 12.22807 | 1326.69 | 0.0001743386 | 0.4498312 | 0.443906 | 0 | -0.03423566 | 0 | 91.77262 | 10.11532 | 877.8667 | 0.09218553 | 966.7878 | 12.29987 | 1321.84 | 0.000172285 | 0.4500961 | 0.4117545 | 0 | -0.03146459 | 0 | 87.27388
1.840084 | 18401.34 | 3.674569 | 981.3211 | 0.03301104 | 1017.518 | 12.46756 | 691.84 | 9.323931e-05 | 0.0001042709 | 4.771485e-05 | 0.4497528 | 0.2099358 | 0.9083669 | -0.01568495 | 0.06201281 | 30.21976 | 10.28485 | 948.308 | 0.09318257 | 1045.974 | 12.11478 | 1374.54 | 0.0001508807 | 0.4498672 | 0.5779794 | 0 | -0.04493247 | 0 | 90.20387 |  |  | 10.55018 | 877.0327 | 0.09628172 | 969.683 | 12.22615 | 1327.688125 | 0.0002184942 | 0.4500895 | 0.4458196 | 0 | -0.03439488 | 0 | 91.93856 | 10.13164 | 876.1693 | 0.09234266 | 965.0616 | 12.29887 | 1322.84 | 0.0001688888 | 0.4499817 | 0.4127575 | 0 | -0.03154885 | 0 | 87.40761
1.842049 | 18401.2 | 3.678492 | 981.3133 | 0.03304902 | 1017.548 | 12.46713 | 692.34 | 0.0001030924 | 7.595867e-05 | 4.773525e-05 | 0.4496384 | 0.2103695 | 0.908397 | -0.0157197 | 0.05866933 | 30.25591 | 10.29963 | 947.7553 | 0.09332002 | 1045.504 | 12.11401 | 1375.54 | 0.0001598986 | 0.4498959 | 0.578752 | 0 | -0.04499711 | 0 | 90.33524 |  |  | 10.57057 | 875.36 | 0.09647486 | 968.0122 | 12.22852 | 1328.54 | 0.0002005218 | 0.4500657 | 0.4434474 | 0 | -0.03420385 | 0 | 92.10647 | 10.1491 | 874.4077 | 0.09251048 | 963.2739 | 12.29898 | 1323.84 | 0.0001800969 | 0.4499817 | 0.4126475 | 0 | -0.03154285 | 0 | 87.55042
1.845247 | 18401.99 | 3.684878 | 981.3556 | 0.03311067 | 1017.655 | 12.46669 | 692.84 | 0.0001148595 | 0.0001232922 | 4.778977e-05 | 0.4498672 | 0.2108042 | 0.9091858 | -0.01575449 | 0.05544904 | 30.31476 | 10.31683 | 947.3041 | 0.09347901 | 1045.169 | 12.11407 | 1376.54 | 0.0001613348 | 0.4498959 | 0.5786918 | 0 | -0.04499294 | 0 | 90.48809 |  |  | 10.58748 | 873.4255 | 0.09663755 | 966.0207 | 12.22831 | 1329.54 | 0.0001663502 | 0.4499245 | 0.4436587 | 0 | -0.03422424 | 0 | 92.2454 | 10.16766 | 872.6426 | 0.09268833 | 961.4913 | 12.29912 | 1324.84 | 0.0001755432 | 0.4499817 | 0.4125063 | 0 | -0.03153433 | 0 | 87.70191
1.847801 | 18402.29 | 3.689978 | 981.3719 | 0.03315995 | 1017.722 | 12.46598 | 693.34 | 9.777427e-05 | 9.856373e-05 | 4.782639e-05 | 0.4499817 | 0.2115209 | 0.9093357 | -0.01581191 | 0.05336295 | 30.36175 | 10.33189 | 946.774 | 0.09361891 | 1044.727 | 12.11363 | 1377.54 | 0.0001556092 | 0.4500103 | 0.5791299 | 0 | -0.04502998 | 0 | 90.62187 |  |  | 10.60384 | 871.5797 | 0.09679481 | 964.1218 | 12.22742 | 1330.54 | 0.0001721741 | 0.4499817 | 0.4445484 | 0 | -0.03429988 | 0 | 92.37952 | 10.18421 | 870.8634 | 0.09284788 | 959.6752 | 12.29916 | 1325.84 | 0.0001703892 | 0.4499531 | 0.4124656 | 0 | -0.03153399 | 0 | 87.83672
1.850143 | 18403 | 3.694656 | 981.4095 | 0.03320508 | 1017.807 | 12.46552 | 693.84 | 8.999937e-05 | 9.025633e-05 | 4.785697e-05 | 0.4497528 | 0.2119743 | 0.9104265 | -0.01584821 | 0.05385795 | 30.40486 | 10.34795 | 946.1564 | 0.09376828 | 1044.198 | 12.11355 | 1378.54 | 0.0001600036 | 0.4500961 | 0.5792085 | 0 | -0.04503755 | 0 | 90.76438 |  |  | 10.62192 | 869.5265 | 0.09696858 | 962.0078 | 12.22739 | 1331.54 | 0.0001785552 | 0.4498386 | 0.4445836 | 0 | -0.03430608 | 0 | 92.52736 | 10.20173 | 869.1051 | 0.09301624 | 957.8899 | 12.30003 | 1326.84 | 0.0001805304 | 0.4499817 | 0.4115892 | 0 | -0.03146577 | 0 | 87.97922
1.852307 | 18403 | 3.698978 | 981.4097 | 0.03324689 | 1017.849 | 12.46552 | 694.34 | 0.0001086415 | 8.361787e-05 | 4.788272e-05 | 0.4496098 | 0.2119818 | 0.9108126 | -0.01584881 | 0.05672219 | 30.44469 | 10.3639 | 945.5282 | 0.09391665 | 1043.655 | 12.11319 | 1379.54 | 0.0001560577 | 0.4500389 | 0.5795693 | 0 | -0.04506839 | 0 | 90.90579 |  |  | 10.63955 | 867.3662 | 0.09713885 | 959.7706 | 12.22827 | 1332.54 | 0.0001777551 | 0.4498386 | 0.443698 | 0 | -0.03423725 | 0 | 92.67127 | 10.22031 | 867.171 | 0.09319497 | 955.9193 | 12.29884 | 1327.84 | 0.0001702463 | 0.4498959 | 0.4127845 | 0 | -0.03156603 | 0 | 88.12992
1.855583 | 18403.51 | 3.70552 | 981.437 | 0.03331007 | 1017.942 | 12.46521 | 694.84 | 0.0001043018 | 0.0001263767 | 4.79392e-05 | 0.4498386 | 0.2122877 | 0.911841 | -0.01587329 | 0.05838873 | 30.50498 | 10.37916 | 945.1017 | 0.09405782 | 1043.328 | 12.11254 | 1380.54 | 0.0001565205 | 0.4500103 | 0.5802224 | 0 | -0.04512297 | 0 | 91.04114 |  |  | 10.65747 | 865.2402 | 0.09731145 | 957.5731 | 12.22693 | 1333.54 | 0.0001810504 | 0.4500103 | 0.4450379 | 0 | -0.03435011 | 0 | 92.81709 | 10.23578 | 865.1616 | 0.09334577 | 953.838 | 12.29939 | 1328.84 | 0.0001708322 | 0.44981 | 0.4122335 | 0 | -0.03152464 | 0 | 88.25515
1.85753 | 18404.63 | 3.709408 | 981.4966 | 0.03334749 | 1018.042 | 12.46459 | 695.34 | 8.758072e-05 | 7.482618e-05 | 4.795853e-05 | 0.4498386 | 0.2129128 | 0.9121245 | -0.01592333 | 0.05898317 | 30.54081 | 10.3952 | 944.4414 | 0.09420715 | 1042.751 | 12.11204 | 1381.54 | 0.0001599034 | 0.4499531 | 0.5807207 | 0 | -0.04516521 | 0 | 91.1832 |  |  | 10.67576 | 863.1103 | 0.0974875 | 955.3738 | 12.22679 | 1334.54 | 0.0001810123 | 0.4499531 | 0.4451779 | 0 | -0.034365 | 0 | 92.96564 | 10.25448 | 863.2489 | 0.09352541 | 951.8907 | 12.29973 | 1329.84 | 0.0001864893 | 0.4498386 | 0.4118925 | 0 | -0.03150014 | 0 | 88.40611
1.859969 | 18405.71 | 3.714278 | 981.5543 | 0.0333944 | 1018.149 | 12.46473 | 695.84 | 0.0001047541 | 9.382516e-05 | 4.799149e-05 | 0.4496098 | 0.2127677 | 0.9129321 | -0.01591164 | 0.0594185 | 30.58569 | 10.41114 | 943.8063 | 0.09435549 | 1042.2 | 12.11234 | 1382.54 | 0.000160829 | 0.4499817 | 0.5804175 | 0 | -0.04514133 | 0 | 91.32437 |  |  | 10.69367 | 860.9899 | 0.09765995 | 953.181 | 12.22698 | 1335.54 | 0.0001767885 | 0.4499817 | 0.4449942 | 0 | -0.03435342 | 0 | 93.11068 | 10.27308 | 861.3042 | 0.09370435 | 949.9066 | 12.29926 | 1330.84 | 0.000182169 | 0.4500103 | 0.4123626 | 0 | -0.03154155 | 0 | 88.55601
1.862776 | 18406.66 | 3.719883 | 981.6048 | 0.03344845 | 1018.257 | 12.46367 | 696.34 | 0.000111253 | 0.000108093 | 4.803465e-05 | 0.4497814 | 0.2138298 | 0.9132147 | -0.01599672 | 0.0609853 | 30.63736 | 10.42736 | 943.1566 | 0.09450641 | 1041.636 | 12.11196 | 1383.54 | 0.0001559002 | 0.4500389 | 0.5808034 | 0 | -0.04517429 | 0 | 91.46788 |  |  | 10.71112 | 858.6655 | 0.09782919 | 950.7576 | 12.22613 | 1336.54 | 0.0001893367 | 0.4501052 | 0.4458386 | 0 | -0.03442616 | 0 | 93.25166 | 10.29091 | 859.1689 | 0.09387715 | 947.7048 | 12.29978 | 1331.84 | 0.0001822071 | 0.4500961 | 0.4118437 | 0 | -0.03150298 | 0 | 88.69934
1.86554 | 18407.7 | 3.725403 | 981.6604 | 0.03350164 | 1018.369 | 12.46384 | 696.84 | 0.0001103603 | 0.0001063943 | 4.807652e-05 | 0.4495811 | 0.2136581 | 0.91334 | -0.0159829 | 0.06334228 | 30.68824 | 10.44232 | 942.5799 | 0.09464545 | 1041.14 | 12.1109 | 1384.54 | 0.0001596028 | 0.4498959 | 0.5818567 | 0 | -0.04526213 | 0 | 91.60014 |  |  | 10.73117 | 856.3432 | 0.09802195 | 948.3578 | 12.22568 | 1337.52 | 0.000191576 | 0.4499892 | 0.4462963 | 0 | -0.03446729 | 0 | 93.41318 | 10.30952 | 857.0376 | 0.09405701 | 945.5133 | 12.29913 | 1332.84 | 0.0001867036 | 0.4500389 | 0.4124987 | 0 | -0.03155971 | 0 | 88.84857
1.868303 | 18407.71 | 3.730919 | 981.6606 | 0.03355499 | 1018.423 | 12.46304 | 697.34 | 0.0001020736 | 0.0001066849 | 4.811854e-05 | 0.4498672 | 0.2144622 | 0.9137109 | -0.01604735 | 0.06605062 | 30.73909 | 10.45929 | 942.0302 | 0.09480254 | 1040.693 | 12.11082 | 1385.54 | 0.0001632434 | 0.44981 | 0.5819389 | 0 | -0.04526988 | 0 | 91.75002 |  |  | 10.74906 | 853.9682 | 0.09819537 | 945.8804 | 12.22429 | 1338.52 | 0.0001817362 | 0.4498959 | 0.4476829 | 0 | -0.03458441 | 0 | 93.55695 | 10.32825 | 854.8518 | 0.09423818 | 943.262 | 12.29953 | 1333.84 | 0.0001940535 | 0.4499531 | 0.4120901 | 0 | -0.03153018 | 0 | 88.99837
1.870652 | 18408.24 | 3.73561 | 981.6889 | 0.03360026 | 1018.499 | 12.46349 | 697.84 | 8.914951e-05 | 9.053946e-05 | 4.814894e-05 | 0.4497528 | 0.2140098 | 0.9144862 | -0.01601105 | 0.06736476 | 30.78233 | 10.47497 | 941.3798 | 0.09494854 | 1040.122 | 12.11077 | 1386.54 | 0.0001578183 | 0.4499817 | 0.5819927 | 0 | -0.04527546 | 0 | 91.88855 |  |  | 10.76752 | 851.6256 | 0.09837371 | 943.4429 | 12.22249 | 1339.52 | 0.0001904363 | 0.4499817 | 0.4494775 | 0 | -0.03473482 | 0 | 93.70482 | 10.34833 | 852.6904 | 0.0944315 | 941.0484 | 12.29904 | 1334.84 | 0.000197445 | 0.4498959 | 0.4125879 | 0 | -0.03157419 | 0 | 89.15858
1.872767 | 18408.68 | 3.739834 | 981.7126 | 0.03364102 | 1018.565 | 12.46252 | 698.34 | 9.079924e-05 | 8.15317e-05 | 4.817284e-05 | 0.4497814 | 0.2149775 | 0.9146701 | -0.0160886 | 0.06845288 | 30.82127 | 10.49085 | 940.6997 | 0.09509639 | 1039.52 | 12.11023 | 1387.54 | 0.0001585913 | 0.4501247 | 0.5825328 | 0 | -0.04532118 | 0 | 92.02864 |  |  | 10.78715 | 848.9432 | 0.0985643 | 940.6379 | 12.22238 | 1340.52 | 0.0001879553 | 0.4498386 | 0.4495967 | 0 | -0.0347489 | 0 | 93.86167 | 10.36774 | 850.3263 | 0.09461965 | 938.6042 | 12.29943 | 1335.84 | 0.000184703 | 0.4499531 | 0.4121974 | 0 | -0.03154643 | 0 | 89.313
1.875199 | 18410.34 | 3.74469 | 981.8011 | 0.03368768 | 1018.704 | 12.46247 | 698.84 | 0.0001155642 | 9.332597e-05 | 4.820515e-05 | 0.4498386 | 0.2150234 | 0.9148867 | -0.01609218 | 0.06958064 | 30.86603 | 10.50669 | 940.1265 | 0.09524335 | 1039.035 | 12.10996 | 1388.54 | 0.0001622366 | 0.4501247 | 0.5828001 | 0 | -0.04534423 | 0 | 92.16835 |  |  | 10.80511 | 846.4074 | 0.09873899 | 937.9802 | 12.2213 | 1341.52 | 0.0001887887 | 0.4498386 | 0.4506725 | 0 | -0.0348409 | 0 | 94.0047 | 10.38527 | 847.9233 | 0.0947909 | 936.1005 | 12.29934 | 1336.84 | 0.0001792728 | 0.4499531 | 0.412284 | 0 | -0.03155747 | 0 | 89.45212
1.878554 | 18411.74 | 3.751391 | 981.8755 | 0.03375222 | 1018.847 | 12.4621 | 699.34 | 0.0001123219 | 0.0001290739 | 4.826296e-05 | 0.44981 | 0.215396 | 0.9152009 | -0.01612198 | 0.07050279 | 30.92781 | 10.5233 | 939.5367 | 0.09539732 | 1038.539 | 12.10936 | 1389.54 | 0.0001633102 | 0.4500389 | 0.5834019 | 0 | -0.04539488 | 0 | 92.31469 |  |  | 10.82491 | 843.6832 | 0.09893122 | 935.1284 | 12.22022 | 1342.52 | 0.0001942316 | 0.4499245 | 0.4517496 | 0 | -0.03493333 | 0 | 94.1619 | 10.4036 | 845.438 | 0.0949697 | 933.5117 | 12.30144 | 1337.84 | 0.000185127 | 0.4498959 | 0.4101815 | 0 | -0.03139092 | 0 | 89.59707
1.880823 | 18413.44 | 3.755923 | 981.9665 | 0.03379574 | 1018.986 | 12.46177 | 699.84 | 8.854485e-05 | 8.703023e-05 | 4.829066e-05 | 0.4499531 | 0.215724 | 0.9155458 | -0.01614818 | 0.07068781 | 30.96959 | 10.53935 | 938.7697 | 0.09554718 | 1037.842 | 12.10941 | 1390.54 | 0.0001585197 | 0.4499245 | 0.5833548 | 0 | -0.04539235 | 0 | 92.4561 |  |  | 10.84395 | 840.977 | 0.0991165 | 932.289 | 12.22061 | 1343.52 | 0.0001996173 | 0.4499788 | 0.4513656 | 0 | -0.03490634 | 0 | 94.31265 | 10.4223 | 843.1059 | 0.09515119 | 931.0942 | 12.30132 | 1338.84 | 0.0001795586 | 0.4499531 | 0.4103045 | 0 | -0.03140479 | 0 | 89.74463
1.882988 | 18414.25 | 3.760245 | 982.0096 | 0.03383739 | 1019.073 | 12.46109 | 700.34 | 9.738862e-05 | 8.329749e-05 | 4.831565e-05 | 0.4496384 | 0.2164118 | 0.9158521 | -0.01620327 | 0.06770069 | 31.00945 | 10.555 | 938.0471 | 0.09569307 | 1037.19 | 12.10808 | 1391.54 | 0.0001575702 | 0.4498959 | 0.5846752 | 0 | -0.04550249 | 0 | 92.59379 |  |  | 10.86424 | 838.2444 | 0.09931311 | 929.4298 | 12.22075 | 1344.49 | 0.0001971394 | 0.4500664 | 0.4512219 | 0 | -0.03489902 | 0 | 94.47269 | 10.43951 | 840.4052 | 0.09532084 | 928.2563 | 12.30051 | 1339.84 | 0.0001849222 | 0.4499817 | 0.4111165 | 0 | -0.0314752 | 0 | 89.87998
1.8857 | 18414.74 | 3.765661 | 982.0358 | 0.03388966 | 1019.154 | 12.46112 | 700.84 | 0.0001065062 | 0.0001045465 | 4.835577e-05 | 0.4497528 | 0.2163821 | 0.9169549 | -0.01620086 | 0.06461647 | 31.0594 | 10.57087 | 937.3779 | 0.09584067 | 1036.599 | 12.10678 | 1392.54 | 0.0001582 | 0.4498672 | 0.5859787 | 0 | -0.04561115 | 0 | 92.73331 |  |  | 10.8828 | 835.239 | 0.09949534 | 926.2525 | 12.21927 | 1345.49 | 0.0001892029 | 0.4500103 | 0.4527043 | 0 | -0.03502503 | 0 | 94.61861 | 10.45928 | 837.7139 | 0.09551378 | 925.4494 | 12.30048 | 1340.84 | 0.0001959159 | 0.4500103 | 0.4111451 | 0 | -0.03148201 | 0 | 90.03504
1.888321 | 18415.43 | 3.770896 | 982.0722 | 0.03394014 | 1019.243 | 12.4612 | 701.34 | 9.128487e-05 | 0.0001009554 | 4.839327e-05 | 0.4496098 | 0.2163 | 0.9168324 | -0.01619424 | 0.062125 | 31.10767 | 10.58664 | 936.7372 | 0.09598725 | 1036.038 | 12.1036 | 1393.54 | 0.0001578088 | 0.4500103 | 0.5891584 | 0 | -0.04587452 | 0 | 92.87191 |  |  | 10.90208 | 832.1776 | 0.09968431 | 923.0179 | 12.21879 | 1346.49 | 0.0001900506 | 0.4499531 | 0.4531853 | 0 | -0.0350693 | 0 | 94.76963 | 10.47869 | 834.9535 | 0.09570365 | 922.5619 | 12.2996 | 1341.84 | 0.0001914051 | 0.4499817 | 0.4120285 | 0 | -0.03155833 | 0 | 90.1867
1.890271 | 18415.96 | 3.77479 | 982.1009 | 0.03397768 | 1019.311 | 12.46011 | 701.84 | 0.0001113768 | 7.50944e-05 | 4.841229e-05 | 0.4498672 | 0.2173873 | 0.9172171 | -0.01628139 | 0.06192918 | 31.14358 | 10.60243 | 936.0485 | 0.09613419 | 1035.424 | 12.10336 | 1394.54 | 0.000156196 | 0.4500103 | 0.5893953 | 0 | -0.04589527 | 0 | 93.01054 |  |  | 10.92081 | 829.1861 | 0.09986794 | 919.8552 | 12.21803 | 1347.49 | 0.0001933697 | 0.4500103 | 0.4539444 | 0 | -0.03513619 | 0 | 94.91583 | 10.49757 | 832.1265 | 0.09588897 | 919.5953 | 12.29992 | 1342.84 | 0.0001935247 | 0.4499531 | 0.4117037 | 0 | -0.03153667 | 0 | 90.33371
1.893899 | 18416.77 | 3.782033 | 982.1437 | 0.03404756 | 1019.426 | 12.46014 | 702.34 | 0.0001206276 | 0.0001397505 | 4.847732e-05 | 0.4499817 | 0.2173546 | 0.9175808 | -0.01627872 | 0.06138483 | 31.21038 | 10.61788 | 935.2566 | 0.09627856 | 1034.693 | 12.10309 | 1395.54 | 0.0001596553 | 0.4499817 | 0.5896706 | 0 | -0.04591938 | 0 | 93.14611 |  |  | 10.94076 | 825.9289 | 0.1000638 | 916.4066 | 12.21702 | 1348.49 | 0.0002016027 | 0.4499715 | 0.4549569 | 0 | -0.03522423 | 0 | 95.0709 | 10.5174 | 829.2153 | 0.09608337 | 916.5425 | 12.29957 | 1343.84 | 0.0001829216 | 0.4500103 | 0.4120556 | 0 | -0.03157009 | 0 | 90.48764
1.896312 | 18416.73 | 3.786853 | 982.1416 | 0.03409414 | 1019.471 | 12.45943 | 702.84 | 9.544847e-05 | 9.316951e-05 | 4.850911e-05 | 0.4498386 | 0.2180705 | 0.9176115 | -0.01633612 | 0.06208214 | 31.25482 | 10.63436 | 934.5351 | 0.0964319 | 1034.049 | 12.10258 | 1396.54 | 0.0001622461 | 0.4500675 | 0.5901821 | 0 | -0.04596284 | 0 | 93.29058662 |  |  | 10.96093 | 822.5818 | 0.1002621 | 912.8588 | 12.21707 | 1349.48 | 0.0001997331 | 0.4498275 | 0.4549031 | 0 | -0.03522525 | 0 | 95.22715 | 10.53415 | 826.0588 | 0.09625097 | 913.1921 | 12.301 | 1344.84 | 0.0001994314 | 0.4499153 | 0.4106205 | 0 | -0.03145884 | 0 | 90.61721
1.898678 | 18417.61 | 3.791578 | 982.1885 | 0.03413966 | 1019.566 | 12.45887 | 703.34 | 9.821706e-05 | 9.103119e-05 | 4.853934e-05 | 0.4498386 | 0.218629 | 0.9172984 | -0.01638085 | 0.06255721 | 31.29841 | 10.65033 | 933.903 | 0.09658013 | 1033.498 | 12.10236 | 1397.54 | 0.0001591257 | 0.4500961 | 0.5903974 | 0 | -0.04598172 | 0 | 93.43048 |  |  | 10.9805 | 819.1653 | 0.1004552 | 909.2277 | 12.21608 | 1350.48 | 0.0002204637 | 0.4499265 | 0.4558902 | 0 | -0.03531147 | 0 | 95.37811 | 10.55424 | 823.2788 | 0.09644701 | 910.2842 | 12.29946 | 1345.677775 | 0.0002160222 | 0.4498037 | 0.4121675 | 0 | -0.03158907 | 0 | 90.77203
1.90123 | 18419.16 | 3.796674 | 982.2715 | 0.03418864 | 1019.703 | 12.4594 | 703.84 | 0.0001022283 | 9.796023e-05 | 4.857445e-05 | 0.4495525 | 0.2180969 | 0.9173504 | -0.0163381 | 0.06220485 | 31.34541 | 10.66619 | 933.0792 | 0.09672828 | 1032.735 | 12.10189 | 1398.54 | 0.0001634676 | 0.4500103 | 0.590867 | 0 | -0.04602192 | 0 | 93.56928 |  |  | 11.0006 | 816.3631 | 0.1006501 | 906.2814 | 12.2166 | 1351.27 | 0.0002270141 | 0.4499571 | 0.4553757 | 0 | -0.03527395 | 0 | 95.53249 | 10.57401 | 819.9801 | 0.09664265 | 906.7991 | 12.29914 | 1346.68 | 0.0002115142 | 0.4499244 | 0.4124799 | 0 | -0.03161993 | 0 | 90.92384
1.903798 | 18420.58 | 3.801801 | 982.347 | 0.03423793 | 1019.831 | 12.4587 | 704.34 | 9.703392e-05 | 9.858608e-05 | 4.860995e-05 | 0.4497242 | 0.2188013 | 0.9197284 | -0.0163945 | 0.06171679 | 31.3927 | 10.68302 | 932.2862 | 0.09688517 | 1032.014 | 12.10217 | 1399.54 | 0.0001668458 | 0.4498959 | 0.5905945 | 0 | -0.04600084 | 0 | 93.71654 |  |  | 11.0206 | 812.8762 | 0.1008474 | 902.573 | 12.21581 | 1352.24 | 0.000196396 | 0.4500092 | 0.4561571 | 0 | -0.03534348 | 0 | 95.6856 | 10.59412 | 814.4285 | 0.09685226 | 900.8234 | 12.29947 | 1347.56 | 0.0002284344 | 0.4500259 | 0.4121569 | 0 | -0.03160296 | 0 | 91.07734
1.906089 | 18420.88 | 3.806378 | 982.3633 | 0.03428211 | 1019.893 | 12.45847 | 704.84 | 0.00010613 | 8.834898e-05 | 4.863814e-05 | 0.4497814 | 0.2190264 | 0.9197907 | -0.01641253 | 0.06252468 | 31.43491 | 10.69955 | 931.5168 | 0.09703913 | 1031.316 | 12.10173 | 1400.54 | 0.000163835 | 0.4499817 | 0.591029 | 0 | -0.04603804 | 0 | 93.86101 |  |  | 11.0393 | 809.0365 | 0.1010345 | 898.4608 | 12.21476 | 1353.24 | 0.0002137736 | 0.4500748 | 0.4572079 | 0 | -0.03543561 | 0 | 95.82805
1.909112 | 18421.48 | 3.812414 | 982.3949 | 0.03434033 | 1019.985 | 12.45848 | 705.34 | 0.0001072846 | 0.0001164451 | 4.868621e-05 | 0.4499531 | 0.2190188 | 0.9207493 | -0.01641189 | 0.06516925 | 31.4906 | 10.71579 | 930.7408 | 0.09719041 | 1030.608 | 12.10121 | 1401.54 | 0.0001558573 | 0.4498672 | 0.5915474 | 0 | -0.04608217 | 0 | 94.00276 |  |  | 11.05959 | 805.7938 | 0.1012332 | 895.0233 | 12.21633 | 1354.055125 | 0.000191675 | 0.4498044 | 0.4556436 | 0 | -0.03531298 | 0 | 95.98202
1.911462 | 18421.76 | 3.817106 | 982.4101 | 0.03438561 | 1020.047 | 12.45821 | 705.84 | 0.0001086701 | 9.056926e-05 | 4.871588e-05 | 0.4497528 | 0.21929 | 0.9213402 | -0.01643363 | 0.06798541 | 31.53388 | 10.73073 | 929.9303 | 0.09733006 | 1029.85 | 12.10109 | 1402.54 | 0.0001644792 | 0.4498959 | 0.5916677 | 0 | -0.04609353 | 0 | 94.13307 |  |  | 11.0745 | 801.7526 | 0.1013869 | 890.6541 | 12.21496 | 1355.06 | 0.0001983043 | 0.4498065 | 0.4570114 | 0 | -0.03543135 | 0 | 96.09457
1.914554 | 18422.4 | 3.823281 | 982.4441 | 0.03444517 | 1020.143 | 12.45773 | 706.34 | 9.235612e-05 | 0.000119105 | 4.87657e-05 | 0.4496098 | 0.2197683 | 0.9214996 | -0.01647195 | 0.06929071 | 31.59085 | 10.74869 | 929.0357 | 0.09749755 | 1029.026 | 12.1016 | 1403.54 | 0.0001672132 | 0.4499817 | 0.5911607 | 0 | -0.04605328 | 0 | 94.2896 |  |  | 11.09468 | 798.8096 | 0.1015832 | 887.546 | 12.2164 | 1355.797125 | 0.0002331975 | 0.4500732 | 0.4555716 | 0 | -0.03531841 | 0 | 96.24634
1.916087 | 18422.68 | 3.826342 | 982.4592 | 0.03447469 | 1020.189 | 12.45497 | 706.84 | 8.074614e-05 | 5.90384e-05 | 4.877297e-05 | 0.4497242 | 0.2225292 | 0.9218413 | -0.01669335 | 0.06973491 | 31.61908 | 10.76417 | 928.1375 | 0.09764256 | 1028.175 | 12.10463 | 1404.54 | 0.0001441817 | 0.4500389 | 0.5881285 | 0 | -0.04580475 | 0 | 94.42442 |  |  | 11.11483 | 794.531 | 0.1017854 | 882.9522 | 12.21829 | 1356.778125 | 0.0002067944 | 0.4500094 | 0.4536786 | 0 | -0.0351706 | 0 | 96.39719
1.918597 | 18424.05 | 3.831356 | 982.5321 | 0.03452289 | 1020.314 | 12.45677 | 707.34 | 0.0001153118 | 9.640306e-05 | 4.880664e-05 | 0.44981 | 0.2207299 | 0.9219387 | -0.01654896 | 0.07080115 | 31.66534 | 10.77752 | 927.3687 | 0.09776758 | 1027.447 | 12.09926 | 1405.54 | 0.0001643742 | 0.450182 | 0.5935007 | 0 | -0.04624929 | 0 | 94.54059 |  |  | 11.13527 | 790.0364 | 0.1019911 | 878.1189 | 12.21827 | 1357.76 | 0.0002294696 | 0.4498417 | 0.4537056 | 0 | -0.03518008 | 0 | 96.54934
1.921861 | 18426.3 | 3.837873 | 982.6523 | 0.03458545 | 1020.503 | 12.4557 | 707.84 | 0.0001199277 | 0.0001251251 | 4.886055e-05 | 0.4497814 | 0.2217994 | 0.9224597 | -0.01663462 | 0.07175109 | 31.72547 | 10.79704 | 926.5711 | 0.09794866 | 1026.744 | 12.10044 | 1406.54 | 0.0001724331 | 0.4499817 | 0.5923225 | 0 | -0.04615349 | 0 | 94.71028 |  |  | 11.15543 | 786.508 | 0.1021897 | 874.3556 | 12.21942 | 1358.54 | 0.000219593 | 0.4499587 | 0.4525484 | 0 | -0.03509121 | 0 | 96.69863
1.924603 | 18428.37 | 3.843349 | 982.7626 | 0.03463798 | 1020.671 | 12.45541 | 708.34 | 0.0001029544 | 0.0001050681 | 4.890022e-05 | 0.4498386 | 0.2220849 | 0.9233989 | -0.0166574 | 0.07018824 | 31.776 | 10.81201 | 925.6675 | 0.09808894 | 1025.881 | 12.10032 | 1407.54 | 0.000154526 | 0.4499245 | 0.5924403 | 0 | -0.0461648 | 0 | 94.84025 |  |  | 11.1746 | 781.7024 | 0.1023854 | 869.1631 | 12.21917 | 1359.54 | 0.000212059 | 0.449942 | 0.4527996 | 0 | -0.03511952 | 0 | 96.83986
1.927016 | 18428.7 | 3.848168 | 982.7799 | 0.03468448 | 1020.737 | 12.4554 | 708.84 | 0.0001075679 | 9.299815e-05 | 4.893133e-05 | 0.4499817 | 0.2220984 | 0.9247171 | -0.01665846 | 0.06730843 | 31.82048 | 10.82795 | 924.8293 | 0.09823771 | 1025.1 | 12.09992 | 1408.54 | 0.0001590016 | 0.4499817 | 0.5928429 | 0 | -0.04619949 | 0 | 94.97855 |  |  | 11.19492 | 777.4992 | 0.1025886 | 864.6476 | 12.22071 | 1360.397125 | 0.0002440154 | 0.4499709 | 0.4512576 | 0 | -0.03500031 | 0 | 96.9887
1.929989 | 18428.7 | 3.854105 | 982.78 | 0.03474183 | 1020.795 | 12.45565 | 709.34 | 0.0001125052 | 0.0001146868 | 4.897768e-05 | 0.4495239 | 0.2218494 | 0.9255558 | -0.01663849 | 0.06412596 | 31.87526 | 10.84381 | 923.9132 | 0.09838612 | 1024.231 | 12.09964 | 1409.54 | 0.000161435 | 0.4499245 | 0.5931244 | 0 | -0.04622434 | 0 | 95.11603 |  |  | 11.21512 | 773.2699 | 0.1027908 | 860.1005 | 12.22161 | 1361.2 | 0.0002297865 | 0.4500922 | 0.4503629 | 0 | -0.03493404 | 0 | 97.13587
1.93265 | 18429.29 | 3.859419 | 982.8116 | 0.03479305 | 1020.88 | 12.45525 | 709.84 | 8.668563e-05 | 0.000102438 | 4.901533e-05 | 0.4496956 | 0.2222523 | 0.9246871 | -0.01667077 | 0.06103899 | 31.9243 | 10.86024 | 923.0786 | 0.09853924 | 1023.457 | 12.10091 | 1410.54 | 0.0001858891 | 0.449882 | 0.5918486 | 0 | -0.04612054 | 0 | 95.25828 |  |  | 11.23548 | 768.0571 | 0.102999 | 854.4587 | 12.22321 | 1362.158125 | 0.0002341041 | 0.4498206 | 0.4487636 | 0 | -0.03481179 | 0 | 97.28333
1.93433 | 18430.04 | 3.862774 | 982.8513 | 0.03482531 | 1020.954 | 12.45455 | 710.34 | 0.0001095342 | 6.453693e-05 | 4.902626e-05 | 0.44981 | 0.2229506 | 0.9250749 | -0.01672675 | 0.05957146 | 31.95526 | 10.88027 | 922.1408 | 0.09872556 | 1022.602 | 12.09947 | 1411.5 | 0.0001733469 | 0.4498526 | 0.5932946 | 0 | -0.04624151 | 0 | 95.43163 |  |  | 11.25555 | 763.7035 | 0.1032005 | 849.7686 | 12.2237 | 1362.92 | 0.0002414822 | 0.4498576 | 0.4482699 | 0 | -0.0347785 | 0 | 97.42771
1.938135 | 18430.45 | 3.870372 | 982.8733 | 0.03489862 | 1021.052 | 12.45393 | 710.84 | 0.000116952 | 0.00014662 | 4.909491e-05 | 0.4498672 | 0.2235718 | 0.9247952 | -0.01677655 | 0.05893821 | 32.02539 | 10.89426 | 921.0989 | 0.09885756 | 1021.576 | 12.09886 | 1412.5 | 0.0001381125 | 0.4499817 | 0.5939013 | 0 | -0.04629341 | 0 | 95.55249 |  |  | 11.27556 | 758.4531 | 0.1034056 | 844.0783 | 12.22046 | 1363.814125 | 0.0002342064 | 0.4501252 | 0.4515146 | 0 | -0.03505215 | 0 | 97.57082
1.940187 | 18430.68 | 3.874469 | 982.8859 | 0.03493815 | 1021.105 | 12.4532 | 711.34 | 9.546513e-05 | 7.904321e-05 | 4.911596e-05 | 0.4499245 | 0.2242975 | 0.9252328 | -0.01683475 | 0.06160076 | 32.0632 | 10.90789 | 920.1221 | 0.09898606 | 1020.618 | 12.09925 | 1413.5 | 0.0001512672 | 0.4500961 | 0.5935073 | 0 | -0.04626262 | 0 | 95.67023 |  |  | 11.29558 | 753.4716 | 0.1036096 | 838.6854 | 12.21886 | 1364.628125 | 0.0002635642 | 0.4500661 | 0.4531086 | 0 | -0.03519051 | 0 | 97.71304
1.942916 | 18431.69 | 3.879919 | 982.9394 | 0.0349906 | 1021.214 | 12.45338 | 711.84 | 0.0001014189 | 0.0001049042 | 4.915514e-05 | 0.4497242 | 0.2241199 | 0.9254401 | -0.01682045 | 0.06289457 | 32.1135 | 10.92451 | 919.2654 | 0.0991409 | 1019.82 | 12.09947 | 1414.5 | 0.0001595074 | 0.450182 | 0.5932918 | 0 | -0.04624635 | 0 | 95.81352 |  |  | 11.31558 | 748.7353 | 0.1038122 | 833.5631 | 12.22375 | 1365.33 | 0.0002570197 | 0.4498333 | 0.4482203 | 0 | -0.03479868 | 0 | 97.8542
1.945266 | 18432.93 | 3.884611 | 983.0055 | 0.03503568 | 1021.329 | 12.45272 | 712.34 | 0.0001057682 | 9.017438e-05 | 4.918394e-05 | 0.4496384 | 0.2247799 | 0.9267098 | -0.01687333 | 0.06234713 | 32.15681 | 10.9398 | 918.2288 | 0.0992846 | 1018.811 | 12.10028 | 1415.5 | 0.0001646748 | 0.4500103 | 0.5924795 | 0 | -0.04618116 | 0 | 95.94521 |  |  | 11.33559 | 742.6594 | 0.104021 | 826.9474 | 12.22518 | 1366.18 | 0.0002353538 | 0.4497528 | 0.4467949 | 0 | -0.03469206 | 0 | 97.99436
1.948212 | 18434.39 | 3.890496 | 983.0835 | 0.03509225 | 1021.468 | 12.45285 | 712.84 | 0.000108332 | 0.0001131296 | 4.922879e-05 | 0.4496384 | 0.2246474 | 0.9274808 | -0.01686262 | 0.06050358 | 32.21113 | 10.95745 | 917.204 | 0.0994496 | 1017.835 | 12.09865 | 1416.5 | 0.0001729818 | 0.4499245 | 0.5941129 | 0 | -0.04631775 | 0 | 96.0971 |  |  |  | 980.9599
1.95069 | 18434.3 | 3.895444 | 983.0788 | 0.03514004 | 1021.512 | 12.45273 | 713.34 | 0.000101188 | 9.559095e-05 | 4.926128e-05 | 0.4501247 | 0.224766 | 0.9274529 | -0.01687214 | 0.06037727 | 32.25681 | 10.97439 | 916.1754 | 0.09960826 | 1016.849 | 12.09835 | 1417.5 | 0.0001608481 | 0.4500389 | 0.5944111 | 0 | -0.04634418 | 0 | 96.24278
1.953279 | 18435.36 | 3.900615 | 983.1353 | 0.03518977 | 1021.621 | 12.45154 | 713.84 | 0.0001067871 | 9.94578e-05 | 4.929644e-05 | 0.4497528 | 0.2259606 | 0.9271947 | -0.01696791 | 0.06042533 | 32.30454 | 10.98962 | 915.1613 | 0.0997512 | 1015.863 | 12.09865 | 1418.5 | 0.0001591972 | 0.4498959 | 0.5941096 | 0 | -0.04632108 | 0 | 96.37349
1.956038 | 18435.53 | 3.906123 | 983.1442 | 0.03524292 | 1021.685 | 12.45178 | 714.34 | 0.000117052 | 0.0001062974 | 4.933634e-05 | 0.4495525 | 0.225717 | 0.9265671 | -0.01694836 | 0.06103725 | 32.35539 | 11.00623 | 914.1147 | 0.0999069 | 1014.853 | 12.09736 | 1419.5 | 0.000166841 | 0.4498672 | 0.5953982 | 0 | -0.04642927 | 0 | 96.516
1.959141 | 18436.1 | 3.91232 | 983.1747 | 0.03530264 | 1021.777 | 12.45064 | 714.84 | 0.000107406 | 0.0001194403 | 4.938538e-05 | 0.4496956 | 0.2268592 | 0.9264303 | -0.01703997 | 0.06003217 | 32.4126 | 11.02298 | 912.9234 | 0.1000645 | 1013.683 | 12.09591 | 1420.5 | 0.0001692362 | 0.4500389 | 0.5968487 | 0 | -0.04655109 | 0 | 96.6595
1.961416 | 18435.98 | 3.916864 | 983.1682 | 0.03534653 | 1021.815 | 12.45092 | 715.34 | 0.0001119862 | 8.776784e-05 | 4.94122e-05 | 0.4497814 | 0.2265744 | 0.9260268 | -0.01701712 | 0.05982814 | 32.45455 | 11.04008 | 911.7544 | 0.1002251 | 1012.541 | 12.09357 | 1421.5 | 0.0001695225 | 0.4499531 | 0.5991918 | 0 | -0.04674657 | 0 | 96.80576
1.964749 | 18437.32 | 3.923518 | 983.2397 | 0.03541053 | 1021.955 | 12.45107 | 715.84 | 0.0001121766 | 0.000128001 | 4.94671e-05 | 0.44981 | 0.2264295 | 0.9262697 | -0.01700542 | 0.06067146 | 32.51599 | 11.05689 | 910.7522 | 0.1003823 | 1011.581 | 12.09296 | 1422.5 | 0.0001652617 | 0.4500103 | 0.5997987 | 0 | -0.04679844 | 0 | 96.94939
1.967034 | 18438.57 | 3.928081 | 983.3064 | 0.03545435 | 1022.069 | 12.45092 | 716.34 | 0.0001018498 | 8.764863e-05 | 4.949375e-05 | 0.44981 | 0.2265751 | 0.9263808 | -0.01701704 | 0.05999136 | 32.55812 | 11.07313 | 909.6481 | 0.1005348 | 1010.503 | 12.09268 | 1423.5 | 0.0001646366 | 0.4500961 | 0.6000818 | 0 | -0.04682377 | 0 | 97.08804
1.969849 | 18440.12 | 3.933703 | 983.3893 | 0.03550834 | 1022.211 | 12.45059 | 716.84 | 0.0001068537 | 0.0001079813 | 4.953454e-05 | 0.4500961 | 0.2269066 | 0.9261451 | -0.01704355 | 0.06039192 | 32.61003 | 11.08982 | 908.3789 | 0.1006921 | 1009.244 | 12.09214 | 1424.5 | 0.0001639209 | 0.4499817 | 0.6006168 | 0 | -0.04687018 | 0 | 97.23025
1.972385 | 18439.81 | 3.938767 | 983.3726 | 0.03555726 | 1022.243 | 12.45015 | 717.34 | 9.695298e-05 | 9.783357e-05 | 4.956821e-05 | 0.4497528 | 0.227344 | 0.9262984 | -0.01707867 | 0.05927086 | 32.65679 | 11.10592 | 907.2141 | 0.1008436 | 1008.096 | 12.0927 | 1425.5 | 0.0001645984 | 0.4499531 | 0.6000639 | 0 | -0.04682659 | 0 | 97.36731
1.974704 | 18440.25 | 3.943399 | 983.3961 | 0.03560188 | 1022.313 | 12.44985 | 717.84 | 8.544536e-05 | 8.92505e-05 | 4.959585e-05 | 0.4496956 | 0.2276516 | 0.9254755 | -0.01710332 | 0.0585828 | 32.69956 | 11.12274 | 905.9527 | 0.1010021 | 1006.847 | 12.09227 | 1426.5 | 0.000170076 | 0.4498672 | 0.6004925 | 0 | -0.04686421 | 0 | 97.51029
1.976663 | 18440.46 | 3.947311 | 983.4072 | 0.0356396 | 1022.363 | 12.44925 | 718.34 | 9.194191e-05 | 7.543713e-05 | 4.961384e-05 | 0.4496956 | 0.2282492 | 0.9249197 | -0.01715126 | 0.05749507 | 32.73569 | 11.13993 | 904.8039 | 0.1011633 | 1005.726 | 12.09202 | 1427.5 | 0.0001686207 | 0.4499531 | 0.6007423 | 0 | -0.04688685 | 0 | 97.65629
1.979308 | 18440.87 | 3.952593 | 983.429 | 0.0356905 | 1022.438 | 12.44928 | 718.84 | 0.0001071822 | 0.0001017898 | 4.965013e-05 | 0.4497814 | 0.2282151 | 0.924876 | -0.0171485 | 0.05888091 | 32.78446 | 11.15646 | 903.4122 | 0.1013197 | 1004.328 | 12.09199 | 1428.5 | 0.0001658438 | 0.4500389 | 0.6007677 | 0 | -0.04689141 | 0 | 97.79641
1.982031 | 18441.55 | 3.958029 | 983.4652 | 0.03574284 | 1022.529 | 12.44853 | 719.34 | 0.0001116339 | 0.0001046807 | 4.968838e-05 | 0.4497528 | 0.2289704 | 0.9250606 | -0.01720908 | 0.06123519 | 32.83467 | 11.1731 | 901.9928 | 0.1014773 | 1002.901 | 12.0919 | 1429.5 | 0.0001671559 | 0.4499817 | 0.6008608 | 0 | -0.04690161 | 0 | 97.93727
1.984898 | 18441.88 | 3.963756 | 983.483 | 0.03579804 | 1022.604 | 12.44825 | 719.84 | 9.435103e-05 | 0.0001103953 | 4.973055e-05 | 0.44981 | 0.2292491 | 0.9251323 | -0.01723143 | 0.06515905 | 32.88755 | 11.18989 | 900.6275 | 0.1016359 | 1001.534 | 12.09168 | 1430.5 | 0.0001688784 | 0.4500389 | 0.6010789 | 0 | -0.04692203 | 0 | 98.07918
1.986755 | 18442.67 | 3.967464 | 983.5253 | 0.03583368 | 1022.684 | 12.44853 | 720.34 | 9.244896e-05 | 7.12797e-05 | 4.97455e-05 | 0.4498672 | 0.2289634 | 0.9255641 | -0.01720845 | 0.06455217 | 32.9218 | 11.20688 | 899.3918 | 0.1017956 | 1000.312 | 12.09168 | 1431.5 | 0.000172309 | 0.4500675 | 0.6010833 | 0 | -0.04692458 | 0 | 98.22253
1.989528 | 18443.99 | 3.973001 | 983.5954 | 0.03588687 | 1022.811 | 12.44841 | 720.84 | 0.0001074155 | 0.0001063794 | 4.978479e-05 | 0.4496956 | 0.2290837 | 0.9253886 | -0.01721803 | 0.06184122 | 32.97293 | 11.22435 | 897.8962 | 0.101961 | 998.8058 | 12.09111 | 1432.5 | 0.0001667026 | 0.4499531 | 0.601651 | 0 | -0.04697409 | 0 | 98.36981
1.992134 | 18445.46 | 3.978206 | 983.674 | 0.03593682 | 1022.944 | 12.44797 | 721.34 | 9.388682e-05 | 9.991229e-05 | 4.981953e-05 | 0.44981 | 0.2295287 | 0.9250546 | -0.01725367 | 0.05852002 | 33.02101 | 11.24022 | 896.4791 | 0.1021115 | 997.3716 | 12.09095 | 1433.5 | 0.0001693269 | 0.4500103 | 0.6018083 | 0 | -0.04698958 | 0 | 98.50327
1.994229 | 18445.99 | 3.98239 | 983.7021 | 0.03597709 | 1023.015 | 12.44754 | 721.84 | 9.220139e-05 | 8.053333e-05 | 4.984081e-05 | 0.4497814 | 0.2299543 | 0.9250305 | -0.01728779 | 0.05679129 | 33.05965 | 11.25822 | 894.9973 | 0.1022815 | 995.8842 | 12.09138 | 1434.5 | 0.0001724331 | 0.4500675 | 0.6013833 | 0 | -0.04695711 | 0 | 98.65448
1.996751 | 18446.55 | 3.987426 | 983.7323 | 0.03602557 | 1023.096 | 12.44739 | 722.34 | 0.000117421 | 9.696931e-05 | 4.987343e-05 | 0.4499245 | 0.2301032 | 0.9246681 | -0.01729971 | 0.05636102 | 33.10618 | 11.2747 | 893.542 | 0.1024377 | 994.4121 | 12.09036 | 1435.5 | 0.0001697372 | 0.4498386 | 0.6023967 | 0 | -0.04704336 | 0 | 98.79272
2.000109 | 18446.125 | 3.994132 | 983.7094 | 0.03609033 | 1023.138 | 12.44639 | 722.84 | 0.0001223583 | 0.0001295134 | 4.992852e-05 | 0.4496098 | 0.2311127 | 0.9237709 | -0.01738076 | 0.05681837 | 33.16812 | 11.29217 | 891.9848 | 0.1026032 | 992.8349 | 12.09003 | 1436.5 | 0.0001710494 | 0.4498672 | 0.6027259 | 0 | -0.04707329 | 0 | 98.93891
2.002879 | 18445.71 | 3.999662 | 983.687 | 0.03614374 | 1023.169 | 12.44683 | 723.34 | 0.0001044684 | 0.0001068264 | 4.996785e-05 | 0.4495811 | 0.2306681 | 0.9238995 | -0.01734509 | 0.05725861 | 33.2192 | 11.30891 | 890.3421 | 0.1027627 | 991.1556 | 12.0904 | 1437.5 | 0.0001685539 | 0.4499531 | 0.6023554 | 0 | -0.0470456 | 0 | 99.07886
2.005341 | 18445.9 | 4.004579 | 983.6975 | 0.03619113 | 1023.228 | 12.44639 | 723.84 | 0.0001005167 | 9.477139e-05 | 4.99988e-05 | 0.4496956 | 0.2311121 | 0.9238873 | -0.01738072 | 0.05758346 | 33.26462 | 11.32588 | 888.6637 | 0.1029243 | 989.4379 | 12.0903 | 1438.5 | 0.0001718605 | 0.4499817 | 0.6024557 | 0 | -0.04705685 | 0 | 99.22035
2.007912 | 18447.35 | 4.009714 | 983.7747 | 0.0362404 | 1023.359 | 12.44602 | 724.34 | 0.0001092819 | 9.854138e-05 | 5.00323e-05 | 0.4498672 | 0.23148 | 0.9239286 | -0.01741017 | 0.05969626 | 33.31205 | 11.34328 | 887.1052 | 0.1030892 | 987.8571 | 12.08998 | 1439.5 | 0.0001738358 | 0.4500961 | 0.6027758 | 0 | -0.04708604 | 0 | 99.3653
2.010813 | 18448.61 | 4.015507 | 983.8421 | 0.03629605 | 1023.486 | 12.44569 | 724.84 | 0.0001180328 | 0.0001112968 | 5.007456e-05 | 0.4498959 | 0.2318044 | 0.9240045 | -0.01743614 | 0.06285296 | 33.36557 | 11.36064 | 885.425 | 0.1032543 | 986.1398 | 12.08952 | 1440.5 | 0.0001669173 | 0.4500389 | 0.6032366 | 0 | -0.04712706 | 0 | 99.50956
2.013823 | 18450.19 | 4.021517 | 983.9261 | 0.03635373 | 1023.633 | 12.44612 | 725.34 | 0.000116176 | 0.0001153648 | 5.011957e-05 | 0.4497242 | 0.2313828 | 0.924067 | -0.01740221 | 0.0666227 | 33.42109 | 11.37667 | 883.5883 | 0.1034081 | 984.2357 | 12.09004 | 1441.5 | 0.0001721659 | 0.4500103 | 0.6027196 | 0 | -0.04708761 | 0 | 99.64248
2.016631 | 18450.81 | 4.027125 | 983.9593 | 0.03640769 | 1023.722 | 12.44492 | 725.84 | 0.0001098675 | 0.0001079291 | 5.015939e-05 | 0.4499531 | 0.2325754 | 0.9235998 | -0.0174979 | 0.06679747 | 33.4729 | 11.39508 | 881.794 | 0.1035832 | 982.3994 | 12.08919 | 1442.5 | 0.0001749905 | 0.4500389 | 0.6035696 | 0 | -0.04716098 | 0 | 99.79484
2.019325 | 18450.84 | 4.032504 | 983.9606 | 0.03645956 | 1023.777 | 12.445 | 726.34 | 9.744576e-05 | 0.000103727 | 5.019627e-05 | 0.4496098 | 0.2324986 | 0.9238214 | -0.01749174 | 0.06399626 | 33.5226 | 11.41167 | 879.9675 | 0.103742 | 980.5105 | 12.08958 | 1443.5 | 0.0001804442 | 0.4499245 | 0.6031799 | 0 | -0.04713202 | 0 | 99.93188
2.021511 | 18451.42 | 4.036869 | 983.9916 | 0.03650155 | 1023.852 | 12.44453 | 726.84 | 9.174194e-05 | 8.397549e-05 | 5.021951e-05 | 0.4497814 | 0.2329671 | 0.9240242 | -0.01752931 | 0.06168373 | 33.56294 | 11.43116 | 878.119 | 0.1039271 | 978.622 | 12.0889 | 1444.5 | 0.0001840132 | 0.4499245 | 0.6038595 | 0 | -0.04719141 | 0 | 100.0926
2.023919 | 18452.3 | 4.041678 | 984.0385 | 0.03654775 | 1023.948 | 12.44402 | 727.34 | 9.787426e-05 | 9.2417e-05 | 5.024851e-05 | 0.4498672 | 0.2334749 | 0.9240419 | -0.01757003 | 0.06101423 | 33.60737 | 11.44847 | 876.0591 | 0.1040935 | 976.4778 | 12.08953 | 1445.5 | 0.0001753245 | 0.4498959 | 0.6032324 | 0 | -0.04714326 | 0 | 100.2349
2.026412 | 18452.96 | 4.046657 | 984.0738 | 0.03659564 | 1024.034 | 12.4439 | 727.84 | 0.0001092533 | 9.576976e-05 | 5.027979e-05 | 0.4498386 | 0.2336024 | 0.9244663 | -0.01758023 | 0.05985561 | 33.65338 | 11.46623 | 873.9713 | 0.1042641 | 974.306 | 12.08471 | 1446.5 | 0.0001874677 | 0.4498959 | 0.6080543 | 0 | -0.04754526 | 0 | 100.3807
2.02939 | 18453.05 | 4.052603 | 984.0789 | 0.03665295 | 1024.098 | 12.44364 | 728.34 | 0.0001181376 | 0.0001146197 | 5.032395e-05 | 0.449667 | 0.2338541 | 0.925138 | -0.01760043 | 0.06057178 | 33.70833 | 11.48596 | 871.9432 | 0.1044521 | 972.2171 | 12.08346 | 1447.5 | 0.0001787504 | 0.4500389 | 0.6093 | 0 | -0.04765177 | 0 | 100.5422
2.032328 | 18453.41 | 4.05847 | 984.0979 | 0.03670945 | 1024.175 | 12.44314 | 728.84 | 0.0001145953 | 0.0001129955 | 5.036695e-05 | 0.44981 | 0.2343563 | 0.9247756 | -0.01764073 | 0.05994065 | 33.76254 | 11.50198 | 869.9288 | 0.1046066 | 970.1104 | 12.08232 | 1448.5 | 0.0001718271 | 0.4499817 | 0.6104388 | 0 | -0.04774943 | 0 | 100.673
2.035128 | 18454.96 | 4.064063 | 984.1805 | 0.03676308 | 1024.316 | 12.44268 | 729.34 | 9.984536e-05 | 0.0001072735 | 5.040596e-05 | 0.4498386 | 0.2348138 | 0.9249905 | -0.01767738 | 0.05756188 | 33.81422 | 11.52033 | 867.6025 | 0.1047836 | 967.6754 | 12.08326 | 1449.5 | 0.0001841802 | 0.4500675 | 0.6095012 | 0 | -0.04767607 | 0 | 100.8225
2.037328 | 18455.82 | 4.068455 | 984.2264 | 0.03680527 | 1024.407 | 12.44261 | 729.84 | 9.62888e-05 | 8.437037e-05 | 5.042923e-05 | 0.4496098 | 0.234889 | 0.9250222 | -0.01768337 | 0.05451246 | 33.85481 | 11.53882 | 865.3768 | 0.1049613 | 965.353 | 12.08258 | 1450.5 | 0.0001794613 | 0.4501247 | 0.6101776 | 0 | -0.0477359 | 0 | 100.9727
2.03995 | 18455.76 | 4.073692 | 984.2234 | 0.03685575 | 1024.455 | 12.44177 | 730.34 | 0.0001074679 | 0.0001009703 | 5.046383e-05 | 0.4498386 | 0.2357326 | 0.9248481 | -0.0177511 | 0.05409281 | 33.90321 | 11.55622 | 863.0306 | 0.1051299 | 962.8859 | 12.0829 | 1451.5 | 0.000186981 | 0.4499531 | 0.6098605 | 0 | -0.04771385 | 0 | 101.1137
2.042709 | 18456.46 | 4.079202 | 984.2606 | 0.03690874 | 1024.548 | 12.44188 | 730.84 | 0.0001091676 | 0.0001059696 | 5.05018e-05 | 0.4496956 | 0.2356189 | 0.9247785 | -0.01774193 | 0.05626319 | 33.95414 | 11.57621 | 860.7262 | 0.1053215 | 960.487 | 12.08193 | 1452.5 | 0.0001907981 | 0.4499245 | 0.6108336 | 0 | -0.04779833 | 0 | 101.2753
2.045417 | 18456.3 | 4.084608 | 984.2521 | 0.03696087 | 1024.593 | 12.4421 | 731.34 | 0.0001043256 | 0.0001042634 | 5.053856e-05 | 0.4499245 | 0.2353985 | 0.9245091 | -0.01772425 | 0.05993561 | 34.00411 | 11.59438 | 858.2669 | 0.1054974 | 957.8986 | 12.08329 | 1453.5 | 0.0001863941 | 0.4499817 | 0.6094741 | 0 | -0.04769034 | 0 | 101.4217
2.047933 | 18456.35 | 4.089634 | 984.2546 | 0.0370093 | 1024.645 | 12.44141 | 731.84 | 0.0001086629 | 9.68501e-05 | 5.05702e-05 | 0.4497242 | 0.2360843 | 0.9241902 | -0.01777931 | 0.06094113 | 34.05056 | 11.61349 | 855.7133 | 0.1056823 | 955.212 | 12.08385 | 1454.5 | 0.0001788267 | 0.4498959 | 0.6089149 | 0 | -0.04764864 | 0 | 101.5753
2.050858 | 18456.35 | 4.095475 | 984.2544 | 0.03706558 | 1024.702 | 12.44111 | 732.34 | 0.000105492 | 0.0001125634 | 5.061253e-05 | 0.4497242 | 0.2363894 | 0.9236738 | -0.0178038 | 0.0621279 | 34.10453 | 11.63015 | 853.0499 | 0.1058456 | 952.381 | 12.08275 | 1455.5 | 0.0001750239 | 0.4499531 | 0.6100114 | 0 | -0.04774395 | 0 | 101.7088
2.053216 | 18457.65 | 4.100183 | 984.3242 | 0.03711072 | 1024.821 | 12.44089 | 732.84 | 0.0001022021 | 9.029359e-05 | 5.06396e-05 | 0.4497528 | 0.2366106 | 0.9230829 | -0.0178215 | 0.06428483 | 34.14806 | 11.6485 | 850.4536 | 0.1060238 | 949.6385 | 12.08385 | 1456.5 | 0.0001866756 | 0.4500961 | 0.6089144 | 0 | -0.04765789 | 0 | 101.8553
2.055976 | 18459.36 | 4.105695 | 984.415 | 0.03716353 | 1024.97 | 12.44059 | 733.34 | 0.0001083678 | 0.0001056194 | 5.067708e-05 | 0.44981 | 0.2369101 | 0.9215756 | -0.01784545 | 0.06558369 | 34.199 | 11.66748 | 847.6459 | 0.1062087 | 946.6643 | 12.08208 | 1457.5 | 0.0002038932 | 0.4500095 | 0.6106763 | 0 | -0.04780846 | 0 | 102.0065
2.058643 | 18461.39 | 4.11102 | 984.5237 | 0.03721449 | 1025.136 | 12.44065 | 733.84 | 0.0001142906 | 0.000101909 | 5.071199e-05 | 0.4498959 | 0.2368518 | 0.9214721 | -0.01784066 | 0.0670376 | 34.24823 | 11.68768 | 844.9846 | 0.1064037 | 943.8628 | 12.08387 | 1458.419775 | 0.0001204059 | 0.4500466 | 0.6088929 | 0 | -0.04766578 | 0 | 102.1668
2.061699 | 18461.29 | 4.117124 | 984.5181 | 0.03727331 | 1025.19 | 12.4402 | 734.34 | 0.0001117481 | 0.0001176447 | 5.075756e-05 | 0.4497242 | 0.2372987 | 0.9204558 | -0.01787655 | 0.06500985 | 34.30466 | 11.69085 | 842.1082 | 0.1064468 | 940.6765 | 12.0853 | 1459.42 | 0.000139965 | 0.4499828 | 0.607463 | 0 | -0.04755272 | 0 | 102.1919
2.064239 | 18461.17 | 4.122195 | 984.5117 | 0.03732219 | 1025.233 | 12.44004 | 734.84 | 0.0001191945 | 9.775162e-05 | 5.078954e-05 | 0.4497528 | 0.2374541 | 0.9178981 | -0.01788903 | 0.0616801 | 34.35154 | 11.71106 | 840.7933 | 0.1066351 | 939.3776 | 12.08384 | 1459.86 | 0.0005274916 | 0.4496548 | 0.608923 | 0 | -0.04767568 | 0 | 102.3514
2.067668 | 18461.99 | 4.129043 | 984.5557 | 0.03738802 | 1025.346 | 12.43993 | 735.34 | 9.568414e-05 | 0.0001316592 | 5.084453e-05 | 0.4495811 | 0.2375658 | 0.9154249 | -0.01789796 | 0.05815851 | 34.41485 | 11.73116 | 839.8628 | 0.1068205 | 938.5068 | 12.08451 | 1460.177775 | 0.0001642926 | 0.4499591 | 0.6082509 | 0 | -0.04762179 | 0 | 102.5097
2.06903 | 18462.39 | 4.131763 | 984.5769 | 0.03741415 | 1025.395 | 12.4405 | 735.84 | 6.923138e-05 | 5.226582e-05 | 5.084549e-05 | 0.4499245 | 0.2369984 | 0.9137697 | -0.01785237 | 0.05686236 | 34.44 | 11.73713 | 836.8528 | 0.1068893 | 935.1932 | 12.08452 | 1461.18 | 0.0001231129 | 0.4499675 | 0.608236 | 0 | -0.04762588 | 0 | 102.5567
2.071135 | 18462.8125 | 4.135966 | 984.5993 | 0.03745456 | 1025.46 | 12.43876 | 736.34 | 0.0001191469 | 8.08239e-05 | 5.086585e-05 | 0.4497528 | 0.2387403 | 0.9129071 | -0.01799223 | 0.0564921 | 34.47886 | 11.75582 | 833.6623 | 0.1070733 | 931.7836 | 12.08376 | 1462.18 | 0.0002023912 | 0.4500925 | 0.6089956 | 0 | -0.04769428 | 0 | 102.703
2.074996 | 18462.79 | 4.143678 | 984.5984 | 0.03752884 | 1025.535 | 12.44011 | 736.84 | 0.0001439333 | 0.0001485646 | 5.093215e-05 | 0.4498386 | 0.2373889 | 0.9119883 | -0.01788371 | 0.05942252 | 34.55015 | 11.77584 | 830.6096 | 0.1072686 | 928.5379 | 12.08404 | 1463.09 | 0.000211445 | 0.4500243 | 0.6087164 | 0 | -0.04767661 | 0 | 102.8593
2.078342 | 18463.44 | 4.15036 | 984.6327 | 0.03759309 | 1025.636 | 12.44147 | 737.34 | 0.0001212609 | 0.0001284853 | 5.098474e-05 | 0.4498386 | 0.2360236 | 0.9117448 | -0.01777404 | 0.05883979 | 34.61193 | 11.7959 | 827.2313 | 0.1074658 | 924.9273 | 12.08384 | 1464.074775 | 0.0002051477 | 0.4499395 | 0.6089229 | 0 | -0.04769965 | 0 | 103.0152
2.081069 | 18464.64 | 4.155804 | 984.6966 | 0.03764531 | 1025.757 | 12.44109 | 737.84 | 0.0001041685 | 0.0001044497 | 5.102097e-05 | 0.4495811 | 0.2364037 | 0.9117516 | -0.0178045 | 0.05604057 | 34.66227 | 11.81605 | 823.8856 | 0.1076636 | 921.3524 | 12.08428 | 1465.05 | 0.0002038919 | 0.4500453 | 0.6084794 | 0 | -0.04766891 | 0 | 103.1712
2.083559 | 18465.85 | 4.160777 | 984.7612 | 0.03769299 | 1025.873 | 12.43973 | 738.34 | 9.445578e-05 | 9.535253e-05 | 5.105099e-05 | 0.4497814 | 0.2377665 | 0.9116512 | -0.01791387 | 0.05274563 | 34.70825 | 11.83611 | 820.1283 | 0.1078627 | 917.3152 | 12.08349 | 1466.046775 | 0.0002030832 | 0.4499034 | 0.6092659 | 0 | -0.04774054 | 0 | 103.3258
2.085799 | 18465.9 | 4.16525 | 984.764 | 0.03773605 | 1025.92 | 12.43839 | 738.84 | 9.224662e-05 | 8.612871e-05 | 5.107473e-05 | 0.4499531 | 0.239109 | 0.9120599 | -0.01802168 | 0.05220319 | 34.74961 | 11.85626 | 816.3503 | 0.1080626 | 913.254 | 12.0837 | 1467.03 | 0.0001999911 | 0.4499221 | 0.6090625 | 0 | -0.04773041 | 0 | 103.4804
2.088178 | 18466.55 | 4.170001 | 984.7985 | 0.03778169 | 1026.003 | 12.43856 | 739.34 | 0.00010344 | 9.128451e-05 | 5.110192e-05 | 0.4500389 | 0.2389348 | 0.9115526 | -0.01800765 | 0.05294585 | 34.79355 | 11.87578 | 812.5096 | 0.1082571 | 909.116 | 12.08403 | 1468.03 | 0.0002069899 | 0.4499721 | 0.6087275 | 0 | -0.04770952 | 0 | 103.6295
2.090979 | 18465.81 | 4.175594 | 984.759 | 0.03783567 | 1026.016 | 12.4372 | 739.84 | 9.590792e-05 | 0.0001079589 | 5.114034e-05 | 0.4495811 | 0.240299 | 0.9120102 | -0.01811727 | 0.05278265 | 34.84526 | 11.89599 | 808.8347 | 0.1084571 | 905.1676 | 12.08339 | 1468.947775 | 0.0002195833 | 0.4499027 | 0.6093699 | 0 | -0.0477691 | 0 | 103.7831
2.092981 | 18465.42 | 4.179592 | 984.7382 | 0.03787424 | 1026.034 | 12.43675 | 740.34 | 0.0001127147 | 7.713586e-05 | 5.11579e-05 | 0.449667 | 0.2407451 | 0.9140241 | -0.01815311 | 0.05222131 | 34.88224 | 11.91609 | 805.0076 | 0.1086566 | 901.0464 | 12.08334 | 1469.865775 | 0.0002151718 | 0.4502173 | 0.6094189 | 0 | -0.04777991 | 0 | 103.9352
2.096623 | 18465.43 | 4.186865 | 984.7389 | 0.03794426 | 1026.106 | 12.43677 | 740.84 | 0.0001189898 | 0.0001400411 | 5.121789e-05 | 0.4495239 | 0.2407297 | 0.9156296 | -0.01815188 | 0.05209107 | 34.94949 | 11.93613 | 800.7718 | 0.1088577 | 896.4658 | 12.08377 | 1470.812775 | 0.0002147596 | 0.4501258 | 0.6089939 | 0 | -0.04775228 | 0 | 104.0861
2.098939 | 18466.9 | 4.191491 | 984.8171 | 0.03798854 | 1026.234 | 12.43651 | 741.34 | 9.845511e-05 | 8.856505e-05 | 5.124308e-05 | 0.4497814 | 0.2409901 | 0.9162667 | -0.01817272 | 0.05352901 | 34.99226 | 11.95614 | 796.5126 | 0.1090587 | 891.857 | 12.07993 | 1471.730775 | 0.0002195749 | 0.4497416 | 0.6128299 | 0 | -0.04807686 | 0 | 104.236
2.101553 | 18467.89 | 4.196711 | 984.8702 | 0.03803862 | 1026.34 | 12.436 | 741.84 | 0.0001069823 | 0.0001001507 | 5.127604e-05 | 0.4499245 | 0.2414943 | 0.9162259 | -0.01821316 | 0.05498926 | 35.04053 | 11.97622 | 792.1524 | 0.1092606 | 887.134 | 12.08098 | 1472.638775 | 0.000218831 | 0.4498481 | 0.6117789 | 0 | -0.04799769 | 0 | 104.3855
2.104297 | 18468.62 | 4.202189 | 984.9091 | 0.03809123 | 1026.435 | 12.43612 | 742.34 | 0.0001088915 | 0.0001052245 | 5.131238e-05 | 0.449667 | 0.2413809 | 0.9163137 | -0.01820401 | 0.05698912 | 35.0912 | 11.99632 | 787.7608 | 0.109463 | 882.3741 | 12.08236 | 1473.566775 | 0.0002230963 | 0.4499871 | 0.6104048 | 0 | -0.04789189 | 0 | 104.5344
2.107006 | 18468.875 | 4.2076 | 984.9226 | 0.03814327 | 1026.502 | 12.43535 | 742.84 | 0.000109739 | 0.0001040772 | 5.134789e-05 | 0.4499245 | 0.2421502 | 0.9156229 | -0.01826579 | 0.05702001 | 35.14124 | 12.01642 | 783.1159 | 0.1096664 | 877.3287 | 12.0817 | 1474.44 | 0.0002362077 | 0.4501172 | 0.6110551 | 0 | -0.04795385 | 0 | 104.6824
2.109792 | 18468.81 | 4.213163 | 984.9192 | 0.03819683 | 1026.553 | 12.43554 | 743.34 | 0.0001175519 | 0.0001071244 | 5.138541e-05 | 0.4498386 | 0.2419606 | 0.9145601 | -0.01825057 | 0.05547731 | 35.19269 | 12.03646 | 778.5876 | 0.1098689 | 872.4117 | 12.0821 | 1475.265775 | 0.0002361003 | 0.4501897 | 0.6106619 | 0 | -0.04792935 | 0 | 104.8292
2.112893 | 18469.14 | 4.219355 | 984.937 | 0.03825637 | 1026.633 | 12.43547 | 743.84 | 0.0001120814 | 0.0001190752 | 5.143091e-05 | 0.44981 | 0.2420243 | 0.9144081 | -0.01825567 | 0.05463722 | 35.24996 | 12.05656 | 773.6876 | 0.1100736 | 867.0768 | 12.08196 | 1476.14 | 0.0002274212 | 0.4498555 | 0.6107999 | 0 | -0.04794943 | 0 | 104.9755
2.115405 | 18469.66 | 4.224371 | 984.9646 | 0.03830456 | 1026.711 | 12.43506 | 744.34 | 0.0001083344 | 9.637326e-05 | 5.14611e-05 | 0.449667 | 0.2424377 | 0.9139469 | -0.01828885 | 0.05614544 | 35.29635 | 12.07659 | 768.3062 | 0.11028 | 861.1996 | 12.08225 | 1477.03 | 0.0002249627 | 0.4495985 | 0.6105105 | 0 | -0.04793502 | 0 | 105.1203
2.118318 | 18469.92 | 4.230188 | 984.9784 | 0.0383605 | 1026.783 | 12.43499 | 744.84 | 0.0001133384 | 0.0001118779 | 5.150166e-05 | 0.44981 | 0.2425072 | 0.9137922 | -0.01829441 | 0.0581691 | 35.35016
2.12108 | 18470.4 | 4.235705 | 985.0039 | 0.0384135 | 1026.864 | 12.43474 | 745.34 | 0.0001159379 | 0.0001060143 | 5.153823e-05 | 0.4497814 | 0.2427587 | 0.9137008 | -0.0183146 | 0.0602598 | 35.40118
2.124123 | 18470.8 | 4.241782 | 985.0255 | 0.03847191 | 1026.946 | 12.43471 | 745.84 | 9.626024e-05 | 0.0001168177 | 5.158199e-05 | 0.4497814 | 0.2427891 | 0.9128625 | -0.01831702 | 0.06053013 | 35.45739
2.125901 | 18472.24 | 4.245331 | 985.1021 | 0.03850581 | 1027.061 | 12.43364 | 746.34 | 9.770286e-05 | 6.780028e-05 | 5.159285e-05 | 0.4496384 | 0.2438564 | 0.9124162 | -0.01840268 | 0.05832336 | 35.49022
2.129016 | 18473.18 | 4.251553 | 985.1522 | 0.03856551 | 1027.174 | 12.43373 | 746.84 | 0.0001143334 | 0.0001193956 | 5.163825e-05 | 0.44981 | 0.2437646 | 0.9122453 | -0.01839525 | 0.05543855 | 35.54777
2.131626 | 18473.46 | 4.256765 | 985.1674 | 0.03861561 | 1027.242 | 12.43279 | 747.34 | 0.000102902 | 0.0001001954 | 5.167073e-05 | 0.4499817 | 0.244706 | 0.911884 | -0.01847088 | 0.05456664 | 35.59598
2.134169 | 18473.67 | 4.261843 | 985.1781 | 0.03866443 | 1027.303 | 12.43284 | 747.84 | 0.0001034448 | 9.764731e-05 | 5.170147e-05 | 0.4496956 | 0.2446598 | 0.9116251 | -0.01846716 | 0.05517298 | 35.64296
2.136806 | 18473.3125 | 4.267109 | 985.1593 | 0.03871515 | 1027.335 | 12.43315 | 748.34 | 0.0001101437 | 0.0001014471 | 5.173471e-05 | 0.4498959 | 0.2443459 | 0.9115279 | -0.01844196 | 0.05796415 | 35.69168
2.139684 | 18473.03 | 4.272857 | 985.1444 | 0.0387705 | 1027.376 | 12.43277 | 748.84 | 0.0001163617 | 0.0001106933 | 5.177408e-05 | 0.4495811 | 0.2447276 | 0.9116151 | -0.01847264 | 0.05732802 | 35.74485
2.142633 | 18473.27 | 4.278745 | 985.1572 | 0.0388271 | 1027.448 | 12.43233 | 749.34 | 0.0001119434 | 0.0001131967 | 5.181506e-05 | 0.4498672 | 0.2451697 | 0.9109595 | -0.01850815 | 0.05846038 | 35.79932
2.14529 | 18474.5 | 4.284051 | 985.2224 | 0.03887793 | 1027.568 | 12.43218 | 749.84 | 0.0001036733 | 0.0001016557 | 5.18483e-05 | 0.4497528 | 0.2453229 | 0.9103653 | -0.01852039 | 0.06019224 | 35.84841
2.147825 | 18475.95 | 4.289113 | 985.3 | 0.03892635 | 1027.699 | 12.432 | 750.34 | 9.51747e-05 | 9.68501e-05 | 5.187828e-05 | 0.449667 | 0.2454954 | 0.9095238 | -0.01853418 | 0.06235916 | 35.89523
2.150056 | 18477.76 | 4.293569 | 985.3964 | 0.0389689 | 1027.843 | 12.43158 | 750.84 | 0.000114562 | 8.510053e-05 | 5.190041e-05 | 0.4499817 | 0.2459191 | 0.9089848 | -0.01856812 | 0.06341958 | 35.93646
2.153561 | 18477.03 | 4.300569 | 985.3577 | 0.03903635 | 1027.872 | 12.43123 | 751.34 | 0.0001122957 | 0.0001348928 | 5.195564e-05 | 0.4495811 | 0.2462699 | 0.9084848 | -0.01859635 | 0.0614938 | 36.00123
2.155679 | 18477.26 | 4.304799 | 985.37 | 0.03907698 | 1027.926 | 12.4312 | 751.84 | 0.0001047065 | 8.127093e-05 | 5.197513e-05 | 0.449667 | 0.2462958 | 0.9080815 | -0.01859842 | 0.05924995 | 36.04037
2.158805 | 18477.64 | 4.311039 | 985.3899 | 0.03913694 | 1028.008 | 12.43121 | 752.34 | 0.0001113482 | 0.0001199022 | 5.202028e-05 | 0.4496956 | 0.2462914 | 0.9073837 | -0.01859805 | 0.0573866 | 36.09811
2.161255 | 18478.35 | 4.315933 | 985.4277 | 0.03918387 | 1028.096 | 12.43065 | 752.84 | 9.852653e-05 | 9.387732e-05 | 5.204808e-05 | 0.4498386 | 0.2468501 | 0.9068893 | -0.0186429 | 0.05773306 | 36.1434
2.163738 | 18478.36 | 4.320892 | 985.4286 | 0.03923155 | 1028.146 | 12.43026 | 753.34 | 0.0001129289 | 9.535253e-05 | 5.207682e-05 | 0.4498386 | 0.2472357 | 0.9063134 | -0.0186739 | 0.0582678 | 36.18928
2.16691 | 18478.26 | 4.327226 | 985.423 | 0.03929247 | 1028.203 | 12.43046 | 753.84 | 0.0001119243 | 0.0001218393 | 5.212309e-05 | 0.44981 | 0.2470369 | 0.9056798 | -0.01865792 | 0.06190642 | 36.24789
2.169343 | 18479.38 | 4.332084 | 985.4831 | 0.03933898 | 1028.313 | 12.42999 | 754.34 | 9.707439e-05 | 9.302795e-05 | 5.21502e-05 | 0.4497814 | 0.2475071 | 0.9051009 | -0.01869565 | 0.06219317 | 36.29285
2.171772 | 18480.58 | 4.336934 | 985.5466 | 0.0393854 | 1028.427 | 12.43004 | 754.84 | 0.0001114625 | 9.282678e-05 | 5.217715e-05 | 0.4497528 | 0.2474539 | 0.9046233 | -0.01869131 | 0.0614064 | 36.33772
2.174925 | 18481.81 | 4.343231 | 985.6122 | 0.03944572 | 1028.558 | 12.42954 | 755.34 | 0.0001247984 | 0.0001206473 | 5.222247e-05 | 0.4496956 | 0.24796 | 0.9043632 | -0.01873191 | 0.05917679 | 36.396
2.178021 | 18481.67 | 4.349413 | 985.6052 | 0.03950518 | 1028.611 | 12.42942 | 755.84 | 0.0001162474 | 0.0001189187 | 5.226659e-05 | 0.4499245 | 0.2480739 | 0.9037768 | -0.01874108 | 0.05867181 | 36.45322
2.180746 | 18482.18 | 4.354855 | 985.632 | 0.0395574 | 1028.693 | 12.42903 | 756.34 | 0.0001083297 | 0.0001044422 | 5.230108e-05 | 0.4499817 | 0.2484657 | 0.9033673 | -0.01877254 | 0.05886252 | 36.50359
2.183446 | 18482.35 | 4.360246 | 985.6414 | 0.03960919 | 1028.756 | 12.4287 | 756.84 | 0.0001057253 | 0.000103578 | 5.233496e-05 | 0.449667 | 0.2488024 | 0.9030571 | -0.01879959 | 0.05956116 | 36.55348
2.18604 | 18482.36 | 4.365428 | 985.6416 | 0.03965899 | 1028.807 | 12.42847 | 757.34 | 0.0001002501 | 9.959936e-05 | 5.236616e-05 | 0.4498959 | 0.2490301 | 0.9025392 | -0.01881789 | 0.05938723 | 36.60144
2.188466 | 18482.14 | 4.370271 | 985.6303 | 0.03970558 | 1028.843 | 12.42823 | 757.84 | 0.000101745 | 9.317696e-05 | 5.239309e-05 | 0.4496384 | 0.2492679 | 0.9021276 | -0.01883702 | 0.06034419 | 36.64627
2.191135 | 18483.1 | 4.375602 | 985.6811 | 0.03975664 | 1028.949 | 12.42813 | 758.34 | 0.0001029163 | 0.0001021326 | 5.242588e-05 | 0.4497242 | 0.2493633 | 0.9019532 | -0.01884464 | 0.06315298 | 36.69561
2.193619 | 18484.35 | 4.380563 | 985.7479 | 0.0398041 | 1029.067 | 12.42749 | 758.84 | 0.000106668 | 9.491295e-05 | 5.245388e-05 | 0.4497528 | 0.2500099 | 0.9016395 | -0.01889654 | 0.06388732 | 36.74152
2.196477 | 18486.06 | 4.386269 | 985.839 | 0.03985864 | 1029.219 | 12.42758 | 759.34 | 0.0001248793 | 0.000109069 | 5.249116e-05 | 0.4499245 | 0.2499212 | 0.9010457 | -0.01888931 | 0.0639089 | 36.79434
2.199873 | 18485.84375 | 4.393051 | 985.8275 | 0.03992384 | 1029.274 | 12.42731 | 759.84 | 0.0001170139 | 0.0001304075 | 5.254243e-05 | 0.4497528 | 0.2501882 | 0.9004896 | -0.01891079 | 0.06319168 | 36.85712
2.202337 | 18486.17 | 4.397971 | 985.8448 | 0.03997105 | 1029.34 | 12.4272 | 760.34 | 9.997867e-05 | 9.442866e-05 | 5.256997e-05 | 0.4495811 | 0.2502961 | 0.9000373 | -0.01891945 | 0.06209745 | 36.90266
2.20488 | 18486.8 | 4.403049 | 985.8787 | 0.04001974 | 1029.426 | 12.42641 | 760.84 | 0.0001121624 | 9.736419e-05 | 5.259941e-05 | 0.4499817 | 0.251088 | 0.8992482 | -0.01898307 | 0.06078734 | 36.94967
2.207953 | 18487.07 | 4.409187 | 985.8931 | 0.04007866 | 1029.501 | 12.42651 | 761.34 | 0.0001172853 | 0.0001178458 | 5.264226e-05 | 0.4497814 | 0.2509885 | 0.8990582 | -0.01897505 | 0.05969698 | 37.0065
2.210753 | 18487.21 | 4.414777 | 985.9001 | 0.04013234 | 1029.563 | 12.42653 | 761.84 | 0.0001162903 | 0.0001073703 | 5.267818e-05 | 0.4498959 | 0.2509644 | 0.8981996 | -0.01897311 | 0.05945296 | 37.05825
2.213777 | 18487.65625 | 4.420816 | 985.9242 | 0.04019027 | 1029.648 | 12.42611 | 762.34 | 0.000110596 | 0.0001158565 | 5.271962e-05 | 0.449667 | 0.2513915 | 0.8976574 | -0.01900742 | 0.060447 | 37.11416
2.216291 | 18488.37 | 4.425837 | 985.9623 | 0.04023838 | 1029.738 | 12.42573 | 762.84 | 0.0001008547 | 9.62168e-05 | 5.274813e-05 | 0.449667 | 0.2517642 | 0.8972284 | -0.01903735 | 0.05802174 | 37.16064
2.218827 | 18489.6 | 4.430901 | 986.0278 | 0.04028681 | 1029.856 | 12.426 | 763.34 | 0.0001139859 | 9.6865e-05 | 5.277702e-05 | 0.4496384 | 0.2515005 | 0.897087 | -0.01901608 | 0.05480539 | 37.20753
2.221999 | 18490.12 | 4.437236 | 986.0554 | 0.04034756 | 1029.947 | 12.42494 | 763.84 | 0.0001220036 | 0.0001214966 | 5.282201e-05 | 0.4497242 | 0.2525595 | 0.8962654 | -0.01910119 | 0.05144659 | 37.26618
2.224936 | 18490.44 | 4.443102 | 986.0728 | 0.04040385 | 1030.023 | 12.42526 | 764.34 | 0.0001079535 | 0.0001125708 | 5.286109e-05 | 0.4498959 | 0.2522381 | 0.8958814 | -0.01907533 | 0.04925391 | 37.3205
2.227405 | 18490.1875 | 4.448031 | 986.0592 | 0.04045123 | 1030.057 | 12.42491 | 764.84 | 0.0001078536 | 9.476393e-05 | 5.288848e-05 | 0.4497814 | 0.2525842 | 0.8954839 | -0.01910317 | 0.04722256 | 37.36614
2.230337 | 18489.6 | 4.453887 | 986.0276 | 0.04050757 | 1030.082 | 12.42453 | 765.34 | 0.0001019307 | 0.0001126826 | 5.292755e-05 | 0.4499245 | 0.2529694 | 0.8948828 | -0.01913418 | 0.04626862 | 37.42036
2.232509 | 18489.33 | 4.458224 | 986.0137 | 0.04054926 | 1030.11 | 12.42402 | 765.84 | 0.0001060729 | 8.337945e-05 | 5.294743e-05 | 0.4497814 | 0.2534828 | 0.894637 | -0.01917548 | 0.04435397 | 37.46051
2.235649 | 18489.24 | 4.464494 | 986.0085 | 0.04060949 | 1030.167 | 12.4242 | 766.34 | 0.000115019 | 0.000120461 | 5.299148e-05 | 0.449667 | 0.2532977 | 0.8945296 | -0.01916059 | 0.0448402 | 37.51857
2.238269 | 18490.06 | 4.469726 | 986.0524 | 0.04065958 | 1030.264 | 12.42368 | 766.84 | 0.0001146572 | 0.0001001731 | 5.302224e-05 | 0.4496098 | 0.2538153 | 0.8938269 | -0.01920217 | 0.04660925 | 37.56701
2.241391 | 18490.63 | 4.47596 | 986.0826 | 0.04071933 | 1030.357 | 12.42369 | 767.34 | 0.0001082916 | 0.0001195148 | 5.306557e-05 | 0.4499531 | 0.2538044 | 0.8936197 | -0.01920126 | 0.05011135 | 37.62473
2.243692 | 18491.32 | 4.480555 | 986.1197 | 0.04076333 | 1030.441 | 12.42366 | 767.84 | 0.0001097675 | 8.799136e-05 | 5.308831e-05 | 0.4498386 | 0.2538338 | 0.8932001 | -0.01920359 | 0.05245425 | 37.66728
2.246887 | 18490.7 | 4.486937 | 986.0867 | 0.0408247 | 1030.47 | 12.42267 | 768.34 | 0.0001123719 | 0.0001227483 | 5.313364e-05 | 0.4496956 | 0.2548298 | 0.8925889 | -0.01928371 | 0.05330149 | 37.72637
2.249319 | 18490.94 | 4.491792 | 986.0991 | 0.04087127 | 1030.531 | 12.42273 | 768.84 | 0.0001071394 | 9.313971e-05 | 5.315966e-05 | 0.4496956 | 0.2547674 | 0.8919978 | -0.01927868 | 0.05493831 | 37.77133
2.252253 | 18491.27 | 4.497651 | 986.1171 | 0.04092745 | 1030.607 | 12.42262 | 769.34 | 0.0001086106 | 0.0001123622 | 5.319814e-05 | 0.4498959 | 0.2548761 | 0.8917066 | -0.01928741 | 0.05715134 | 37.82558
2.254758 | 18492.05 | 4.502653 | 986.1588 | 0.04097534 | 1030.7 | 12.42223 | 769.84 | 0.0001042589 | 9.576231e-05 | 5.322578e-05 | 0.4499817 | 0.2552719 | 0.8911319 | -0.01931919 | 0.06073904 | 37.8719
2.257473 | 18492.02 | 4.508077 | 986.157 | 0.0410274 | 1030.752 | 12.42218 | 770.34 | 0.0001064014 | 0.0001041219 | 5.325882e-05 | 0.4494667 | 0.255314 | 0.8908426 | -0.01932258 | 0.06248348 | 37.92212
2.260086 | 18492.33 | 4.513293 | 986.1735 | 0.04107741 | 1030.82 | 12.42214 | 770.84 | 0.0001082916 | 0.0001000315 | 5.328916e-05 | 0.4499817 | 0.2553622 | 0.8906828 | -0.01932643 | 0.06483209 | 37.97043
2.262896 | 18493.53 | 4.518906 | 986.2376 | 0.04113107 | 1030.943 | 12.42152 | 771.34 | 0.0001120767 | 0.0001073107 | 5.332417e-05 | 0.449667 | 0.255975 | 0.889917 | -0.01937565 | 0.06306051 | 38.0224
2.265698 | 18494.84 | 4.524501 | 986.3071 | 0.04118454 | 1031.071 | 12.42128 | 771.84 | 0.0001026306 | 0.0001069382 | 5.33589e-05 | 0.4495811 | 0.2562176 | 0.8896458 | -0.01939509 | 0.05973583 | 38.07422
2.268036 | 18495.59375 | 4.529169 | 986.3475 | 0.0412292 | 1031.159 | 12.42124 | 772.34 | 0.0001185137 | 8.932501e-05 | 5.338219e-05 | 0.4500103 | 0.2562575 | 0.8890269 | -0.01939826 | 0.0556199 | 38.11745
2.271633 | 18495.29 | 4.536353 | 986.3315 | 0.04129818 | 1031.213 | 12.42075 | 772.84 | 0.000118009 | 0.0001379699 | 5.343691e-05 | 0.4498672 | 0.2567454 | 0.8883145 | -0.01943751 | 0.05379451 | 38.18399
2.273945 | 18495.5 | 4.54097 | 986.3423 | 0.04134246 | 1031.27 | 12.42052 | 773.34 | 0.0001018165 | 8.85427e-05 | 5.345961e-05 | 0.44981 | 0.2569782 | 0.8877951 | -0.01945623 | 0.05386113 | 38.22675
2.276731 | 18495.11 | 4.546534 | 986.3216 | 0.04139591 | 1031.303 | 12.42052 | 773.84 | 0.0001046779 | 0.0001069084 | 5.349415e-05 | 0.4496956 | 0.2569731 | 0.8875307 | -0.01945584 | 0.05330613 | 38.27829
2.279187 | 18494.76 | 4.551438 | 986.3032 | 0.04144302 | 1031.332 | 12.41981 | 774.34 | 0.0001070775 | 9.421259e-05 | 5.352044e-05 | 0.4497814 | 0.2576896 | 0.8871029 | -0.01951349 | 0.05172891 | 38.3237
2.282094 | 18494.8 | 4.557242 | 986.3052 | 0.04149869 | 1031.392 | 12.42025 | 774.84 | 0.0001133241 | 0.0001113564 | 5.355776e-05 | 0.4495525 | 0.2572449 | 0.886472 | -0.01947771 | 0.05213138 | 38.37746
2.284862 | 18495.73 | 4.56277 | 986.3547 | 0.04155156 | 1031.498 | 12.41998 | 775.34 | 0.0001079012 | 0.0001057386 | 5.359141e-05 | 0.44981 | 0.2575184 | 0.8860259 | -0.01949967 | 0.05457178 | 38.42866
2.287497 | 18497.48 | 4.568032 | 986.448 | 0.04160174 | 1031.647 | 12.41964 | 775.84 | 0.000106987 | 0.0001003519 | 5.362155e-05 | 0.4498672 | 0.2578532 | 0.8856183 | -0.01952649 | 0.0569226 | 38.4774
2.290219 | 18497.88 | 4.573469 | 986.4693 | 0.04165382 | 1031.723 | 12.41918 | 776.34 | 0.0001189565 | 0.0001041591 | 5.365409e-05 | 0.4498386 | 0.2583163 | 0.8848407 | -0.01956372 | 0.05809936 | 38.52776
2.293454 | 18497.06 | 4.579928 | 986.4255 | 0.04171592 | 1031.741 | 12.41878 | 776.84 | 0.0001173567 | 0.0001241937 | 5.36995e-05 | 0.44981 | 0.2587157 | 0.8844203 | -0.0195959 | 0.05795937 | 38.58758
2.296096 | 18497.2 | 4.585204 | 986.4332 | 0.0417665 | 1031.801 | 12.41888 | 777.34 | 0.0001112292 | 0.000101164 | 5.373003e-05 | 0.4497528 | 0.2586146 | 0.8838102 | -0.01958776 | 0.05720141 | 38.63646
2.299024 | 18497.75 | 4.591051 | 986.4623 | 0.04182247 | 1031.889 | 12.41849 | 777.84 | 0.0001090391 | 0.0001119524 | 5.376745e-05 | 0.4497242 | 0.2590124 | 0.8833176 | -0.01961973 | 0.05735253 | 38.69061
2.301556 | 18498.63 | 4.596108 | 986.5096 | 0.04187082 | 1031.989 | 12.41806 | 778.34 | 0.0001054063 | 9.670109e-05 | 5.379503e-05 | 0.4496384 | 0.2594402 | 0.882953 | -0.01965409 | 0.05931763 | 38.73746
2.304302 | 18498.375 | 4.601591 | 986.4958 | 0.04192345 | 1032.028 | 12.41837 | 778.84 | 0.0001122862 | 0.0001052469 | 5.382806e-05 | 0.4498672 | 0.2591262 | 0.8824132 | -0.01962884 | 0.06288079 | 38.78825
2.307179 | 18498.75 | 4.607337 | 986.5159 | 0.04197848 | 1032.106 | 12.4178 | 779.34 | 0.0001107626 | 0.00011006 | 5.386414e-05 | 0.4497528 | 0.2597004 | 0.8817605 | -0.01967501 | 0.06555947 | 38.84148
2.309849 | 18499.51 | 4.612667 | 986.5563 | 0.04202946 | 1032.201 | 12.41736 | 779.84 | 0.000105473 | 0.0001019686 | 5.389498e-05 | 0.44981 | 0.2601331 | 0.880972 | -0.01970978 | 0.06444202 | 38.89086
2.312461 | 18500.9 | 4.617884 | 986.6306 | 0.04207924 | 1032.33 | 12.41766 | 780.34 | 0.0001156427 | 9.955466e-05 | 5.392424e-05 | 0.4496956 | 0.2598411 | 0.8804668 | -0.01968621 | 0.06113533 | 38.93919
2.315639 | 18501.96 | 4.624232 | 986.6873 | 0.04213991 | 1032.452 | 12.41713 | 780.84 | 0.0001184946 | 0.0001213476 | 5.396741e-05 | 0.44981 | 0.2603643 | 0.8799509 | -0.01972825 | 0.05788519 | 38.998
2.318395 | 18501.89 | 4.629734 | 986.6831 | 0.04219268 | 1032.502 | 12.41707 | 781.34 | 0.0001160332 | 0.0001055226 | 5.40004e-05 | 0.4498386 | 0.2604277 | 0.8794143 | -0.01973336 | 0.05737035 | 39.04897
2.32145 | 18501.85 | 4.635835 | 986.6809 | 0.04225117 | 1032.56 | 12.41676 | 781.84 | 0.0001115053 | 0.0001169965 | 5.404069e-05 | 0.4496956 | 0.2607421 | 0.8789864 | -0.01975865 | 0.05698645 | 39.1055
2.323978 | 18501.74 | 4.640884 | 986.6753 | 0.04229959 | 1032.604 | 12.41666 | 782.34 | 0.0001044446 | 9.684265e-05 | 5.406805e-05 | 0.44981 | 0.2608385 | 0.8785484 | -0.01976641 | 0.05627643 | 39.15228
2.32668 | 18501.32 | 4.64628 | 986.6527 | 0.04235138 | 1032.634 | 12.4163 | 782.84 | 0.0001142811 | 0.000103578 | 5.409967e-05 | 0.4497242 | 0.2612006 | 0.8778616 | -0.01979557 | 0.0533125 | 39.20227
2.329701 | 18501.58 | 4.652312 | 986.6668 | 0.04240916 | 1032.708 | 12.41591 | 783.34 | 0.0001178186 | 0.0001155585 | 5.41389e-05 | 0.4498959 | 0.2615888 | 0.877488 | -0.01982679 | 0.05267598 | 39.25816
2.33258 | 18502.66 | 4.658061 | 986.7245 | 0.04246408 | 1032.825 | 12.41548 | 783.84 | 0.0001072775 | 0.000109829 | 5.417442e-05 | 0.4496098 | 0.2620183 | 0.8769385 | -0.01986129 | 0.05337947 | 39.31143
2.335073 | 18503.81 | 4.66304 | 986.7856 | 0.04251159 | 1032.938 | 12.41565 | 784.34 | 0.0001143572 | 9.503216e-05 | 5.420047e-05 | 0.4499817 | 0.2618506 | 0.8766382 | -0.01984773 | 0.05425092 | 39.35756
2.338307 | 18504.3125 | 4.669497 | 986.8125 | 0.04257339 | 1033.03 | 12.41505 | 784.84 | 0.000125165 | 0.0001235902 | 5.424467e-05 | 0.4500103 | 0.2624457 | 0.8762214 | -0.01989558 | 0.05409139 | 39.41739
2.341341 | 18503.36 | 4.675557 | 986.7616 | 0.04263162 | 1033.036 | 12.41499 | 785.34 | 0.0001006833 | 0.00011646 | 5.428428e-05 | 0.4495811 | 0.2625084 | 0.8757686 | -0.01990069 | 0.05350033 | 39.47354
2.343349 | 18503.55 | 4.679565 | 986.7718 | 0.04267 | 1033.087 | 12.41484 | 785.84 | 0.0001060634 | 7.676333e-05 | 5.429859e-05 | 0.4497242 | 0.262661 | 0.8752263 | -0.01991295 | 0.05156298 | 39.51068
2.346652 | 18503.59 | 4.686163 | 986.7737 | 0.04273321 | 1033.154 | 12.41459 | 786.34 | 0.0001172853 | 0.0001264215 | 5.434445e-05 | 0.4497528 | 0.2629066 | 0.8747509 | -0.01993271 | 0.0522027 | 39.57181
2.349222 | 18504.05 | 4.691294 | 986.7986 | 0.0427823 | 1033.23 | 12.41414 | 786.84 | 0.0001000548 | 9.816885e-05 | 5.437229e-05 | 0.4498959 | 0.2633575 | 0.8741539 | -0.01996897 | 0.05463879 | 39.61936
2.351663 | 18504 | 4.696168 | 986.7957 | 0.04282901 | 1033.276 | 12.41409 | 787.34 | 0.0001162855 | 9.342283e-05 | 5.439709e-05 | 0.449667 | 0.2634092 | 0.8736629 | -0.01997313 | 0.05868914 | 39.66453
2.355045 | 18504.38 | 4.702923 | 986.8162 | 0.04289365 | 1033.364 | 12.41396 | 787.84 | 0.0001306403 | 0.0001292825 | 5.444462e-05 | 0.4498672 | 0.2635386 | 0.8731174 | -0.01998352 | 0.06196039 | 39.72711
2.358205 | 18504.76 | 4.709232 | 986.8362 | 0.04295403 | 1033.447 | 12.4137 | 788.34 | 0.000101388 | 0.0001207665 | 5.448668e-05 | 0.449667 | 0.2638004 | 0.8729029 | -0.02000457 | 0.06030569 | 39.78558
2.360122 | 18506.42 | 4.713061 | 986.9248 | 0.04299042 | 1033.577 | 12.41332 | 788.84 | 9.751241e-05 | 7.277727e-05 | 5.449828e-05 | 0.4496384 | 0.2641736 | 0.8721478 | -0.02003451 | 0.0575125 | 39.82106
2.363088 | 18506.99 | 4.718984 | 986.9552 | 0.04304705 | 1033.668 | 12.41309 | 789.34 | 0.0001111244 | 0.0001132637 | 5.45355e-05 | 0.44981 | 0.2644079 | 0.871609 | -0.02005334 | 0.05387321 | 39.87595
2.365687 | 18507.18 | 4.724174 | 986.9656 | 0.04309673 | 1033.73 | 12.41307 | 789.84 | 0.0001060681 | 9.936094e-05 | 5.456388e-05 | 0.4498959 | 0.2644257 | 0.8711154 | -0.02005476 | 0.05282352 | 39.92405
2.368399 | 18506.9 | 4.72959 | 986.9507 | 0.04314866 | 1033.768 | 12.41263 | 790.34 | 0.000106868 | 0.0001038536 | 5.459506e-05 | 0.4499245 | 0.2648696 | 0.8705159 | -0.0200905 | 0.05259836 | 39.97425
2.371038 | 18506.15 | 4.734861 | 986.9104 | 0.04319927 | 1033.777 | 12.41206 | 790.84 | 0.0001194231 | 0.0001012161 | 5.462453e-05 | 0.449667 | 0.2654394 | 0.8700844 | -0.0201364 | 0.05275785 | 40.02309
2.374379 | 18505.92 | 4.741533 | 986.8983 | 0.0432632 | 1033.831 | 12.41267 | 791.34 | 0.0001263457 | 0.0001278743 | 5.467082e-05 | 0.4496956 | 0.2648326 | 0.869512 | -0.02008758 | 0.0496492 | 40.08492
2.377365 | 18506.02 | 4.747495 | 986.9035 | 0.04332028 | 1033.895 | 12.4121 | 791.84 | 0.0001004405 | 0.0001141578 | 5.470838e-05 | 0.4496384 | 0.2654018 | 0.8688359 | -0.02013339 | 0.04944894 | 40.14017
2.379409 | 18507.11 | 4.751577 | 986.9615 | 0.04335918 | 1033.996 | 12.41163 | 792.34 | 0.0001014356 | 7.779896e-05 | 5.472295e-05 | 0.4499531 | 0.2658675 | 0.8681578 | -0.0201708 | 0.0505848 | 40.178
2.382445 | 18508.22 | 4.757639 | 987.0209 | 0.04341703 | 1034.118 | 12.41169 | 792.84 | 0.0001094104 | 0.0001157001 | 5.476141e-05 | 0.4497528 | 0.2658035 | 0.8676759 | -0.02016559 | 0.05143379 | 40.23418
2.384888 | 18508.8 | 4.762518 | 987.052 | 0.04346365 | 1034.199 | 12.41139 | 793.34 | 0.0001152476 | 9.323657e-05 | 5.478565e-05 | 0.4497528 | 0.2661092 | 0.866794 | -0.02019016 | 0.05220643 | 40.2794
2.388216 | 18507.64 | 4.769163 | 986.9897 | 0.04352748 | 1034.199 | 12.41135 | 793.84 | 0.0001135002 | 0.0001276582 | 5.483155e-05 | 0.4498672 | 0.2661494 | 0.8658138 | -0.02019346 | 0.05107807 | 40.341
2.390572 | 18507.62 | 4.773868 | 986.9887 | 0.04357252 | 1034.245 | 12.41111 | 794.34 | 0.0001129051 | 9.008497e-05 | 5.485374e-05 | 0.4498386 | 0.2663929 | 0.8653975 | -0.02021306 | 0.05052158 | 40.3846
2.39387 | 18507.89 | 4.780454 | 987.0034 | 0.04363552 | 1034.325 | 12.41084 | 794.84 | 0.0001222559 | 0.0001260042 | 5.48985e-05 | 0.4495811 | 0.2666567 | 0.8649065 | -0.02023428 | 0.05280768 | 40.44564
2.396694 | 18507.69 | 4.786094 | 986.9923 | 0.04368955 | 1034.369 | 12.41047 | 795.34 | 0.0001112197 | 0.0001080483 | 5.493191e-05 | 0.4497242 | 0.2670293 | 0.8642051 | -0.02026428 | 0.05535135 | 40.4979
2.399439 | 18508.0625 | 4.791576 | 987.0124 | 0.04374196 | 1034.444 | 12.41071 | 795.84 | 0.0001127623 | 0.0001048222 | 5.496326e-05 | 0.4501247 | 0.2667921 | 0.8637846 | -0.02024518 | 0.05931459 | 40.54871
2.40234 | 18508.25 | 4.79737 | 987.0224 | 0.04379738 | 1034.512 | 12.41028 | 796.34 | 0.0001182994 | 0.0001108497 | 5.499835e-05 | 0.4496384 | 0.2672173 | 0.8632118 | -0.02027939 | 0.0636459 | 40.60241
2.405363 | 18509.24 | 4.803406 | 987.0751 | 0.04385499 | 1034.627 | 12.40996 | 796.84 | 0.0001180138 | 0.0001152083 | 5.503613e-05 | 0.4497528 | 0.2675342 | 0.862891 | -0.02030484 | 0.06389083 | 40.65836
2.40825 | 18511.21 | 4.809171 | 987.1803 | 0.04390983 | 1034.794 | 12.40954 | 797.34 | 0.0001066585 | 0.0001096725 | 5.507039e-05 | 0.4496098 | 0.2679619 | 0.8626727 | -0.02033916 | 0.06197122 | 40.7118
2.410704 | 18511.08 | 4.814072 | 987.1736 | 0.04395675 | 1034.835 | 12.40939 | 797.84 | 0.0001007024 | 9.384006e-05 | 5.509469e-05 | 0.4497242 | 0.2681086 | 0.8621089 | -0.02035098 | 0.05938577 | 40.75722
2.413293 | 18511.25 | 4.819241 | 987.1822 | 0.04400619 | 1034.895 | 12.40902 | 798.34 | 0.000121756 | 9.889156e-05 | 5.512212e-05 | 0.4498672 | 0.2684753 | 0.8618842 | -0.02038049 | 0.05732926 | 40.80515
2.416801 | 18511.26 | 4.826247 | 987.1832 | 0.04407323 | 1034.965 | 12.40886 | 798.84 | 0.0001120433 | 0.0001340732 | 5.517153e-05 | 0.4497814 | 0.2686333 | 0.8618312 | -0.02039321 | 0.05713084 | 40.87009
2.418904 | 18511.08 | 4.830446 | 987.1736 | 0.04411343 | 1034.997 | 12.40853 | 799.34 | 0.0001041923 | 8.040667e-05 | 5.518732e-05 | 0.44981 | 0.2689702 | 0.8616173 | -0.02042034 | 0.05609227 | 40.90901
2.422019 | 18510.69 | 4.836667 | 987.1523 | 0.04417302 | 1035.036 | 12.40803 | 799.84 | 0.0001202563 | 0.0001191869 | 5.522733e-05 | 0.4496956 | 0.2694728 | 0.8614838 | -0.02046083 | 0.05323095 | 40.96667
2.424926 | 18510.76 | 4.842471 | 987.1564 | 0.04422855 | 1035.097 | 12.4084 | 800.34 | 0.0001208371 | 0.0001110435 | 5.52622e-05 | 0.4498672 | 0.2690943 | 0.8610042 | -0.02043035 | 0.05385924 | 41.02048
2.42807 | 18511.88 | 4.84875 | 987.2162 | 0.04428843 | 1035.222 | 12.40741 | 800.84 | 0.0001122338 | 0.0001197606 | 5.530247e-05 | 0.44981 | 0.2700864 | 0.8607719 | -0.02051017 | 0.05461688 | 41.07868
2.430546 | 18513.14 | 4.853695 | 987.2834 | 0.04433551 | 1035.341 | 12.40738 | 801.34 | 0.0001008214 | 9.416044e-05 | 5.532671e-05 | 0.4499245 | 0.2701167 | 0.8602251 | -0.02051253 | 0.05660861 | 41.12452
2.433119 | 18513.52 | 4.858832 | 987.3033 | 0.04438459 | 1035.413 | 12.40727 | 801.84 | 0.0001143858 | 9.816885e-05 | 5.535343e-05 | 0.449667 | 0.2702252 | 0.8597611 | -0.02052125 | 0.0560042 | 41.17215
2.436274 | 18512.51 | 4.865133 | 987.2497 | 0.04444504 | 1035.419 | 12.4068 | 802.34 | 0.0001212704 | 0.0001208931 | 5.539427e-05 | 0.4497814 | 0.270696 | 0.859286 | -0.02055921 | 0.05502838 | 41.23056
2.439191 | 18512.56 | 4.870959 | 987.2522 | 0.04450076 | 1035.479 | 12.40697 | 802.84 | 0.000114343 | 0.0001114383 | 5.542917e-05 | 0.4497528 | 0.2705231 | 0.8586978 | -0.02054529 | 0.05307915 | 41.28457
2.442 | 18513 | 4.876568 | 987.2755 | 0.04455432 | 1035.559 | 12.40636 | 803.34 | 0.0001008119 | 0.0001071244 | 5.546135e-05 | 0.4496956 | 0.271138 | 0.8588805 | -0.02059477 | 0.05301798 | 41.33656
2.44424 | 18513.7 | 4.881041 | 987.3132 | 0.04459698 | 1035.643 | 12.40658 | 803.84 | 0.0001008309 | 8.53166e-05 | 5.547992e-05 | 0.4498672 | 0.2709145 | 0.8582675 | -0.02057674 | 0.05439504 | 41.37803
2.447049 | 18512.97 | 4.886651 | 987.274 | 0.04465076 | 1035.657 | 12.40636 | 804.34 | 0.0001067775 | 0.0001075566 | 5.551229e-05 | 0.4497814 | 0.2711381 | 0.8577986 | -0.02059478 | 0.05680424 | 41.43004
2.449587 | 18513.25 | 4.891718 | 987.2889 | 0.04469917 | 1035.723 | 12.406 | 804.84 | 0.0001041732 | 9.68352e-05 | 5.553796e-05 | 0.4498959 | 0.2715005 | 0.8574574 | -0.02062395 | 0.05930452 | 41.47702
2.452266 | 18513.77 | 4.897068 | 987.317 | 0.04475024 | 1035.805 | 12.40574 | 805.34 | 0.0001155332 | 0.0001021251 | 5.556689e-05 | 0.4496384 | 0.2717535 | 0.8566745 | -0.0206443 | 0.05772192 | 41.52662
2.455372 | 18515.25 | 4.903272 | 987.3955 | 0.0448093 | 1035.948 | 12.40475 | 805.84 | 0.0001328161 | 0.0001181364 | 5.560571e-05 | 0.4497814 | 0.2727511 | 0.8565094 | -0.02072455 | 0.05499644 | 41.58413
2.458916 | 18515.5 | 4.91035 | 987.4089 | 0.04487693 | 1036.032 | 12.40511 | 806.34 | 0.0001394674 | 0.0001352578 | 5.56551e-05 | 0.4496098 | 0.2723846 | 0.8562554 | -0.02069502 | 0.05275303 | 41.64976
2.462356 | 18515.3 | 4.917218 | 987.3982 | 0.04494264 | 1036.089 | 12.40473 | 806.84 | 0.0001120862 | 0.0001314133 | 5.570205e-05 | 0.4498959 | 0.2727722 | 0.8558255 | -0.02072624 | 0.05336854 | 41.71345
2.464529 | 18515.25 | 4.921558 | 987.396 | 0.04498414 | 1036.13 | 12.40444 | 807.34 | 9.36321e-05 | 8.299947e-05 | 5.571895e-05 | 0.4498672 | 0.2730602 | 0.8554273 | -0.02074944 | 0.05360501 | 41.75368
2.467045 | 18514.8 | 4.926582 | 987.3717 | 0.04503224 | 1036.154 | 12.40482 | 807.84 | 0.0001108007 | 9.62019e-05 | 5.574401e-05 | 0.4496384 | 0.2726757 | 0.8550518 | -0.0207185 | 0.05368841 | 41.80026
2.470078 | 18514.65625 | 4.932638 | 987.3641 | 0.04509016 | 1036.205 | 12.40389 | 808.34 | 0.000106311 | 0.0001158416 | 5.578118e-05 | 0.4497814 | 0.2736086 | 0.8547302 | -0.02079364 | 0.05220233 | 41.85641
2.472368 | 18514.71 | 4.937213 | 987.3667 | 0.04513388 | 1036.253 | 12.40349 | 808.84 | 0.0001262124 | 8.744001e-05 | 5.580075e-05 | 0.4496384 | 0.2740077 | 0.8539198 | -0.02082578 | 0.05409895 | 41.89882
2.476398 | 18515.71 | 4.94526 | 987.42 | 0.04521062 | 1036.389 | 12.40383 | 809.34 | 0.0001163379 | 0.000153482 | 5.58611e-05 | 0.4499817 | 0.2736651 | 0.8536036 | -0.02079813 | 0.05468477 | 41.97343
2.478194 | 18516.76 | 4.948847 | 987.476 | 0.04524472 | 1036.483 | 12.40367 | 809.84 | 0.0001066204 | 6.820261e-05 | 5.586872e-05 | 0.4498386 | 0.2738314 | 0.8532097 | -0.02081147 | 0.05404613 | 42.00669
2.481737 | 18517.1 | 4.955922 | 987.4944 | 0.04531228 | 1036.572 | 12.40316 | 810.34 | 0.0001226797 | 0.0001351163 | 5.591762e-05 | 0.4498386 | 0.274342 | 0.8526558 | -0.02085257 | 0.05208148 | 42.0723
2.484338 | 18516.45 | 4.961114 | 987.4595 | 0.04536203 | 1036.587 | 12.40282 | 810.84 | 0.0001133907 | 9.94876e-05 | 5.594448e-05 | 0.4495811 | 0.2746811 | 0.8524185 | -0.02087992 | 0.04935558 | 42.12045
2.487415 | 18516.83 | 4.967261 | 987.4799 | 0.04542069 | 1036.669 | 12.4027 | 811.34 | 0.0001251793 | 0.0001173317 | 5.598231e-05 | 0.4496956 | 0.2747974 | 0.8517742 | -0.02088926 | 0.04673551 | 42.17744
2.490606 | 18516.33 | 4.973632 | 987.4534 | 0.04548166 | 1036.704 | 12.40222 | 811.84 | 0.0001160903 | 0.0001219437 | 5.602294e-05 | 0.4498672 | 0.2752757 | 0.8511262 | -0.02092782 | 0.04595622 | 42.23652
2.493229 | 18516.18 | 4.97887 | 987.4455 | 0.04553173 | 1036.747 | 12.40207 | 812.34 | 0.0001047874 | 0.0001001358 | 5.605009e-05 | 0.4497528 | 0.2754325 | 0.8506055 | -0.02094045 | 0.04670388 | 42.28508
2.495853 | 18515.63 | 4.984111 | 987.4161 | 0.04558191 | 1036.768 | 12.40202 | 812.84 | 0.0001132193 | 0.0001003519 | 5.607734e-05 | 0.4498959 | 0.2754791 | 0.8502146 | -0.02094424 | 0.04955075 | 42.33368
2.498898 | 18515.88 | 4.990192 | 987.4292 | 0.04563996 | 1036.842 | 12.40178 | 813.34 | 0.000107844 | 0.0001161024 | 5.611424e-05 | 0.4496956 | 0.2757206 | 0.8497579 | -0.02096368 | 0.05129378 | 42.39006
2.501254 | 18516.32 | 4.994896 | 987.4526 | 0.04568482 | 1036.913 | 12.40166 | 813.84 | 0.000109977 | 8.972734e-05 | 5.613489e-05 | 0.4497242 | 0.275842 | 0.8490443 | -0.02097344 | 0.05020162 | 42.43367
2.504405 | 18517.59375 | 5.001189 | 987.5207 | 0.04574473 | 1037.046875 | 12.40117 | 814.34 | 0.000126122 | 0.0001198128 | 5.617399e-05 | 0.4496956 | 0.2763241 | 0.8486379 | -0.0210122 | 0.04957075 | 42.49203
2.50757 | 18517.62 | 5.007508 | 987.522 | 0.04580508 | 1037.111 | 12.40138 | 814.84 | 0.0001308259 | 0.0001207069 | 5.621359e-05 | 0.4498672 | 0.2761148 | 0.8480723 | -0.02099534 | 0.04907268 | 42.55062
2.510957 | 18517.75 | 5.014272 | 987.529 | 0.04586967 | 1037.185 | 12.40081 | 815.34 | 0.0001145191 | 0.0001291782 | 5.625833e-05 | 0.4498386 | 0.2766875 | 0.8474073 | -0.02104147 | 0.05027762 | 42.61335
2.513304 | 18517.05 | 5.01896 | 987.4918 | 0.04591456 | 1037.192 | 12.40055 | 815.84 | 0.000101707 | 8.978695e-05 | 5.627888e-05 | 0.4498386 | 0.276946 | 0.8467789 | -0.02106233 | 0.05215789 | 42.65681
2.51605 | 18516.4 | 5.024443 | 987.457 | 0.04596705 | 1037.209 | 12.40067 | 816.34 | 0.000110177 | 0.0001049638 | 5.63087e-05 | 0.4498386 | 0.2768298 | 0.8462442 | -0.021053 | 0.05402777 | 42.70765
2.518821 | 18516.16 | 5.029977 | 987.4445 | 0.04601995 | 1037.251 | 12.40003 | 816.84 | 0.0001173805 | 0.0001057982 | 5.6339e-05 | 0.4497242 | 0.2774701 | 0.8456977 | -0.0211046 | 0.05321533 | 42.75897
2.521928 | 18516.73 | 5.036181 | 987.4747 | 0.04607909 | 1037.344 | 12.39985 | 817.34 | 0.0001066252 | 0.0001182854 | 5.637689e-05 | 0.4497528 | 0.277645 | 0.8451549 | -0.02111866 | 0.05519622 | 42.81649
2.524161 | 18517.8125 | 5.04064 | 987.5324 | 0.04612149 | 1037.449 | 12.39992 | 817.84 | 0.0001000406 | 8.479506e-05 | 5.639426e-05 | 0.449667 | 0.2775735 | 0.844888 | -0.02111284 | 0.05734222 | 42.85784
2.526937 | 18519.14 | 5.046185 | 987.6033 | 0.0461742 | 1037.578 | 12.3998 | 818.34 | 0.0001260315 | 0.0001054332 | 5.642423e-05 | 0.4499531 | 0.2776994 | 0.8444032 | -0.0211229 | 0.05929086 | 42.90926
2.530472 | 18519.5 | 5.053243 | 987.6224 | 0.04624154 | 1037.668 | 12.39934 | 818.84 | 0.0001251221 | 0.0001346692 | 5.647201e-05 | 0.4497528 | 0.2781629 | 0.8440931 | -0.02116023 | 0.05767941 | 42.97472
2.533203125 | 18518.4 | 5.058697 | 987.5636 | 0.0462938 | 1037.66 | 12.3992 | 819.34 | 0.0001116339 | 0.0001045242 | 5.650133e-05 | 0.4496956 | 0.2783005 | 0.843839 | -0.02117137 | 0.05399197 | 43.0253
2.536062 | 18518.59 | 5.064406 | 987.5736 | 0.04634828 | 1037.727 | 12.39874 | 819.84 | 0.0001108054 | 0.0001089573 | 5.653332e-05 | 0.4495525 | 0.2787548 | 0.8431517 | -0.02120797 | 0.04998498 | 43.07824
2.538752 | 18518.86 | 5.069777 | 987.588 | 0.04639951 | 1037.795 | 12.3985 | 820.34 | 0.0001115863 | 0.0001024604 | 5.656131e-05 | 0.4497814 | 0.2790014 | 0.8427098 | -0.02122782 | 0.04908304 | 43.12805
2.54165 | 18518.98 | 5.075565 | 987.5947 | 0.04645474 | 1037.859 | 12.39838 | 820.84 | 0.0001091629 | 0.0001104623 | 5.659415e-05 | 0.4500389 | 0.2791159 | 0.8422921 | -0.02123704 | 0.04914436 | 43.18172
2.544218 | 18518.24 | 5.080694 | 987.5551 | 0.04650382 | 1037.868 | 12.39778 | 821.34 | 0.0001085344 | 9.816885e-05 | 5.661946e-05 | 0.44981 | 0.2797197 | 0.8421267 | -0.02128574 | 0.05177579 | 43.22928
2.547085 | 18518.28 | 5.086418 | 987.5573 | 0.04655846 | 1037.927 | 12.39778 | 821.84 | 0.0001204229 | 0.0001092777 | 5.665149e-05 | 0.44981 | 0.2797188 | 0.8418467 | -0.02128565 | 0.05491444 | 43.28237
2.550249 | 18518.82 | 5.092736 | 987.5861 | 0.04661867 | 1038.02 | 12.3979 | 822.34 | 0.0001164807 | 0.0001204088 | 5.669026e-05 | 0.4494953 | 0.2795933 | 0.8416769 | -0.02127551 | 0.05467454 | 43.34095
2.552918 | 18520.12 | 5.098067 | 987.6554 | 0.04666932 | 1038.145 | 12.39732 | 822.84 | 0.0001113006 | 0.0001013055 | 5.671737e-05 | 0.4497814 | 0.2801741 | 0.8411892 | -0.02132225 | 0.05340086 | 43.39039
2.555822 | 18519.98 | 5.103866 | 987.6482 | 0.04672469 | 1038.195 | 12.39728 | 823.34 | 0.000112867 | 0.0001107454 | 5.675018e-05 | 0.4498386 | 0.2802184 | 0.8404979 | -0.02132582 | 0.05358192 | 43.44417
2.55857 | 18519.98 | 5.109353 | 987.648 | 0.04677706 | 1038.249 | 12.39669 | 823.84 | 0.0001251697 | 0.0001047328 | 5.67793e-05 | 0.4498386 | 0.2808113 | 0.8399354 | -0.0213736 | 0.05602468 | 43.49506
2.56209 | 18520.05 | 5.116383 | 987.6518 | 0.04684413 | 1038.322 | 12.39644 | 824.34 | 0.0001228035 | 0.0001341403 | 5.682622e-05 | 0.4497528 | 0.2810574 | 0.8389176 | -0.02139343 | 0.0582629 | 43.56026
2.564719 | 18519.87 | 5.121634 | 987.6421 | 0.04689426 | 1038.364 | 12.39611 | 824.84 | 0.0001149381 | 0.0001002699 | 5.685256e-05 | 0.4498672 | 0.281389 | 0.8384702 | -0.02142016 | 0.05897939 | 43.60895
2.567846 | 18519.46 | 5.127877 | 987.6205 | 0.0469539 | 1038.403 | 12.39622 | 825.34 | 0.0001308259 | 0.0001192763 | 5.689037e-05 | 0.4498959 | 0.2812739 | 0.8382335 | -0.02141091 | 0.0575674 | 43.66685
2.571271 | 18520.02 | 5.134716 | 987.6503 | 0.04701906 | 1038.502 | 12.39628 | 825.84 | 0.0001081059 | 0.0001303181 | 5.693483e-05 | 0.4495811 | 0.2812135 | 0.8375728 | -0.02140601 | 0.05922456 | 43.73028
2.573259 | 18521.18 | 5.138687 | 987.712 | 0.04705675 | 1038.606 | 12.39603 | 826.34 | 0.0001033781 | 7.537752e-05 | 5.694599e-05 | 0.4497528 | 0.2814682 | 0.8371235 | -0.02142647 | 0.06017734 | 43.76711
2.576447 | 18522.38 | 5.145054 | 987.7761 | 0.04711728 | 1038.736 | 12.39622 | 826.84 | 0.0001237319 | 0.000121057 | 5.698476e-05 | 0.4498672 | 0.2812745 | 0.8368655 | -0.02141079 | 0.06021761 | 43.82616
2.579455 | 18522.41 | 5.151061 | 987.7775 | 0.04717457 | 1038.796875 | 12.39514 | 827.34 | 0.0001518891 | 0.0001145899 | 5.701957e-05 | 0.4498386 | 0.2823624 | 0.8363676 | -0.02149847 | 0.0585397 | 43.88187
2.584054 | 18521.72 | 5.160243 | 987.7406 | 0.04726228 | 1038.849 | 12.39471 | 827.84 | 8.945184e-05 | 0.0001754165 | 5.709108e-05 | 0.4495811 | 0.2827889 | 0.835667 | -0.02153288 | 0.05569198 | 43.96704
2.583935 | 18521.91 | 5.160006 | 987.7509 | 0.04725999 | 1038.857 | 12.39524 | 828.34 | 8.542394e-05 | -4.589558e-06 | 5.705385e-05 | 0.4498386 | 0.2822625 | 0.8354448 | -0.02149045 | 0.05087117 | 43.96484
2.588331 | 18522.21 | 5.168785 | 987.7671 | 0.04734367 | 1038.961 | 12.39463 | 828.84 | 0.000137044 | 0.0001673698 | 5.71204e-05 | 0.4498386 | 0.2828659 | 0.8354056 | -0.02153906 | 0.04864874 | 44.04627
2.590797 | 18522.125 | 5.17371 | 987.7624 | 0.04739066 | 1039.005 | 12.39371 | 829.34 | 9.706011e-05 | 9.397417e-05 | 5.714262e-05 | 0.4497528 | 0.2837903 | 0.8350487 | -0.02161357 | 0.04769289 | 44.09195
2.593192 | 18521.67 | 5.178491 | 987.738 | 0.04743633 | 1039.026 | 12.39404 | 829.84 | 0.0001195992 | 9.135157e-05 | 5.716323e-05 | 0.4498959 | 0.2834558 | 0.8350399 | -0.02158663 | 0.05016728 | 44.1363
2.596786 | 18521.79 | 5.18567 | 987.7444 | 0.04750478 | 1039.104 | 12.394 | 830.34 | 0.0001118434 | 0.0001368821 | 5.721123e-05 | 0.44981 | 0.2835006 | 0.8346354 | -0.02159024 | 0.05047723 | 44.20288
2.598792 | 18521.71875 | 5.189676 | 987.7407 | 0.04754298 | 1039.14 | 12.39332 | 830.84 | 9.331787e-05 | 7.641315e-05 | 5.722279e-05 | 0.4497814 | 0.2841773 | 0.8340886 | -0.02164479 | 0.04819323 | 44.24003
2.60146 | 18522.75 | 5.195002 | 987.7955 | 0.04759359 | 1039.25 | 12.39311 | 831.34 | 0.0001098151 | 0.0001012236 | 5.724925e-05 | 0.4495239 | 0.2843849 | 0.8338138 | -0.02166146 | 0.04652867 | 44.28943
2.604291 | 18522.54 | 5.200657 | 987.7844 | 0.04764755 | 1039.294 | 12.39338 | 831.84 | 0.000130326 | 0.0001079142 | 5.727971e-05 | 0.4497528 | 0.2841202 | 0.8336951 | -0.02164014 | 0.04802239 | 44.34189
2.607986 | 18522.83 | 5.208035 | 987.8 | 0.04771784 | 1039.383 | 12.39285 | 832.34 | 0.0001632396 | 0.0001405776 | 5.732974e-05 | 0.44981 | 0.2846484 | 0.832861 | -0.0216827 | 0.05096246 | 44.41032
2.612466 | 18522.05 | 5.216981 | 987.7584 | 0.04780327 | 1039.428 | 12.39237 | 832.84 | 0.0001428716 | 0.0001708567 | 5.73979e-05 | 0.4498672 | 0.285133 | 0.8325143 | -0.0217218 | 0.05376563 | 44.4933
2.61514 | 18521.56 | 5.222322 | 987.7322 | 0.04785426 | 1039.453125 | 12.39242 | 833.34 | 0.0001081249 | 0.000101991 | 5.742466e-05 | 0.4497242 | 0.2850754 | 0.8322177 | -0.02171719 | 0.0556373 | 44.54283
2.61788 | 18521.51 | 5.227794 | 987.7295 | 0.04790643 | 1039.504 | 12.39212 | 833.84 | 0.0001076631 | 0.0001043379 | 5.745279e-05 | 0.4496384 | 0.2853786 | 0.8316661 | -0.02174163 | 0.05489076 | 44.59359
2.620532 | 18522.62 | 5.233088 | 987.7886 | 0.04795671 | 1039.619 | 12.3914 | 834.34 | 0.0001201182 | 0.000100553 | 5.747862e-05 | 0.4498672 | 0.2860944 | 0.8312623 | -0.02179928 | 0.05550534 | 44.64269
2.623895 | 18523.55 | 5.239805 | 987.8383 | 0.04802058 | 1039.737 | 12.39177 | 834.84 | 0.0001278122 | 0.0001277328 | 5.752069e-05 | 0.4497814 | 0.2857281 | 0.8308731 | -0.0217697 | 0.05471125 | 44.705
2.626932 | 18524.32 | 5.245869 | 987.8793 | 0.04807824 | 1039.841 | 12.39109 | 835.34 | 0.0001104722 | 0.0001153201 | 5.755529e-05 | 0.4499817 | 0.2864031 | 0.8302896 | -0.02182407 | 0.05432945 | 44.76125
2.629427 | 18524.28 | 5.250853 | 987.8773 | 0.04812574 | 1039.888 | 12.39107 | 835.84 | 0.0001181328 | 9.500235e-05 | 5.757769e-05 | 0.4496384 | 0.2864251 | 0.8299704 | -0.02182584 | 0.05085909 | 44.80748
2.632848 | 18523.44 | 5.257682 | 987.8327 | 0.04819097 | 1039.908 | 12.39074 | 836.34 | 0.0001331732 | 0.0001304597 | 5.762126e-05 | 0.449667 | 0.2867552 | 0.8302784 | -0.0218525 | 0.0458447 | 44.87083
2.636096 | 18523.19 | 5.26417 | 987.8189 | 0.04825283 | 1039.958 | 12.39019 | 836.84 | 0.0001158094 | 0.0001237318 | 5.766076e-05 | 0.4497528 | 0.2873105 | 0.8300136 | -0.02189729 | 0.04218669 | 44.93101
2.638647 | 18522.74 | 5.269263 | 987.7952 | 0.04830144 | 1039.983 | 12.39046 | 837.34 | 8.821395e-05 | 9.722263e-05 | 5.768439e-05 | 0.44981 | 0.2870415 | 0.8295119 | -0.02187563 | 0.04263974 | 44.97825
2.640514 | 18522.56 | 5.272991 | 987.7858 | 0.04833699 | 1040.01 | 12.39051 | 837.84 | 0.0001111721 | 7.110089e-05 | 5.769239e-05 | 0.4499531 | 0.2869914 | 0.829218 | -0.0218716 | 0.04330308 | 45.01283
2.644214 | 18522.26 | 5.280381 | 987.7694 | 0.04840745 | 1040.066 | 12.38959 | 838.34 | 0.0001202944 | 0.0001409128 | 5.774203e-05 | 0.4496956 | 0.287907 | 0.8287858 | -0.02194543 | 0.04617624 | 45.08137
2.646538 | 18522.14 | 5.285021 | 987.763 | 0.04845168 | 1040.105 | 12.38846 | 838.84 | 0.0001113244 | 8.846074e-05 | 5.776034e-05 | 0.4499245 | 0.2890411 | 0.8284378 | -0.02203689 | 0.04887234 | 45.12441
2.649789 | 18523.03125 | 5.291513 | 987.8107 | 0.04851338 | 1040.219 | 12.38922 | 839.34 | 0.0001293833 | 0.0001233891 | 5.779943e-05 | 0.44981 | 0.2882743 | 0.8279164 | -0.02197501 | 0.04828465 | 45.18462
2.653017 | 18523.9 | 5.297959 | 987.857 | 0.04857463 | 1040.332 | 12.38891 | 839.84 | 0.0001316401 | 0.0001225173 | 5.783796e-05 | 0.449667 | 0.288584 | 0.8267268 | -0.02199993 | 0.04720479 | 45.24442
2.656381 | 18523.06 | 5.304677 | 987.8122 | 0.04863877 | 1040.351 | 12.38887 | 840.34 | 0.0001148905 | 0.0001282692 | 5.787987e-05 | 0.4497242 | 0.288625 | 0.8270552 | -0.02200328 | 0.04585428 | 45.30673
2.65877 | 18523.11 | 5.309448 | 987.8151 | 0.04868421 | 1040.401 | 12.38854 | 840.84 | 0.0001125433 | 9.087473e-05 | 5.789949e-05 | 0.4499531 | 0.288956 | 0.8268157 | -0.02202997 | 0.04634992 | 45.35099
2.662016 | 18522.81 | 5.315931 | 987.7989 | 0.048746 | 1040.448 | 12.38828 | 841.34 | 0.0001190803 | 0.0001235977 | 5.793853e-05 | 0.4497814 | 0.2892222 | 0.8266093 | -0.02205146 | 0.04904659 | 45.41112
2.664733 | 18522.03 | 5.321356 | 987.7573 | 0.0487978 | 1040.458 | 12.38837 | 841.84 | 9.267512e-05 | 0.0001036003 | 5.796565e-05 | 0.449667 | 0.2891317 | 0.8256276 | -0.0220442 | 0.04992966 | 45.46144
2.666657 | 18521.78125 | 5.325199 | 987.744 | 0.04883445 | 1040.482 | 12.38928 | 842.34 | 0.0001110625 | 7.328391e-05 | 5.797475e-05 | 0.4496956 | 0.2882158 | 0.8253964 | -0.02197036 | 0.05073376 | 45.49708
2.670295 | 18521.93 | 5.332462 | 987.7519 | 0.04890359 | 1040.562 | 12.38642 | 842.84 | 0.0001317306 | 0.0001382902 | 5.802239e-05 | 0.4496956 | 0.2910734 | 0.8251035 | -0.02220079 | 0.0544725 | 45.56445
2.673254 | 18522.88 | 5.338372 | 987.8026 | 0.0489597 | 1040.673 | 12.38749 | 843.34 | 0.0001257173 | 0.0001122206 | 5.805452e-05 | 0.4497242 | 0.2900106 | 0.8249744 | -0.02211503 | 0.05835756 | 45.61926
2.67659 | 18524.26 | 5.345034 | 987.8763 | 0.0490229 | 1040.817 | 12.38655 | 843.84 | 0.0001141144 | 0.0001263991 | 5.809502e-05 | 0.4498672 | 0.2909516 | 0.8249453 | -0.02219084 | 0.06198064 | 45.68106
2.678968 | 18524.04 | 5.349783 | 987.8645 | 0.04906816 | 1040.851 | 12.38696 | 844.34 | 0.0001079488 | 9.050965e-05 | 5.811422e-05 | 0.4501247 | 0.2905425 | 0.8247811 | -0.02215786 | 0.06202696 | 45.72512
2.681996 | 18523.26 | 5.355829 | 987.8228 | 0.04912585 | 1040.867 | 12.38625 | 844.84 | 0.0001258411 | 0.0001153871 | 5.814811e-05 | 0.4495239 | 0.2912469 | 0.8247054 | -0.02221471 | 0.06023398 | 45.7812
2.68527 | 18523.61 | 5.362368 | 987.8413 | 0.04918804 | 1040.951 | 12.38606 | 845.34 | 0.0001230796 | 0.00012438 | 5.818729e-05 | 0.4496384 | 0.2914369 | 0.8251801 | -0.02223001 | 0.05950344 | 45.84184
2.688159 | 18524.71 | 5.368137 | 987.9 | 0.04924278 | 1041.07 | 12.38574 | 845.84 | 0.0001200944 | 0.0001094714 | 5.82176e-05 | 0.4497528 | 0.2917534 | 0.8246416 | -0.02225548 | 0.05945013 | 45.89536
2.691284 | 18524.84 | 5.374377 | 987.9069 | 0.04930215 | 1041.139 | 12.38514 | 846.34 | 0.0001241223 | 0.0001187548 | 5.825337e-05 | 0.4499245 | 0.2923625 | 0.8245888 | -0.0223046 | 0.05879022 | 45.95325
2.694375 | 18523.98 | 5.380549 | 987.8614 | 0.04936105 | 1041.152 | 12.38516 | 846.84 | 0.0001257934 | 0.0001177937 | 5.828852e-05 | 0.4498672 | 0.2923405 | 0.8243967 | -0.02230288 | 0.06004034 | 46.0105
2.697583 | 18524.23 | 5.386956 | 987.8748 | 0.04942199 | 1041.229 | 12.38502 | 847.34 | 0.0001336493 | 0.000121884 | 5.832605e-05 | 0.449667 | 0.292479 | 0.824443 | -0.02231404 | 0.05994119 | 46.06994
2.701067 | 18525.4 | 5.393914 | 987.9369 | 0.04948801 | 1041.364 | 12.38466 | 847.84 | 0.0001042113 | 0.0001320392 | 5.836952e-05 | 0.4497528 | 0.2928369 | 0.8241751 | -0.02234284 | 0.05612757 | 46.13448
2.702801 | 18526.25 | 5.397377 | 987.9824 | 0.04952082 | 1041.446 | 12.38405 | 848.34 | 0.0001056254 | 6.562471e-05 | 5.837379e-05 | 0.4496098 | 0.2934502 | 0.8240758 | -0.02239226 | 0.05170969 | 46.16661
2.706357 | 18525.69 | 5.404477 | 987.9525 | 0.04958848 | 1041.484 | 12.38407 | 848.84 | 0.0001159427 | 0.0001353174 | 5.841912e-05 | 0.4500389 | 0.2934293 | 0.823939 | -0.02239061 | 0.05033865 | 46.23247
2.708607 | 18525.47 | 5.408972 | 987.941 | 0.04963129 | 1041.517 | 12.38353 | 849.34 | 0.0001165712 | 8.562207e-05 | 5.843513e-05 | 0.44981 | 0.2939728 | 0.8236381 | -0.02243446 | 0.05141717 | 46.27417
2.712194 | 18525.33 | 5.416134 | 987.9331 | 0.04969947 | 1041.579 | 12.38332 | 849.84 | 0.0001387389 | 0.0001363531 | 5.848097e-05 | 0.4496384 | 0.2941738 | 0.823939 | -0.02245069 | 0.05196285 | 46.34061
2.715555 | 18524.87 | 5.422846 | 987.9085 | 0.04976341 | 1041.62 | 12.38322 | 850.34 | 0.0001154713 | 0.0001278818 | 5.852178e-05 | 0.4496956 | 0.2942766 | 0.8240095 | -0.02245901 | 0.05140733 | 46.40288
2.717976 | 18524.44 | 5.427681 | 987.886 | 0.04980949 | 1041.644 | 12.38278 | 850.84 | 0.0001251459 | 9.215623e-05 | 5.854155e-05 | 0.4497528 | 0.2947166 | 0.8243347 | -0.02249453 | 0.05201367 | 46.44773
2.721822 | 18524.75 | 5.43536 | 987.9025 | 0.04988249 | 1041.737 | 12.38244 | 851.34 | 0.0001254935 | 0.000146009 | 5.859292e-05 | 0.4498959 | 0.2950582 | 0.8246093 | -0.02252207 | 0.05522422 | 46.51897
2.724261 | 18525.72 | 5.44023 | 987.9542 | 0.04992866 | 1041.84 | 12.38224 | 851.84 | 6.492734e-05 | 9.232759e-05 | 5.861272e-05 | 0.4499245 | 0.2952591 | 0.8248186 | -0.02253822 | 0.05489855 | 46.56415
2.725073 | 18526.83 | 5.441853 | 988.0133 | 0.0499439 | 1041.918 | 12.38128 | 852.34 | 6.338473e-05 | 3.048778e-05 | 5.859622e-05 | 0.4499245 | 0.2962187 | 0.8243741 | -0.02261558 | 0.05453413 | 46.5792
2.727435 | 18526.54 | 5.446569 | 987.998 | 0.04998881 | 1041.948 | 12.3817 | 852.84 | 9.895979e-05 | 8.98242e-05 | 5.861453e-05 | 0.449667 | 0.2957983 | 0.8240442 | -0.02258168 | 0.0525777 | 46.62295
2.730029 | 18526.03 | 5.451749 | 987.9704 | 0.05003817 | 1041.97 | 12.38092 | 853.34 | 7.982963e-05 | 9.872019e-05 | 5.863803e-05 | 0.4497814 | 0.2965815 | 0.8240343 | -0.0226449 | 0.05037127 | 46.67101
2.731432 | 18525.98 | 5.454552 | 987.968 | 0.05006484 | 1041.996 | 12.38044 | 853.84 | 0.000164687 | 5.333871e-05 | 5.863492e-05 | 0.4496384 | 0.2970577 | 0.8241279 | -0.02268332 | 0.04771413 | 46.69701
2.738276 | 18525.49 | 5.468218 | 987.9419 | 0.0501949 | 1042.103 | 12.38024 | 854.34 | 0.0002191827 | 0.0002601221 | 5.875284e-05 | 0.4497242 | 0.2972539 | 0.8235176 | -0.02269918 | 0.04683027 | 46.82379
2.742408 | 18525.6875 | 5.47647 | 987.9524 | 0.05027335 | 1042.196 | 12.38084 | 854.84 | 0.0001326923 | 0.0001568943 | 5.881025e-05 | 0.4498386 | 0.2966607 | 0.8233246 | -0.0226513 | 0.04661006 | 46.90034
2.74492 | 18525.21875 | 5.481487 | 987.9274 | 0.05032114 | 1042.219 | 12.38052 | 855.34 | 0.0001191326 | 9.557605e-05 | 5.883174e-05 | 0.4496956 | 0.2969793 | 0.8224264 | -0.02267704 | 0.04744723 | 46.94688
2.748374 | 18525.46 | 5.488383 | 987.9401 | 0.05038667 | 1042.3 | 12.37975 | 855.84 | 0.0001138097 | 0.0001310706 | 5.887394e-05 | 0.4496956 | 0.2977467 | 0.8218248 | -0.02273895 | 0.04690615 | 47.01086
2.750619 | 18525.68 | 5.492868 | 987.9519 | 0.05042928 | 1042.357 | 12.37912 | 856.34 | 0.0001211942 | 8.520484e-05 | 5.888932e-05 | 0.4498386 | 0.29838 | 0.8212113 | -0.02279004 | 0.04485704 | 47.05246
2.754443 | 18526.18 | 5.500503 | 987.9788 | 0.05050178 | 1042.461 | 12.38023 | 856.84 | 0.0001260886 | 0.0001450107 | 5.893957e-05 | 0.4498672 | 0.2972715 | 0.8203369 | -0.02270057 | 0.04359229 | 47.12329
2.756933 | 18525.82 | 5.505477 | 987.9595 | 0.05054913 | 1042.49 | 12.37916 | 857.34 | 0.0001069585 | 9.470433e-05 | 5.896043e-05 | 0.4497814 | 0.2983344 | 0.819896 | -0.02278635 | 0.04397612 | 47.16944
2.759799 | 18525.22 | 5.511199 | 987.9277 | 0.05060364 | 1042.513 | 12.37944 | 857.84 | 0.0001257839 | 0.000109002 | 5.89896e-05 | 0.4498959 | 0.2980557 | 0.8195732 | -0.0227639 | 0.04734944 | 47.22252
2.763232 | 18524.48 | 5.518055 | 987.888 | 0.05066894 | 1042.539 | 12.37914 | 858.34 | 0.0001177186 | 0.0001306087 | 5.903132e-05 | 0.4494667 | 0.2983567 | 0.819297 | -0.02278823 | 0.05135734 | 47.28612
2.765694 | 18523.95 | 5.52297 | 987.8597 | 0.05071576 | 1042.557 | 12.3784 | 858.84 | 0.0001113768 | 9.363145e-05 | 5.905146e-05 | 0.4497528 | 0.2990968 | 0.818984 | -0.02284798 | 0.0518768 | 47.33172
2.76881 | 18524.25 | 5.529193 | 987.8757 | 0.05077485 | 1042.636 | 12.37829 | 859.34 | 0.0001313782 | 0.0001181886 | 5.908587e-05 | 0.4498672 | 0.2992082 | 0.8183709 | -0.02285696 | 0.05370117 | 47.38944
2.772273 | 18525.09 | 5.536108 | 987.9203 | 0.05084043 | 1042.751 | 12.37756 | 859.84 | 0.0001266933 | 0.0001311675 | 5.912778e-05 | 0.4497814 | 0.2999416 | 0.8186002 | -0.0229161 | 0.05906729 | 47.45359
2.775154 | 18526.07 | 5.541862 | 987.9727 | 0.05089495 | 1042.863 | 12.37804 | 860.34 | 0.0001163617 | 0.0001090318 | 5.915679e-05 | 0.4499245 | 0.2994587 | 0.8182947 | -0.02287708 | 0.06721772 | 47.50697
2.7781 | 18527.03 | 5.547744 | 988.0239 | 0.05095069 | 1042.975 | 12.37758 | 860.84 | 0.0001178662 | 0.0001114756 | 5.918717e-05 | 0.4497242 | 0.299918 | 0.8183975 | -0.02291409 | 0.07817307 | 47.56154
2.781056 | 18526.53 | 5.553649 | 987.9975 | 0.05100688 | 1043.006 | 12.37677 | 861.34 | 0.0001341302 | 0.000112392 | 5.921806e-05 | 0.4497814 | 0.3007322 | 0 | -0.02297983 | 0 | 47.61632
2.784816 | 18525.56 | 5.561157 | 987.9456 | 0.0510784 | 1043.025 | 12.37608 | 861.84 | 0.0001050683 | 0.0001430362 | 5.926669e-05 | 0.4496098 | 0.3014186 | 0 | -0.02303529 | 0 | 47.68598
2.786318 | 18525.24 | 5.564156 | 987.9285 | 0.05110694 | 1043.037 | 12.37672 | 862.34 | 0.0001032734 | 5.70789e-05 | 5.926542e-05 | 0.44981 | 0.3007797 | 0 | -0.02298374 | 0 | 47.71379
2.789988 | 18524.7 | 5.571485 | 987.8994 | 0.05117667 | 1043.078 | 12.37559 | 862.84 | 0.0001393293 | 0.0001394674 | 5.931189e-05 | 0.4498386 | 0.301909 | 0 | -0.02307492 | 0 | 47.78178
2.793295 | 18524.2 | 5.578088 | 987.873 | 0.0512395 | 1043.116 | 12.37566 | 863.34 | 0.0001169425 | 0.000125654 | 5.935032e-05 | 0.4497814 | 0.3018382 | 0 | -0.02306924 | 0 | 47.84304
2.795844 | 18523.93 | 5.583179 | 987.8586 | 0.05128791 | 1043.151 | 12.37615 | 863.84 | 0.000108901 | 9.681284e-05 | 5.9372e-05 | 0.4498386 | 0.3013518 | 0 | -0.02302999 | 0 | 47.89026
2.798748 | 18524.23 | 5.588979 | 987.8748 | 0.05134295 | 1043.225 | 12.37562 | 864.34 | 0.0001204848 | 0.0001100823 | 5.940133e-05 | 0.449667 | 0.3018776 | 0 | -0.02307242 | 0 | 47.94406
2.801877 | 18525.34 | 5.595228 | 987.9339 | 0.05140212 | 1043.349 | 12.37332 | 864.84 | 0.0001332732 | 0.000118345 | 5.943541e-05 | 0.4497814 | 0.3041793 | 0 | -0.02325816 | 0 | 48.00203
2.805422 | 18526.125 | 5.602306 | 987.9757 | 0.05146922 | 1043.464 | 12.37426 | 865.34 | 0.0001225226 | 0.0001341999 | 5.947861e-05 | 0.4499245 | 0.3032334 | 0 | -0.02318175 | 0 | 48.06769
2.808013 | 18525.39 | 5.60748 | 987.9367 | 0.05151849 | 1043.474 | 12.37385 | 865.84 | 0.000122375 | 9.853393e-05 | 5.950116e-05 | 0.4498386 | 0.3036451 | 0 | -0.02321503 | 0 | 48.11569
2.81155 | 18524.95 | 5.614543 | 987.9132 | 0.05158565 | 1043.518 | 12.37418 | 866.34 | 0.0001211037 | 0.0001343265 | 5.954435e-05 | 0.449667 | 0.3033137 | 0 | -0.0231883 | 0 | 48.18122
2.814077 | 18524.32 | 5.61959 | 987.8797 | 0.05163369 | 1043.533 | 12.37386 | 866.84 | 0.0001178519 | 9.607524e-05 | 5.956542e-05 | 0.4498959 | 0.3036355 | 0 | -0.02321432 | 0 | 48.22803
2.817451 | 18523.83 | 5.626329 | 987.8532 | 0.05169776 | 1043.571 | 12.37306 | 867.34 | 0.0001231129 | 0.00012815 | 5.960496e-05 | 0.4496384 | 0.3044422 | 0 | -0.02327948 | 0 | 48.29054
2.820242 | 18523.34 | 5.631901 | 987.8271 | 0.05175077 | 1043.599 | 12.37268 | 867.84 | 0.000102902 | 0.0001060069 | 5.963169e-05 | 0.4496956 | 0.3048199 | 0 | -0.02330999 | 0 | 48.34223
2.822604 | 18523.48 | 5.636619 | 987.8346 | 0.05179554 | 1043.653 | 12.37214 | 868.34 | 0.0001129527 | 8.954108e-05 | 5.964891e-05 | 0.4499531 | 0.3053532 | 0 | -0.02335305 | 0 | 48.38599
2.825898 | 18524.4 | 5.643197 | 987.8839 | 0.05185784 | 1043.771 | 12.37204 | 868.84 | 0.0001223845 | 0.0001245961 | 5.968629e-05 | 0.4498672 | 0.3054538 | 0 | -0.02336112 | 0 | 48.44701
2.828733 | 18525.84375 | 5.648857 | 987.9607 | 0.05191133 | 1043.908 | 12.37212 | 869.34 | 0.0001213132 | 0.0001069903 | 5.97135e-05 | 0.4497242 | 0.3053752 | 0 | -0.02335469 | 0 | 48.49952
2.831973 | 18525.18 | 5.655328 | 987.9252 | 0.05197288 | 1043.934 | 12.37157 | 869.84 | 0.0001196944 | 0.000123091 | 5.974993e-05 | 0.4496098 | 0.3059304 | 0 | -0.02339956 | 0 | 48.55955
2.834727 | 18524.52 | 5.660827 | 987.8899 | 0.05202519 | 1043.951 | 12.37057 | 870.34 | 0.0001203705 | 0.0001046285 | 5.977571e-05 | 0.4499531 | 0.3069244 | 0 | -0.02347986 | 0 | 48.61055
2.838001 | 18524.46 | 5.667365 | 987.8866 | 0.05208727 | 1044.012 | 12.37109 | 870.84 | 0.0001337064 | 0.0001241565 | 5.981267e-05 | 0.4496098 | 0.3064073 | 0 | -0.02343811 | 0 | 48.67121
2.841422 | 18524.48 | 5.674197 | 987.8879 | 0.05215212 | 1044.081 | 12.37057 | 871.34 | 0.0001248936 | 0.0001296997 | 5.985278e-05 | 0.4497528 | 0.3069299 | 0 | -0.02348031 | 0 | 48.73459
2.844255 | 18524.59 | 5.679854 | 987.8938 | 0.05220579 | 1044.143 | 12.37006 | 871.84 | 0.0001102246 | 0.000107348 | 5.988002e-05 | 0.4498672 | 0.3074398 | 0 | -0.02352148 | 0 | 48.78706
2.846942 | 18524.06 | 5.68522 | 987.8654 | 0.05225681 | 1044.166 | 12.37008 | 872.34 | 0.0001264171 | 0.0001020283 | 5.990417e-05 | 0.4498386 | 0.3074208 | 0 | -0.02351997 | 0 | 48.83683
2.850586 | 18524.35 | 5.692496 | 987.8811 | 0.05232581 | 1044.255 | 12.36951 | 872.84 | 0.000125284 | 0.0001380146 | 5.994892e-05 | 0.4497814 | 0.3079898 | 0 | -0.02356591 | 0 | 48.90433
2.853216 | 18524.98 | 5.697748 | 987.9146 | 0.05237555 | 1044.342 | 12.36916 | 873.34 | 0.0001174424 | 9.946525e-05 | 5.997154e-05 | 0.4496098 | 0.308338 | 0 | -0.023594 | 0 | 48.95305
2.856467 | 18525.6875 | 5.70424 | 987.9524 | 0.05243703 | 1044.446 | 12.36889 | 873.84 | 0.0001320305 | 0.0001229718 | 6.000759e-05 | 0.4498386 | 0.3086069 | 0 | -0.02361567 | 0 | 49.01328
2.859827 | 18524.98 | 5.710951 | 987.9148 | 0.05250083 | 1044.472 | 12.3683 | 874.34 | 0.0001269885 | 0.0001275986 | 6.004624e-05 | 0.4497242 | 0.3091977 | 0 | -0.02366343 | 0 | 49.07553
2.862826 | 18524.88 | 5.716939 | 987.9094 | 0.05255767 | 1044.526 | 12.36807 | 874.84 | 0.0001183851 | 0.0001136661 | 6.007689e-05 | 0.4498959 | 0.3094253 | 0 | -0.02368182 | 0 | 49.13108
2.865756 | 18524.37 | 5.72279 | 987.8823 | 0.05261326 | 1044.555 | 12.36801 | 875.34 | 0.000116276 | 0.0001111925 | 6.010609e-05 | 0.4497242 | 0.3094885 | 0 | -0.02368696 | 0 | 49.18535
2.868649 | 18523.89 | 5.728567 | 987.8567 | 0.05266815 | 1044.585 | 12.36748 | 875.84 | 0.0001213846 | 0.0001097843 | 6.013445e-05 | 0.4496956 | 0.3100214 | 0 | -0.02373002 | 0 | 49.23894
2.871834 | 18523.71 | 5.734928 | 987.8467 | 0.05272853 | 1044.637 | 12.36694 | 876.34 | 0.0001341873 | 0.000120759 | 6.016904e-05 | 0.4497242 | 0.3105577 | 0 | -0.02377335 | 0 | 49.29795
2.875368 | 18523.73 | 5.741986 | 987.848 | 0.05279548 | 1044.708 | 12.36653 | 876.84 | 0.0001239461 | 0.0001338869 | 6.021107e-05 | 0.4497528 | 0.3109635 | 0 | -0.02380613 | 0 | 49.36341
2.878041 | 18524.58 | 5.747323 | 987.8935 | 0.05284595 | 1044.809 | 12.36654 | 877.34 | 0.0001193945 | 0.0001009554 | 6.023429e-05 | 0.44981 | 0.3109609 | 0 | -0.02380588 | 0 | 49.41292
2.881347 | 18524.96 | 5.753925 | 987.9134 | 0.05290851 | 1044.896 | 12.36638 | 877.84 | 0.0001187756 | 0.0001251176 | 6.027125e-05 | 0.4498386 | 0.3111134 | 0 | -0.02381818 | 0 | 49.47417
2.883989 | 18524.62 | 5.7592 | 987.8955 | 0.0529586 | 1044.929 | 12.36591 | 878.34 | 0.0001213323 | 0.0001001805 | 6.029397e-05 | 0.4498386 | 0.3115857 | 0 | -0.02385634 | 0 | 49.52311
2.887423 | 18524.18 | 5.766058 | 987.8721 | 0.05302372 | 1044.972 | 12.36552 | 878.84 | 0.000129469 | 0.0001302287 | 6.033376e-05 | 0.4497242 | 0.3119777 | 0 | -0.02388804 | 0 | 49.58672
2.890472 | 18524.04 | 5.772147 | 987.8643 | 0.05308149 | 1045.024 | 12.365 | 879.34 | 0.0001177662 | 0.0001155362 | 6.036514e-05 | 0.4498672 | 0.3124977 | 0 | -0.02393006 | 0 | 49.6432
2.89332 | 18523.77 | 5.777835 | 987.8501 | 0.05313547 | 1045.065 | 12.36472 | 879.84 | 0.0001192421 | 0.0001079664 | 6.03922e-05 | 0.4496956 | 0.3127761 | 0 | -0.02395256 | 0 | 49.69596
2.896443 | 18523.63 | 5.784071 | 987.8429 | 0.05319463 | 1045.119 | 12.36433 | 880.34 | 0.000129569 | 0.0001183152 | 6.042509e-05 | 0.4499245 | 0.3131729 | 0 | -0.02398463 | 0 | 49.75381
2.899808 | 18523.08 | 5.790792 | 987.8135 | 0.05325844 | 1045.154 | 12.36426 | 880.84 | 0.0001246317 | 0.0001276284 | 6.046324e-05 | 0.4497528 | 0.3132387 | 0 | -0.02398998 | 0 | 49.81615
2.902684 | 18523.21875 | 5.796535 | 987.8207 | 0.05331287 | 1045.218 | 12.36358 | 881.34 | 0.0001195611 | 0.000108853 | 6.049069e-05 | 0.4497242 | 0.313921 | 0 | -0.02404509 | 0 | 49.86942
2.905796 | 18523.68 | 5.802748 | 987.8451 | 0.05337169 | 1045.306 | 12.36355 | 881.84 | 0.0001258363 | 0.0001176521 | 6.05231e-05 | 0.4496956 | 0.3139484 | 0 | -0.02404728 | 0 | 49.92705
2.908986 | 18524.13 | 5.809118 | 987.8691 | 0.05343201 | 1045.394 | 12.36312 | 882.34 | 0.0001195278 | 0.0001206249 | 6.055716e-05 | 0.4496384 | 0.3143785 | 0 | -0.02408202 | 0 | 49.98614
2.911781 | 18523.82 | 5.814701 | 987.8526 | 0.05348498 | 1045.432 | 12.36232 | 882.84 | 0.0001181852 | 0.0001059473 | 6.058287e-05 | 0.4500103 | 0.3151758 | 0 | -0.02414646 | 0 | 50.03793
2.914904 | 18523.28 | 5.820937 | 987.8239 | 0.05354418 | 1045.463 | 12.36217 | 883.34 | 0.0001307783 | 0.0001184046 | 6.06156e-05 | 0.4497814 | 0.3153282 | 0 | -0.0241588 | 0 | 50.09577
2.91833 | 18522.22 | 5.827778 | 987.7675 | 0.05360921 | 1045.471 | 12.36194 | 883.84 | 0.0001212513 | 0.0001300573 | 6.065488e-05 | 0.4497814 | 0.3155546 | 0 | -0.02417716 | 0 | 50.15923
2.920976 | 18521.71 | 5.833062 | 987.7405 | 0.05365938 | 1045.494 | 12.36149 | 884.34 | 0.0001119291 | 0.0001003295 | 6.067731e-05 | 0.4496098 | 0.3160091 | 0 | -0.02421391 | 0 | 50.20824
2.923935 | 18521.48 | 5.838971 | 987.7281 | 0.05371542 | 1045.54 | 12.36154 | 884.84 | 0.0001274741 | 0.0001120865 | 6.070636e-05 | 0.44981 | 0.3159606 | 0 | -0.02421 | 0 | 50.26305
2.927359 | 18521.73 | 5.845809 | 987.7414 | 0.05378018 | 1045.621 | 12.36139 | 885.34 | 0.0001316687 | 0.0001295209 | 6.074523e-05 | 0.4498959 | 0.3161106 | 0 | -0.02422211 | 0 | 50.32647
2.930528 | 18522.47 | 5.852138 | 987.7806 | 0.05384003 | 1045.725 | 12.36065 | 885.84 | 0.0001382914 | 0.0001196936 | 6.07785e-05 | 0.4497242 | 0.3168475 | 0 | -0.02428162 | 0 | 50.38517
2.934284 | 18523.46 | 5.859638 | 987.8338 | 0.05391092 | 1045.856 | 12.36074 | 886.34 | 0.0001123052 | 0.000141792 | 6.08242e-05 | 0.4498386 | 0.3167547 | 0 | -0.02427407 | 0 | 50.45474
2.936152 | 18522.89 | 5.863369 | 987.8031 | 0.05394637 | 1045.86 | 12.36025 | 886.84 | 9.785997e-05 | 7.089227e-05 | 6.082988e-05 | 0.4496956 | 0.31725 | 0 | -0.02431414 | 0 | 50.48934
2.939185 | 18521.86 | 5.869424 | 987.748 | 0.05400392 | 1045.861 | 12.35966 | 887.34 | 0.0001368868 | 0.0001150966 | 6.086046e-05 | 0.4496956 | 0.317837 | 0 | -0.02436163 | 0 | 50.54551
2.943007 | 18521.84 | 5.877057 | 987.747 | 0.05407624 | 1045.936 | 12.35946 | 887.84 | 0.0001246555 | 0.0001446381 | 6.090764e-05 | 0.4497242 | 0.318035 | 0 | -0.02437764 | 0 | 50.61631
2.945427 | 18522.16 | 5.88189 | 987.7643 | 0.05412196 | 1046.002 | 12.35925 | 888.34 | 0.000115957 | 9.144843e-05 | 6.092483e-05 | 0.4498959 | 0.3182529 | 0 | -0.02439523 | 0 | 50.66113
2.948814 | 18521.53125 | 5.888653 | 987.7307 | 0.05418614 | 1046.033 | 12.35859 | 888.84 | 0.0001214132 | 0.0001283512 | 6.096276e-05 | 0.4497528 | 0.3189097 | 0 | -0.02444836 | 0 | 50.72386
2.951507 | 18520.67 | 5.894031 | 987.6848 | 0.05423723 | 1046.038 | 12.35809 | 889.34 | 0.0001223892 | 0.0001021847 | 6.098593e-05 | 0.4497242 | 0.3194057 | 0 | -0.0244885 | 0 | 50.77374
2.954942 | 18520.94 | 5.900892 | 987.6992 | 0.05430216 | 1046.121 | 12.35784 | 889.84 | 0.0001346063 | 0.0001298711 | 6.102464e-05 | 0.4497242 | 0.319658 | 0 | -0.02450887 | 0 | 50.83737
2.958247 | 18522.12 | 5.907492 | 987.7622 | 0.05436447 | 1046.252 | 12.35754 | 890.34 | 0.0001316068 | 0.000124611 | 6.106035e-05 | 0.4498672 | 0.3199571 | 0 | -0.02453299 | 0 | 50.89858
2.961533 | 18522.42 | 5.914053 | 987.7782 | 0.05442655 | 1046.334 | 12.35685 | 890.84 | 0.0001214799 | 0.0001241714 | 6.109577e-05 | 0.4497528 | 0.3206457 | 0 | -0.02458864 | 0 | 50.95943
2.964331 | 18521.46 | 5.91964 | 987.727 | 0.05447963 | 1046.335 | 12.35729 | 891.34 | 0.000119523 | 0.0001061484 | 6.112104e-05 | 0.4498386 | 0.3202062 | 0 | -0.02455317 | 0 | 51.01125
2.967518 | 18521.11 | 5.926005 | 987.7081 | 0.05453996 | 1046.378 | 12.35649 | 891.84 | 0.0001321162 | 0.0001206696 | 6.115443e-05 | 0.4500103 | 0.3210118 | 0 | -0.02461831 | 0 | 51.07029
2.970947 | 18520.38 | 5.932852 | 987.6693 | 0.05460492 | 1046.405 | 12.35602 | 892.34 | 0.0001300213 | 0.0001299083 | 6.119295e-05 | 0.4494953 | 0.3214809 | 0 | -0.02465628 | 0 | 51.13379
2.974029 | 18519.74 | 5.939007 | 987.6352 | 0.05466331 | 1046.429 | 12.35526 | 892.84 | 0.0001158998 | 0.0001167804 | 6.122408e-05 | 0.4498386 | 0.3222427 | 0 | -0.02471791 | 0 | 51.19088
2.97675 | 18519.01 | 5.944442 | 987.596 | 0.05471489 | 1046.441 | 12.35562 | 893.34 | 0.0001129575 | 0.0001031607 | 6.124755e-05 | 0.4497242 | 0.3218792 | 0 | -0.02468855 | 0 | 51.24127
2.979686 | 18518.96875 | 5.950303 | 987.5941 | 0.05477038 | 1046.497 | 12.35476 | 893.84 | 0.0001248983 | 0.0001109913 | 6.127538e-05 | 0.4496956 | 0.3227362 | 0 | -0.02475785 | 0 | 51.29563
2.983005 | 18519.97 | 5.956931 | 987.6475 | 0.05483296 | 1046.619 | 12.35477 | 894.34 | 0.0001287882 | 0.0001251549 | 6.131109e-05 | 0.4498672 | 0.3227277 | 0 | -0.02475711 | 0 | 51.3571
2.986135 | 18520.46 | 5.963182 | 987.6737 | 0.05489204 | 1046.709 | 12.35384 | 894.84 | 0.000133516 | 0.0001181662 | 6.134286e-05 | 0.4498959 | 0.3236604 | 0 | -0.0248325 | 0 | 51.41507
2.989691 | 18519.54 | 5.970283 | 987.6244 | 0.05495942 | 1046.727 | 12.354 | 895.34 | 0.0001331398 | 0.0001347512 | 6.138385e-05 | 0.44981 | 0.3234991 | 0 | -0.02481951 | 0 | 51.48092
2.992802 | 18519.51 | 5.976496 | 987.623 | 0.05501823 | 1046.787 | 12.35359 | 895.84 | 0.0001146858 | 0.0001176149 | 6.141524e-05 | 0.4496384 | 0.3239084 | 0 | -0.02485261 | 0 | 51.53854
2.995434 | 18519.87 | 5.981752 | 987.6421 | 0.05506791 | 1046.859 | 12.35286 | 896.34 | 0.0001158665 | 9.936839e-05 | 6.143641e-05 | 0.4497814 | 0.3246375 | 0 | -0.02491155 | 0 | 51.58728
2.998604 | 18519.97 | 5.988082 | 987.6473 | 0.05512781 | 1046.927 | 12.35286 | 896.84 | 0.0001213323 | 0.0001197979 | 6.146895e-05 | 0.4496956 | 0.3246406 | 0 | -0.02491179 | 0 | 51.646
3.00151 | 18519.58 | 5.993885 | 987.6267 | 0.05518278 | 1046.962 | 12.35282 | 897.34 | 0.0001210895 | 0.0001099482 | 6.149596e-05 | 0.4498959 | 0.32468 | 0 | -0.024915 | 0 | 51.69981
3.004668 | 18519.35 | 6.000191 | 987.6145 | 0.0552425 | 1047.012 | 12.3517 | 897.84 | 0.0001344444 | 0.0001194328 | 6.152822e-05 | 0.4497242 | 0.3257992 | 0 | -0.02500552 | 0 | 51.75829
3.008242 | 18519.35 | 6.007329 | 987.6143 | 0.05531004 | 1047.082 | 12.35189 | 898.34 | 0.0001320353 | 0.0001350865 | 6.156917e-05 | 0.4497242 | 0.3256115 | 0 | -0.02499034 | 0 | 51.82449
3.01128 | 18519.87 | 6.013395 | 987.642 | 0.05536735 | 1047.171 | 12.35235 | 898.84 | 0.0001202944 | 0.0001146048 | 6.159867e-05 | 0.4496956 | 0.3251503 | 0 | -0.02495301 | 0 | 51.88074
3.014266 | 18520.37 | 6.019359 | 987.6688 | 0.05542368 | 1047.259 | 12.35134 | 899.34 | 0.0001175567 | 0.0001126751 | 6.162706e-05 | 0.4496956 | 0.3261618 | 0 | -0.0250348 | 0 | 51.93605
3.017166 | 18520.19 | 6.025151 | 987.6593 | 0.05547851 | 1047.306 | 12.35096 | 899.84 | 0.0001211704 | 0.0001096502 | 6.165375e-05 | 0.4499245 | 0.3265382 | 0 | -0.02506525 | 0 | 51.98977
3.020334 | 18520 | 6.031476 | 987.6489 | 0.05553838 | 1047.357 | 12.35077 | 900.34 | 0.0001221512 | 0.0001197383 | 6.168601e-05 | 0.4497814 | 0.3267299 | 0 | -0.02508077 | 0 | 52.04843
3.023283 | 18519.0625 | 6.037366 | 987.5991 | 0.05559425 | 1047.362 | 12.34962 | 900.84 | 0.0001335731 | 0.0001117513 | 6.171379e-05 | 0.44981 | 0.3278739 | 0 | -0.02517336 | 0 | 52.10305
3.027023 | 18519.03 | 6.044833 | 987.5971 | 0.05566489 | 1047.434 | 12.34905 | 901.34 | 0.0001334065 | 0.0001412779 | 6.175793e-05 | 0.4497242 | 0.3284482 | 0 | -0.02521981 | 0 | 52.1723
3.029964 | 18518.93 | 6.050706 | 987.5919 | 0.05572046 | 1047.486 | 12.34899 | 901.84 | 0.000114662 | 0.0001111329 | 6.178531e-05 | 0.4499245 | 0.32851 | 0 | -0.02522481 | 0 | 52.22676
3.032764 | 18519.47 | 6.056299 | 987.6208 | 0.05577327 | 1047.572 | 12.34803 | 902.34 | 0.0001260125 | 0.000105612 | 6.180959e-05 | 0.4497814 | 0.3294631 | 0 | -0.02530189 | 0 | 52.27863
3.036274 | 18519.37 | 6.063308 | 987.6153 | 0.05583956 | 1047.636 | 12.34784 | 902.84 | 0.000128155 | 0.0001325905 | 6.184879e-05 | 0.44981 | 0.3296601 | 0 | -0.02531783 | 0 | 52.34363
3.039182 | 18519.46875 | 6.069115 | 987.6207 | 0.05589446 | 1047.699 | 12.34813 | 903.34 | 0.0001194945 | 0.0001097992 | 6.187533e-05 | 0.4498386 | 0.3293676 | 0 | -0.02529416 | 0 | 52.39748
3.042258 | 18518.53125 | 6.075257 | 987.5707 | 0.0559527 | 1047.707 | 12.34703 | 903.84 | 0.0001337921 | 0.0001164824 | 6.190554e-05 | 0.4495811 | 0.3304722 | 0 | -0.02538358 | 0 | 52.45444
3.045882 | 18518.51 | 6.082494 | 987.5697 | 0.05602114 | 1047.777 | 12.3472 | 904.34 | 0.0001294452 | 0.0001368672 | 6.194698e-05 | 0.4496098 | 0.3302951 | 0 | -0.02536925 | 0 | 52.52155
3.04874 | 18517.95 | 6.088202 | 987.5398 | 0.0560752 | 1047.802 | 12.3464 | 904.84 | 0.0001204372 | 0.0001081228 | 6.19725e-05 | 0.4497814 | 0.3310935 | 0 | -0.02543388 | 0 | 52.57448
3.051913 | 18517.77 | 6.094538 | 987.5302 | 0.05613513 | 1047.854 | 12.34656 | 905.34 | 0.0001153809 | 0.0001198649 | 6.200447e-05 | 0.4500103 | 0.3309332 | 0 | -0.02542092 | 0 | 52.63324
3.054518 | 18517.1 | 6.09974 | 987.4943 | 0.05618443 | 1047.867 | 12.34563 | 905.84 | 0.0001316306 | 9.859353e-05 | 6.202467e-05 | 0.4497242 | 0.3318631 | 0 | -0.0254962 | 0 | 52.68147
3.058504 | 18516.59 | 6.107701 | 987.467 | 0.05625977 | 1047.917 | 12.34538 | 906.34 | 0.0001360965 | 0.000150688 | 6.207358e-05 | 0.4499531 | 0.3321158 | 0 | -0.02551668 | 0 | 52.75529
3.061333 | 18516.75 | 6.113349 | 987.4756 | 0.05631314 | 1047.982 | 12.34481 | 906.84 | 0.0001204229 | 0.000106737 | 6.209821e-05 | 0.4496384 | 0.3326846 | 0 | -0.0255627 | 0 | 52.80767
3.064535 | 18517.38 | 6.119743 | 987.5092 | 0.05637347 | 1048.081 | 12.3435 | 907.34 | 0.000132897 | 0.0001206547 | 6.213048e-05 | 0.4496098 | 0.3339987 | 0 | -0.02566901 | 0 | 52.86695
3.067988 | 18517.53125 | 6.126639 | 987.5174 | 0.05643862 | 1048.157 | 12.34382 | 907.84 | 0.0001400815 | 0.0001303032 | 6.216802e-05 | 0.4497528 | 0.3336805 | 0 | -0.02564325 | 0 | 52.9309
3.071549 | 18516.61 | 6.133751 | 987.4681 | 0.05650599 | 1048.175 | 12.34346 | 908.34 | 0.0001216894 | 0.0001347438 | 6.220797e-05 | 0.4498386 | 0.3340343 | 0 | -0.02567193 | 0 | 52.99685
3.074082 | 18516.72 | 6.138808 | 987.4742 | 0.05655376 | 1048.232 | 12.34314 | 908.84 | 0.0001161331 | 9.553879e-05 | 6.222631e-05 | 0.4501534 | 0.3343594 | 0 | -0.02569824 | 0 | 53.04374
3.077365 | 18515.8 | 6.145364 | 987.4251 | 0.05661587 | 1048.244 | 12.34237 | 909.34 | 0.0001296928 | 0.000124231 | 6.22604e-05 | 0.4496384 | 0.335124 | 0 | -0.02576017 | 0 | 53.10453
3.080576 | 18515.4 | 6.151777 | 987.404 | 0.05667654 | 1048.285 | 12.34268 | 909.84 | 0.0001247079 | 0.0001213253 | 6.229286e-05 | 0.4497528 | 0.3348185 | 0 | -0.02573547 | 0 | 53.16399
3.08361 | 18514.49 | 6.157835 | 987.3554 | 0.05673393 | 1048.293 | 12.34216 | 910.34 | 0.0001323019 | 0.0001147911 | 6.23217e-05 | 0.4496384 | 0.3353393 | 0 | -0.02577767 | 0 | 53.22016
3.087201 | 18515 | 6.165007 | 987.3824 | 0.05680161 | 1048.393 | 12.34195 | 910.84 | 0.0001285025 | 0.0001353547 | 6.236179e-05 | 0.449667 | 0.335549 | 0 | -0.02579462 | 0 | 53.28665
3.090045 | 18515.56 | 6.170685 | 987.4123 | 0.05685516 | 1048.481 | 12.34165 | 911.34 | 0.0001244556 | 0.0001071021 | 6.238633e-05 | 0.4498672 | 0.3358446 | 0 | -0.02581851 | 0 | 53.3393
3.093434 | 18515.69 | 6.177453 | 987.4193 | 0.05691907 | 1048.555 | 12.34047 | 911.84 | 0.0001306403 | 0.0001278147 | 6.242221e-05 | 0.4498959 | 0.3370239 | 0 | -0.02591396 | 0 | 53.40205
3.096587 | 18513.9375 | 6.183749 | 987.3257 | 0.05697885 | 1048.518 | 12.34009 | 912.34 | 0.0001182994 | 0.0001195595 | 6.245352e-05 | 0.4498672 | 0.3374049 | 0 | -0.02594491 | 0 | 53.46043
3.099358 | 18513.46 | 6.189283 | 987.3005 | 0.0570312 | 1048.546 | 12.33977 | 912.84 | 0.0001251316 | 0.0001046956 | 6.247666e-05 | 0.4496098 | 0.3377296 | 0 | -0.02597122 | 0 | 53.51172
3.102853 | 18513.14 | 6.196263 | 987.2835 | 0.05709718 | 1048.596 | 12.33833 | 913.34 | 0.0001358489 | 0.0001319647 | 6.25147e-05 | 0.4497242 | 0.3391647 | 0 | -0.02608742 | 0 | 53.57643
3.10616 | 18513.29 | 6.202868 | 987.291 | 0.05715954 | 1048.67 | 12.33657 | 913.84 | 0.0001390246 | 0.0001247227 | 6.254874e-05 | 0.4498959 | 0.3409278 | 0 | -0.02623017 | 0 | 53.63767
3.109815 | 18512.65 | 6.210165 | 987.2571 | 0.05722856 | 1048.706 | 12.33628 | 914.34 | 0.0001400435 | 0.0001380444 | 6.259002e-05 | 0.4499245 | 0.341219 | 0 | -0.02625379 | 0 | 53.70532
3.113173 | 18512.19 | 6.216872 | 987.2323 | 0.05729198 | 1048.746 | 12.33686 | 914.84 | 0.0001260315 | 0.0001268387 | 6.262514e-05 | 0.4495525 | 0.3406381 | 0 | -0.02620678 | 0 | 53.76749
3.116126 | 18512.83 | 6.222768 | 987.2665 | 0.05734755 | 1048.84 | 12.33728 | 915.34 | 0.0001144906 | 0.0001111329 | 6.265163e-05 | 0.449667 | 0.340222 | 0 | -0.02617304 | 0 | 53.82215
3.118906 | 18513.9 | 6.228321 | 987.3236 | 0.0573998 | 1048.956 | 12.33746 | 915.84 | 0.000119085 | 0.0001045018 | 6.267448e-05 | 0.4497242 | 0.3400336 | 0 | -0.02615773 | 0 | 53.87363
3.122089 | 18514.39 | 6.234677 | 987.35 | 0.05745972 | 1049.046 | 12.33587 | 916.34 | 0.0001139335 | 0.00011985 | 6.270568e-05 | 0.4498386 | 0.3416262 | 0 | -0.02628667 | 0 | 53.93256
3.124612 | 18513.45 | 6.239715 | 987.2999 | 0.05750744 | 1049.043 | 12.33722 | 916.84 | 0.0001203562 | 9.544194e-05 | 6.272353e-05 | 0.4498672 | 0.3402827 | 0 | -0.02617793 | 0 | 53.97926
3.128116 | 18513.51 | 6.246712 | 987.3029 | 0.0575735 | 1049.115 | 12.33605 | 917.34 | 0.0001218417 | 0.0001321137 | 6.276135e-05 | 0.4497528 | 0.3414522 | 0 | -0.02627262 | 0 | 54.04414
3.130713 | 18512.53125 | 6.251899 | 987.2508 | 0.05762263 | 1049.111 | 12.33499 | 917.84 | 0.0001233462 | 9.825081e-05 | 6.278069e-05 | 0.4499245 | 0.3425125 | 0 | -0.02635855 | 0 | 54.09222
3.134293 | 18512.04 | 6.259047 | 987.2247 | 0.05769019 | 1049.154 | 12.33481 | 918.34 | 0.0001330875 | 0.0001351237 | 6.282008e-05 | 0.4496956 | 0.3426906 | 0 | -0.026373 | 0 | 54.15849
3.137378 | 18511.29 | 6.265207 | 987.1846 | 0.05774847 | 1049.172 | 12.3347 | 918.84 | 0.0001224035 | 0.0001165569 | 6.284932e-05 | 0.44981 | 0.3427933 | 0 | -0.02638136 | 0 | 54.21559
3.140422 | 18512.15625 | 6.271287 | 987.2308 | 0.05780571 | 1049.281 | 12.33412 | 919.34 | 0.0001340206 | 0.0001144782 | 6.28774e-05 | 0.4496098 | 0.3433792 | 0 | -0.02642876 | 0 | 54.27195
3.144089 | 18512.7 | 6.278609 | 987.2595 | 0.05787472 | 1049.384 | 12.33357 | 919.84 | 0.0001280074 | 0.0001380295 | 6.291825e-05 | 0.44981 | 0.343926 | 0 | -0.02647302 | 0 | 54.33983
3.146832 | 18513.15 | 6.284088 | 987.2839 | 0.05792635 | 1049.464 | 12.33381 | 920.34 | 0.0001319924 | 0.0001032501 | 6.294016e-05 | 0.4500103 | 0.3436845 | 0 | -0.02645343 | 0 | 54.39062
3.150699 | 18511.64 | 6.291809 | 987.2035 | 0.05799946 | 1049.455 | 12.33271 | 920.84 | 0.0001336826 | 0.0001462325 | 6.298538e-05 | 0.44981 | 0.3447839 | 0 | -0.02654256 | 0 | 54.46219
3.153527 | 18511.0625 | 6.297456 | 987.1724 | 0.05805285 | 1049.477 | 12.33221 | 921.34 | 0.0001234843 | 0.0001067817 | 6.300915e-05 | 0.449667 | 0.345292 | 0 | -0.02658376 | 0 | 54.51455
3.156882 | 18510.52 | 6.304157 | 987.1437 | 0.05811617 | 1049.513 | 12.33175 | 921.84 | 0.0001276598 | 0.0001266375 | 6.304366e-05 | 0.449667 | 0.3457497 | 0 | -0.02662086 | 0 | 54.57666
3.15992 | 18510.75 | 6.310222 | 987.1558 | 0.05817336 | 1049.586 | 12.33113 | 922.34 | 0.0001307164 | 0.0001143739 | 6.307149e-05 | 0.4499817 | 0.3463665 | 0 | -0.02667082 | 0 | 54.63288
3.163428 | 18510.2 | 6.317229 | 987.1265 | 0.05823956 | 1049.624 | 12.33089 | 922.84 | 0.0001306355 | 0.0001323968 | 6.310905e-05 | 0.4496384 | 0.3466116 | 0 | -0.0266907 | 0 | 54.69782
3.166461 | 18510.32 | 6.323286 | 987.1327 | 0.05829668 | 1049.69 | 12.33026 | 923.34 | 0.000122075 | 0.0001142398 | 6.313674e-05 | 0.4497242 | 0.3472371 | 0 | -0.02674137 | 0 | 54.75397
3.169541 | 18510.72 | 6.329436 | 987.154 | 0.05835463 | 1049.774 | 12.33028 | 923.84 | 0.0001327018 | 0.0001159087 | 6.31653e-05 | 0.449667 | 0.3472229 | 0 | -0.0267402 | 0 | 54.81098
3.173106 | 18511.7 | 6.336556 | 987.2066 | 0.05842162 | 1049.9 | 12.32984 | 924.34 | 0.0001468614 | 0.0001339838 | 6.320361e-05 | 0.4497528 | 0.347662 | 0 | -0.02677572 | 0 | 54.87698
3.176895 | 18512.1 | 6.344122 | 987.2275 | 0.05849292 | 1049.997 | 12.32873 | 924.84 | 0.0001336493 | 0.0001425967 | 6.324653e-05 | 0.4497814 | 0.348773 | 0 | -0.02686571 | 0 | 54.94712
3.179799 | 18511.88 | 6.349921 | 987.2162 | 0.05854765 | 1050.042 | 12.32924 | 925.34 | 0.0001160474 | 0.000109449 | 6.32715e-05 | 0.44981 | 0.348262 | 0 | -0.02682432 | 0 | 55.00087
3.182707 | 18511.11 | 6.355727 | 987.1749 | 0.05860254 | 1050.055 | 12.328 | 925.84 | 0.0001289643 | 0.0001097843 | 6.329661e-05 | 0.4498672 | 0.3494951 | 0 | -0.02692429 | 0 | 55.05469
3.186257 | 18509.83 | 6.362817 | 987.1068 | 0.05866962 | 1050.053 | 12.32793 | 926.34 | 0.0001384866 | 0.0001341626 | 6.333487e-05 | 0.4496956 | 0.3495657 | 0 | -0.02693008 | 0 | 55.12042
3.189641 | 18509.43 | 6.369576 | 987.0856 | 0.05873342 | 1050.097 | 12.32755 | 926.84 | 0.0001179471 | 0.0001275986 | 6.336953e-05 | 0.4498959 | 0.3499481 | 0 | -0.02696109 | 0 | 55.18306
3.192163 | 18508.71 | 6.374612 | 987.0471 | 0.05878103 | 1050.106 | 12.32681 | 927.34 | 0.0001193802 | 9.522587e-05 | 6.338671e-05 | 0.4497242 | 0.3506891 | 0 | -0.02702117 | 0 | 55.22974
3.19562 | 18509.2 | 6.381514 | 987.073 | 0.05884602 | 1050.201 | 12.32677 | 927.84 | 0.0001432953 | 0.0001299828 | 6.34226e-05 | 0.4497528 | 0.3507313 | 0 | -0.02702457 | 0 | 55.29371
3.199339 | 18509.84 | 6.388942 | 987.107 | 0.05891595 | 1050.311 | 12.32567 | 928.34 | 0.0001285549 | 0.0001398474 | 6.346376e-05 | 0.4496956 | 0.3518266 | 0 | -0.0271133 | 0 | 55.36256
3.202057 | 18509.8 | 6.394369 | 987.105 | 0.05896712 | 1050.362 | 12.32567 | 928.84 | 0.0001306783 | 0.0001023486 | 6.348469e-05 | 0.4498959 | 0.3518253 | 0 | -0.0271132 | 0 | 55.41286
3.205883 | 18508.54 | 6.40201 | 987.0381 | 0.05903936 | 1050.367 | 12.32454 | 929.34 | 0.0001469185 | 0.0001444742 | 6.352827e-05 | 0.4497528 | 0.3529548 | 0 | -0.02720481 | 0 | 55.48368
3.209414 | 18507.69 | 6.409061 | 986.9927 | 0.05910598 | 1050.388 | 12.32486 | 929.84 | 0.0001216465 | 0.0001332387 | 6.356575e-05 | 0.4496956 | 0.3526335 | 0 | -0.02717882 | 0 | 55.54904
3.211975 | 18506.87 | 6.414174 | 986.9489 | 0.05915431 | 1050.392 | 12.3241 | 930.34 | 0.0001181661 | 9.666383e-05 | 6.358354e-05 | 0.4498959 | 0.3534003 | 0 | -0.02724101 | 0 | 55.59642
3.215332 | 18506.55 | 6.420878 | 986.9316 | 0.05921755 | 1050.44 | 12.32338 | 930.84 | 0.0001331208 | 0.0001264811 | 6.361732e-05 | 0.4496956 | 0.3541147 | 0 | -0.02729895 | 0 | 55.65855
3.218641 | 18505.65 | 6.427486 | 986.8836 | 0.05927999 | 1050.454 | 12.32283 | 931.34 | 0.0001313354 | 0.0001248717 | 6.365021e-05 | 0.4498386 | 0.3546723 | 0 | -0.0273442 | 0 | 55.71979
3.221908 | 18505.46 | 6.434011 | 986.8734 | 0.05934151 | 1050.507 | 12.323 | 931.84 | 0.0001403053 | 0.0001230538 | 6.368208e-05 | 0.4497528 | 0.3544995 | 0 | -0.0273302 | 0 | 55.78026
3.225667 | 18505.79 | 6.441517 | 986.8913 | 0.05941218 | 1050.6 | 12.3218 | 932.34 | 0.0001327637 | 0.0001413375 | 6.372373e-05 | 0.44981 | 0.3557019 | 0 | -0.02742766 | 0 | 55.84981
3.228557 | 18506.83 | 6.447288 | 986.9466 | 0.05946638 | 1050.716 | 12.32132 | 932.84 | 0.0001200277 | 0.0001084059 | 6.374768e-05 | 0.449667 | 0.3561821 | 0 | -0.02746653 | 0 | 55.90329
3.231677 | 18506.2 | 6.45352 | 986.9131 | 0.05952521 | 1050.742 | 12.3214 | 933.34 | 0.0001262981 | 0.0001176521 | 6.377656e-05 | 0.4496956 | 0.3560956 | 0 | -0.02745955 | 0 | 55.96104
3.234881 | 18505.90625 | 6.459918 | 986.8975 | 0.05958554 | 1050.788 | 12.32048 | 933.84 | 0.000124865 | 0.0001206622 | 6.380701e-05 | 0.4498386 | 0.3570147 | 0 | -0.02753409 | 0 | 56.02033
3.23793 | 18505.79 | 6.466006 | 986.8912 | 0.05964292 | 1050.842 | 12.32036 | 934.34 | 0.0001359917 | 0.0001147613 | 6.383428e-05 | 0.4498386 | 0.3571337 | 0 | -0.02754374 | 0 | 56.07675
3.241691 | 18505.1 | 6.473517 | 986.8545 | 0.0597138 | 1050.877 | 12.31982 | 934.84 | 0.0001360156 | 0.0001417473 | 6.387595e-05 | 0.4498386 | 0.3576804 | 0 | -0.02758811 | 0 | 56.14635
3.244741 | 18504.43 | 6.479608 | 986.8187 | 0.05977128 | 1050.899 | 12.31859 | 935.34 | 0.0001199754 | 0.0001149774 | 6.390327e-05 | 0.4496384 | 0.3589053 | 0 | -0.02768748 | 0 | 56.2028
3.247699 | 18503.26 | 6.485514 | 986.7561 | 0.05982712 | 1050.891 | 12.3185 | 935.84 | 0.0001282549 | 0.0001116768 | 6.392879e-05 | 0.4499245 | 0.3589966 | 0 | -0.02769494 | 0 | 56.25753
3.251164 | 18503.59 | 6.492433 | 986.7737 | 0.05989224 | 1050.978 | 12.3182 | 936.34 | 0.0001433572 | 0.0001302287 | 6.39642e-05 | 0.44981 | 0.3592941 | 0 | -0.02771906 | 0 | 56.32164
3.254878 | 18504.34 | 6.49985 | 986.8137 | 0.05996196 | 1051.093 | 12.31783 | 936.84 | 0.0001307974 | 0.0001394525 | 6.400449e-05 | 0.4497528 | 0.359663 | 0 | -0.02774893 | 0 | 56.39036
3.257714 | 18503.69 | 6.505513 | 986.7792 | 0.0600154 | 1051.113 | 12.31719 | 937.34 | 0.000123789 | 0.0001068786 | 6.402736e-05 | 0.4497528 | 0.3603058 | 0 | -0.02780109 | 0 | 56.44283
3.261077 | 18502.03 | 6.512229 | 986.6906 | 0.06007893 | 1051.084 | 12.31675 | 937.84 | 0.0001338588 | 0.0001270622 | 6.406096e-05 | 0.44981 | 0.360752 | 0 | -0.02783738 | 0 | 56.50506
3.264417 | 18501.85 | 6.518899 | 986.681 | 0.06014177 | 1051.14 | 12.31605 | 938.34 | 0.0001436333 | 0.0001256764 | 6.40938e-05 | 0.4496956 | 0.3614443 | 0 | -0.02789354 | 0 | 56.56686
3.268269 | 18501.33 | 6.526592 | 986.6536 | 0.0602143 | 1051.187 | 12.31574 | 938.84 | 0.000133654 | 0.0001450554 | 6.413691e-05 | 0.44981 | 0.3617583 | 0 | -0.02791904 | 0 | 56.63814
3.27111 | 18500.89 | 6.532264 | 986.63 | 0.06026778 | 1051.217 | 12.31565 | 939.34 | 0.0001280312 | 0.0001069605 | 6.415971e-05 | 0.4497814 | 0.36185 | 0 | -0.0279265 | 0 | 56.69069
3.274681 | 18499.74 | 6.539395 | 986.5687 | 0.06033511 | 1051.223 | 12.31491 | 939.84 | 0.0001316829 | 0.0001346618 | 6.419722e-05 | 0.449667 | 0.3625895 | 0 | -0.02798655 | 0 | 56.75675
3.277704 | 18499.66 | 6.545432 | 986.5643 | 0.06039196 | 1051.277 | 12.31453 | 940.34 | 0.0001329351 | 0.0001137033 | 6.422354e-05 | 0.4499245 | 0.3629726 | 0 | -0.02801763 | 0 | 56.81268
3.281337 | 18499.95 | 6.552689 | 986.5799 | 0.06046022 | 1051.366 | 12.3143 | 940.84 | 0.0001346205 | 0.000136517 | 6.426196e-05 | 0.4496098 | 0.3632005 | 0 | -0.02803611 | 0 | 56.8799
3.284445 | 18501.02 | 6.558894 | 986.637 | 0.06051845 | 1051.488 | 12.31334 | 941.34 | 0.0001368202 | 0.00011646 | 6.428968e-05 | 0.4497528 | 0.3641531 | 0 | -0.02811333 | 0 | 56.93739
3.288189 | 18500.98 | 6.566371 | 986.635 | 0.06058883 | 1051.559 | 12.31294 | 941.84 | 0.0001351871 | 0.0001407564 | 6.433028e-05 | 0.4496956 | 0.3645586 | 0 | -0.02814622 | 0 | 57.00666
3.291215 | 18500.76 | 6.572413 | 986.6229 | 0.06064574 | 1051.606 | 12.31279 | 942.34 | 0.0001263648 | 0.0001138151 | 6.435653e-05 | 0.4498672 | 0.3647068 | 0 | -0.02815827 | 0 | 57.06264
3.294517 | 18500.58 | 6.579007 | 986.6136 | 0.06070783 | 1051.661 | 12.31218 | 942.84 | 0.0001277598 | 0.0001241788 | 6.438826e-05 | 0.4498959 | 0.3653226 | 0 | -0.02820823 | 0 | 57.12373
3.297612 | 18499.28 | 6.585189 | 986.5438 | 0.06076622 | 1051.648 | 12.31185 | 943.34 | 0.0001279169 | 0.0001167953 | 6.441604e-05 | 0.4497814 | 0.365653 | 0 | -0.02823511 | 0 | 57.181
3.300922 | 18498.48 | 6.591799 | 986.5014 | 0.06082856 | 1051.668 | 12.31082 | 943.84 | 0.0001368059 | 0.0001246706 | 6.444796e-05 | 0.4498959 | 0.3666798 | 0 | -0.02831848 | 0 | 57.24223
3.304463 | 18498.08 | 6.59887 | 986.48 | 0.06089516 | 1051.715 | 12.31044 | 944.34 | 0.0001283549 | 0.0001332015 | 6.448436e-05 | 0.4496098 | 0.3670619 | 0 | -0.0283495 | 0 | 57.30773
3.30735 | 18498.6 | 6.604635 | 986.508 | 0.06094931 | 1051.801 | 12.31009 | 944.84 | 0.0001190803 | 0.0001083016 | 6.450755e-05 | 0.4498672 | 0.3674048 | 0 | -0.0283773 | 0 | 57.36113
3.310426 | 18498.83 | 6.610778 | 986.52 | 0.06100707 | 1051.875 | 12.30868 | 945.34 | 0.0001333684 | 0.0001155213 | 6.453453e-05 | 0.4497242 | 0.3688177 | 0 | -0.02849196 | 0 | 57.41803
3.314029 | 18498.69 | 6.617971 | 986.5128 | 0.06107477 | 1051.938 | 12.30882 | 945.84 | 0.0001373391 | 0.0001353994 | 6.457199e-05 | 0.449667 | 0.3686747 | 0 | -0.02848035 | 0 | 57.48467
3.317304 | 18497.45 | 6.624512 | 986.4463 | 0.06113651 | 1051.932 | 12.30866 | 946.34 | 0.0001346824 | 0.0001234785 | 6.460311e-05 | 0.4497528 | 0.3688349 | 0 | -0.02849342 | 0 | 57.54526
3.320773 | 18497.03 | 6.63144 | 986.4238 | 0.06120175 | 1051.976 | 12.30762 | 946.84 | 0.0001297928 | 0.0001304746 | 6.46379e-05 | 0.4499245 | 0.3698805 | 0 | -0.02857831 | 0 | 57.60943
3.323803 | 18496.12 | 6.637491 | 986.3756 | 0.06125882 | 1051.984375 | 12.30739 | 947.34 | 0.0001249222 | 0.0001141503 | 6.466403e-05 | 0.4499531 | 0.370111 | 0 | -0.02859707 | 0 | 57.66548
3.327029 | 18495.48 | 6.643932 | 986.3412 | 0.06131951 | 1052.011 | 12.30715 | 947.84 | 0.0001381819 | 0.0001213774 | 6.469395e-05 | 0.4497242 | 0.3703482 | 0 | -0.02861637 | 0 | 57.72513
3.330723 | 18494.25 | 6.651309 | 986.2758 | 0.0613891 | 1052.014 | 12.30647 | 948.34 | 0.0001263076 | 0.0001391843 | 6.473322e-05 | 0.4498959 | 0.3710287 | 0 | -0.02867167 | 0 | 57.79346
3.333354 | 18493.87 | 6.656563 | 986.2554 | 0.06143857 | 1052.044 | 12.30607 | 948.84 | 0.0001185137 | 9.893626e-05 | 6.475125e-05 | 0.4497528 | 0.3714281 | 0 | -0.02870411 | 0 | 57.84211
3.336658 | 18494.51 | 6.663161 | 986.2899 | 0.06150051 | 1052.146 | 12.30553 | 949.34 | 0.0001348396 | 0.0001238734 | 6.478238e-05 | 0.4496098 | 0.3719724 | 0 | -0.02874826 | 0 | 57.90321
3.340106 | 18495.74 | 6.670047 | 986.3555 | 0.06156505 | 1052.284 | 12.30509 | 949.84 | 0.000135768 | 0.0001290813 | 6.481623e-05 | 0.4494667 | 0.3724122 | 0 | -0.0287839 | 0 | 57.96699
3.343456 | 18495.06 | 6.676737 | 986.319 | 0.06162808 | 1052.311 | 12.30452 | 950.34 | 0.0001405624 | 0.0001260564 | 6.484845e-05 | 0.4498386 | 0.3729785 | 0 | -0.02882991 | 0 | 58.02896
3.347145 | 18494.56 | 6.684103 | 986.2923 | 0.06169741 | 1052.355 | 12.30433 | 950.84 | 0.0001464043 | 0.0001386702 | 6.488727e-05 | 0.4499245 | 0.373166 | 0 | -0.02884516 | 0 | 58.09717
3.350788 | 18493.43 | 6.691378 | 986.2323 | 0.061766 | 1052.363 | 12.3039 | 951.34 | 0.0001400387 | 0.0001371726 | 6.492526e-05 | 0.4499245 | 0.3736002 | 0 | -0.02888047 | 0 | 58.16455
3.354157 | 18492.44 | 6.698107 | 986.1793 | 0.06182943 | 1052.373 | 12.30298 | 951.84 | 0.0001333922 | 0.0001268536 | 6.495779e-05 | 0.4498386 | 0.3745227 | 0 | -0.02895543 | 0 | 58.22686
3.357467 | 18491.41 | 6.704717 | 986.1243 | 0.06189174 | 1052.379 | 12.30227 | 952.34 | 0.0001347015 | 0.0001246259 | 6.498912e-05 | 0.4496956 | 0.3752272 | 0 | -0.0290127 | 0 | 58.28807
3.360903 | 18491.06 | 6.711577 | 986.1057 | 0.06195628 | 1052.427 | 12.30265 | 952.84 | 0.0001201277 | 0.0001290739 | 6.502275e-05 | 0.4497242 | 0.3748527 | 0 | -0.0289823 | 0 | 58.35159
3.363483 | 18491.4 | 6.71673 | 986.1237 | 0.06200465 | 1052.497 | 12.30125 | 953.34 | 0.000127736 | 9.675324e-05 | 6.503939e-05 | 0.4497242 | 0.3762452 | 0 | -0.02909536 | 0 | 58.39931
3.367299 | 18492.04 | 6.72435 | 986.1582 | 0.06207616 | 1052.609 | 12.30074 | 953.84 | 0.0001413956 | 0.0001430213 | 6.508027e-05 | 0.4499817 | 0.3767592 | 0 | -0.02913707 | 0 | 58.46988
3.370564 | 18492.25 | 6.730869 | 986.1694 | 0.06213739 | 1052.685 | 12.30044 | 954.34 | 0.0001323923 | 0.0001224577 | 6.511033e-05 | 0.4495811 | 0.3770612 | 0 | -0.02916159 | 0 | 58.53024
3.373929 | 18490.93 | 6.73759 | 986.099 | 0.06220077 | 1052.676 | 12.29995 | 954.84 | 0.0001340873 | 0.0001267493 | 6.514261e-05 | 0.4497814 | 0.3775507 | 0 | -0.02920141 | 0 | 58.59247
3.377278 | 18490.38 | 6.744278 | 986.0696 | 0.06226371 | 1052.711 | 12.30001 | 955.34 | 0.0001313973 | 0.000125885 | 6.51744e-05 | 0.4497242 | 0.3774844 | 0 | -0.02919606 | 0 | 58.6544
3.380509 | 18489.94 | 6.750729 | 986.046 | 0.0623244 | 1052.749 | 12.29943 | 955.84 | 0.0001276169 | 0.0001213849 | 6.52038e-05 | 0.4496098 | 0.3780652 | 0 | -0.02924325 | 0 | 58.71414
3.383669 | 18489.52 | 6.75704 | 986.0236 | 0.06238376 | 1052.788 | 12.29922 | 956.34 | 0.0001269361 | 0.000118725 | 6.523178e-05 | 0.4499531 | 0.3782767 | 0 | -0.02926046 | 0 | 58.77256
3.386865 | 18487.97 | 6.763423 | 985.9411 | 0.06244399 | 1052.763 | 12.2987 | 956.84 | 0.0001264362 | 0.000120461 | 6.526064e-05 | 0.4498386 | 0.3788026 | 0 | -0.02930326 | 0 | 58.83166
3.39 | 18487.68 | 6.769683 | 985.9257 | 0.06250285 | 1052.808 | 12.2979 | 957.34 | 0.0001327637 | 0.0001177192 | 6.528804e-05 | 0.4499245 | 0.3796011 | 0 | -0.02936814 | 0 | 58.88962
3.393513 | 18488.38 | 6.776699 | 985.9628 | 0.06256864 | 1052.917 | 12.29776 | 957.84 | 0.0001359775 | 0.0001315773 | 6.532264e-05 | 0.4496098 | 0.3797382 | 0 | -0.02937923 | 0 | 58.95458
3.396809 | 18489.2 | 6.783281 | 986.0066 | 0.06263033 | 1053.028 | 12.29648 | 958.34 | 0.000137363 | 0.0001233816 | 6.535294e-05 | 0.4496956 | 0.3810144 | 0 | -0.02948286 | 0 | 59.01551
3.400392 | 18488.4 | 6.790436 | 985.9639 | 0.06269766 | 1053.053 | 12.29663 | 958.84 | 0.0001351728 | 0.0001346618 | 6.538908e-05 | 0.4498386 | 0.3808711 | 0 | -0.02947127 | 0 | 59.08175
3.403578 | 18487.53 | 6.796798 | 985.9174 | 0.06275757 | 1053.066 | 12.29601 | 959.34 | 0.000133335 | 0.0001198202 | 6.541745e-05 | 0.4498386 | 0.3814896 | 0 | -0.02952156 | 0 | 59.14066
3.407069 | 18487.23 | 6.803769 | 985.9013 | 0.06282309 | 1053.118 | 12.29566 | 959.84 | 0.0001345396 | 0.0001310259 | 6.545162e-05 | 0.4498386 | 0.3818367 | 0 | -0.02954978 | 0 | 59.20519
3.410316 | 18486.26 | 6.810252 | 985.8499 | 0.06288414 | 1053.127 | 12.29507 | 960.34 | 0.0001360632 | 0.0001221001 | 6.548112e-05 | 0.4497242 | 0.3824321 | 0 | -0.0295982 | 0 | 59.26521
3.413882 | 18485.04 | 6.817375 | 985.7848 | 0.06295123 | 1053.128 | 12.29442 | 960.84 | 0.0001417955 | 0.000134185 | 6.551687e-05 | 0.4498386 | 0.3830813 | 0 | -0.02965103 | 0 | 59.33115
3.417416 | 18484.53 | 6.824432 | 985.7573 | 0.06301757 | 1053.168 | 12.29376 | 961.34 | 0.0001246555 | 0.0001326799 | 6.55518e-05 | 0.4496384 | 0.3837378 | 0 | -0.0297044 | 0 | 59.39647
3.420125 | 18485 | 6.829841 | 985.7827 | 0.06306828 | 1053.248 | 12.29345 | 961.84 | 0.0001239176 | 0.0001014173 | 6.557045e-05 | 0.4497814 | 0.3840517 | 0 | -0.02972988 | 0 | 59.44654
3.423621 | 18485.74 | 6.836824 | 985.822 | 0.06313371 | 1053.359 | 12.29282 | 962.34 | 0.0001324114 | 0.000130862 | 6.560437e-05 | 0.4498672 | 0.3846795 | 0 | -0.02978085 | 0 | 59.51117
3.426755 | 18485.75 | 6.843082 | 985.8228 | 0.06319246 | 1053.422 | 12.29328 | 962.84 | 0.0001237985 | 0.0001175106 | 6.563132e-05 | 0.4497814 | 0.3842157 | 0 | -0.02974316 | 0 | 59.56911
3.429821 | 18484.74 | 6.849204 | 985.7685 | 0.06325009 | 1053.424 | 12.29227 | 963.34 | 0.0001339254 | 0.0001152605 | 6.565708e-05 | 0.4496098 | 0.3852256 | 0 | -0.02982529 | 0 | 59.62577
3.433462 | 18483.99 | 6.856475 | 985.7287 | 0.06331848 | 1053.453 | 12.29158 | 963.84 | 0.0001376201 | 0.0001367629 | 6.569397e-05 | 0.4497814 | 0.3859181 | 0 | -0.02988161 | 0 | 59.69308
3.436712 | 18483.54 | 6.862966 | 985.7047 | 0.06337947 | 1053.491 | 12.29045 | 964.34 | 0.0001294071 | 0.0001219958 | 6.572316e-05 | 0.4498386 | 0.3870477 | 0 | -0.02997345 | 0 | 59.75315
3.439942 | 18482.61 | 6.869415 | 985.655 | 0.06344017 | 1053.502 | 12.29049 | 964.84 | 0.0001397149 | 0.0001213998 | 6.575201e-05 | 0.4498386 | 0.3870087 | 0 | -0.02997033 | 0 | 59.81285
3.443709 | 18481.36 | 6.876937 | 985.5884 | 0.06351098 | 1053.505 | 12.28996 | 965.34 | 0.0001239747 | 0.0001416057 | 6.57913e-05 | 0.4498386 | 0.3875374 | 0 | -0.03001337 | 0 | 59.88247
3.44615 | 18480.79 | 6.881813 | 985.5582 | 0.06355683 | 1053.521 | 12.29033 | 965.84 | 0.0001289405 | 9.170175e-05 | 6.580472e-05 | 0.4497242 | 0.3871641 | 0 | -0.02998306 | 0 | 59.92759
3.450166 | 18480.92 | 6.889831 | 985.5652 | 0.06363205 | 1053.607 | 12.28878 | 966.34 | 0.0001369868 | 0.0001504421 | 6.584851e-05 | 0.44981 | 0.3887198 | 0 | -0.0301095 | 0 | 60.00179
3.45301 | 18481.1 | 6.895512 | 985.5744 | 0.06368532 | 1053.673 | 12.28802 | 966.84 | 0.0001346777 | 0.0001065433 | 6.586955e-05 | 0.4494953 | 0.3894829 | 0 | -0.03017154 | 0 | 60.05436
3.45691 | 18480.83 | 6.903299 | 985.5601 | 0.06375843 | 1053.734 | 12.28782 | 967.34 | 0.0001452045 | 0.0001462102 | 6.591108e-05 | 0.4497528 | 0.3896754 | 0 | -0.0301872 | 0 | 60.12643
3.460281 | 18480.73 | 6.910032 | 985.5548 | 0.06382161 | 1053.795 | 12.28686 | 967.84 | 0.000136844 | 0.0001263767 | 6.594232e-05 | 0.4497528 | 0.3906337 | 0 | -0.03026512 | 0 | 60.18874
3.463762 | 18479.79 | 6.916983 | 985.5045 | 0.06388699 | 1053.81 | 12.28625 | 968.34 | 0.0001433572 | 0.0001307428 | 6.597578e-05 | 0.4498959 | 0.3912516 | 0 | -0.03031541 | 0 | 60.25307
3.46746 | 18478.57 | 6.924368 | 985.4396 | 0.06395647 | 1053.813 | 12.28588 | 968.84 | 0.0001364107 | 0.0001389682 | 6.601345e-05 | 0.4498672 | 0.3916193 | 0 | -0.03034537 | 0 | 60.32141
3.470593 | 18478.04 | 6.930624 | 985.4116 | 0.06401525 | 1053.845 | 12.28514 | 969.34 | 0.0001318305 | 0.0001175553 | 6.604003e-05 | 0.449667 | 0.3923614 | 0 | -0.03040574 | 0 | 60.3793
3.474062 | 18477.79 | 6.937551 | 985.398 | 0.06408025 | 1053.899 | 12.28463 | 969.84 | 0.0001345301 | 0.0001300126 | 6.607302e-05 | 0.4498959 | 0.3928639 | 0 | -0.03044662 | 0 | 60.44339
3.47733 | 18478.2 | 6.944077 | 985.4199 | 0.0641414 | 1053.986 | 12.28448 | 970.34 | 0.0001273884 | 0.0001222938 | 6.610199e-05 | 0.4497528 | 0.393017 | 0 | -0.03045904 | 0 | 60.50378
3.480441 | 18479.12 | 6.95029 | 985.4691 | 0.0641995 | 1054.1 | 12.28399 | 970.84 | 0.0001372963 | 0.0001161993 | 6.612779e-05 | 0.4500103 | 0.3935066 | 0 | -0.0304988 | 0 | 60.56127
3.484205 | 18478.99 | 6.957807 | 985.4618 | 0.06427002 | 1054.166 | 12.28324 | 971.34 | 0.0001390531 | 0.0001410395 | 6.616635e-05 | 0.4496384 | 0.3942591 | 0 | -0.03056001 | 0 | 60.63083
3.487404 | 18477.87 | 6.964195 | 985.4023 | 0.06433012 | 1054.166 | 12.283 | 971.84 | 0.0001384818 | 0.0001201928 | 6.619414e-05 | 0.4494953 | 0.3944987 | 0 | -0.03057956 | 0 | 60.68994
3.49114 | 18477.61 | 6.971655 | 985.3883 | 0.06440011 | 1054.224 | 12.28217 | 972.34 | 0.0001395102 | 0.0001399815 | 6.623209e-05 | 0.44981 | 0.3953298 | 0 | -0.03064717 | 0 | 60.75897
3.49439 | 18476.68 | 6.978146 | 985.3387 | 0.06446113 | 1054.235 | 12.28165 | 972.84 | 0.0001396054 | 0.0001220405 | 6.626077e-05 | 0.4498672 | 0.395851 | 0 | -0.03068961 | 0 | 60.81902
3.498131 | 18475.93 | 6.985616 | 985.299 | 0.06453128 | 1054.266 | 12.28134 | 973.34 | 0.0001441856 | 0.0001403093 | 6.629881e-05 | 0.4499245 | 0.3961582 | 0 | -0.03071464 | 0 | 60.88814
3.501611 | 18474.7 | 6.992565 | 985.2331 | 0.06459664 | 1054.264 | 12.28124 | 973.84 | 0.0001291215 | 0.000130713 | 6.633188e-05 | 0.4497814 | 0.3962562 | 0 | -0.03072269 | 0 | 60.95243
3.504597 | 18474.3125 | 6.998528 | 985.2126 | 0.0646526 | 1054.301 | 12.28072 | 974.34 | 0.0001334588 | 0.0001119226 | 6.635528e-05 | 0.4498386 | 0.3967801 | 0 | -0.03076532 | 0 | 61.00759
3.508294 | 18474.33 | 7.00591 | 985.2137 | 0.0647218 | 1054.375 | 12.27974 | 974.84 | 0.0001399673 | 0.000138402 | 6.639223e-05 | 0.4496956 | 0.3977581 | 0 | -0.03084488 | 0 | 61.07589
3.511606 | 18475.05 | 7.012525 | 985.252 | 0.06478367 | 1054.481 | 12.27907 | 975.34 | 0.0001370868 | 0.0001237392 | 6.642163e-05 | 0.44981 | 0.3984237 | 0 | -0.03089898 | 0 | 61.13708
3.515158 | 18473.89 | 7.019619 | 985.19 | 0.06485036 | 1054.485 | 12.27895 | 975.84 | 0.0001360774 | 0.0001333803 | 6.645594e-05 | 0.4498386 | 0.3985482 | 0 | -0.03090918 | 0 | 61.20272
3.51842 | 18472.95 | 7.026132 | 985.1397 | 0.06491156 | 1054.495 | 12.2772 | 976.34 | 0.000131383 | 0.0001223981 | 6.648458e-05 | 0.4498386 | 0.400296 | 0 | -0.03105144 | 0 | 61.26297
3.521738 | 18472 | 7.032757 | 985.0895 | 0.06497381 | 1054.506 | 12.27625 | 976.84 | 0.0001448855 | 0.0001244992 | 6.651428e-05 | 0.4496956 | 0.4012448 | 0 | -0.0311287 | 0 | 61.32425
3.525675 | 18470.79 | 7.040621 | 985.0246 | 0.0650477 | 1054.514 | 12.27837 | 977.34 | 0.000144976 | 0.0001477748 | 6.655585e-05 | 0.449667 | 0.3991283 | 0 | -0.03095655 | 0 | 61.39699
3.528997 | 18470.06 | 7.047255 | 984.9858 | 0.06510998 | 1054.538 | 12.27757 | 977.84 | 0.000125722 | 0.0001245737 | 6.658552e-05 | 0.4496956 | 0.3999305 | 0 | -0.03102186 | 0 | 61.45835
3.531971 | 18469.3 | 7.053193 | 984.9454 | 0.06516574 | 1054.553 | 12.27565 | 978.34 | 0.0001241223 | 0.0001115203 | 6.660848e-05 | 0.44981 | 0.4018513 | 0 | -0.0311782 | 0 | 61.51327
3.535213 | 18470.23 | 7.059667 | 984.995 | 0.06522624 | 1054.67 | 12.27728 | 978.84 | 0.0001490229 | 0.0001209974 | 6.663627e-05 | 0.4499245 | 0.4002153 | 0 | -0.03104502 | 0 | 61.57315
3.539433 | 18470.61 | 7.068095 | 985.0152 | 0.06530514 | 1054.775 | 12.27501 | 979.34 | 0.00014958 | 0.0001577884 | 6.66828e-05 | 0.4497242 | 0.4024915 | 0 | -0.03123023 | 0 | 61.6511
3.542703 | 18470.39 | 7.074625 | 985.0033 | 0.06536634 | 1054.827 | 12.2743 | 979.84 | 0.0001204419 | 0.000122413 | 6.671124e-05 | 0.4498959 | 0.4031994 | 0 | -0.03128785 | 0 | 61.7115
3.545465 | 18469.32 | 7.08014 | 984.9463 | 0.06541818 | 1054.82 | 12.27396 | 980.34 | 0.0001354061 | 0.0001036674 | 6.673009e-05 | 0.4495811 | 0.4035378 | 0 | -0.03131545 | 0 | 61.7625
3.549484 | 18468.87 | 7.088166 | 984.9225 | 0.06549343 | 1054.873 | 12.27399 | 980.84 | 0.0001440571 | 0.0001505017 | 6.677279e-05 | 0.4496956 | 0.4035036 | 0 | -0.03131269 | 0 | 61.83673
3.552679 | 18468.05 | 7.094545 | 984.8789 | 0.06555331 | 1054.89 | 12.27341 | 981.34 | 0.0001460234 | 0.0001197755 | 6.67998e-05 | 0.4498672 | 0.4040907 | 0 | -0.03136053 | 0 | 61.89573
3.556796 | 18467.27 | 7.102768 | 984.8371 | 0.06563046 | 1054.926 | 12.27249 | 981.84 | 0.0001427382 | 0.0001542866 | 6.684435e-05 | 0.4498386 | 0.4050065 | 0 | -0.03143511 | 0 | 61.97178
3.559826 | 18465.69 | 7.108819 | 984.7529 | 0.06568739 | 1054.895 | 12.2718 | 982.34 | 0.0001307402 | 0.0001138598 | 6.686828e-05 | 0.4498672 | 0.4056994 | 0 | -0.0314916 | 0 | 62.02773
3.563343 | 18465.01 | 7.115842 | 984.7166 | 0.06575327 | 1054.925 | 12.27142 | 982.84 | 0.000142543 | 0.0001317561 | 6.690129e-05 | 0.449667 | 0.4060816 | 0 | -0.03152275 | 0 | 62.09267
3.566964 | 18464.55 | 7.123073 | 984.692 | 0.06582105 | 1054.97 | 12.27076 | 983.34 | 0.0001490182 | 0.0001355708 | 6.693621e-05 | 0.4498672 | 0.4067391 | 0 | -0.0315763 | 0 | 62.15954
3.570806 | 18465.07 | 7.130744 | 984.7196 | 0.06589279 | 1055.075 | 12.26987 | 983.84 | 0.0001320543 | 0.0001434684 | 6.69751e-05 | 0.4496384 | 0.4076295 | 0 | -0.03164877 | 0 | 62.23046
3.573577 | 18463.69 | 7.136279 | 984.6462 | 0.06594484 | 1055.051 | 12.26976 | 984.34 | 0.0001273075 | 0.0001040995 | 6.699396e-05 | 0.4497528 | 0.4077423 | 0 | -0.03165802 | 0 | 62.28164
3.577181 | 18462.94 | 7.143475 | 984.6062 | 0.06601232 | 1055.079 | 12.26937 | 984.84 | 0.0001291834 | 0.0001349747 | 6.702847e-05 | 0.4497814 | 0.4081273 | 0 | -0.03168942 | 0 | 62.34817
3.580046 | 18462.46 | 7.149197 | 984.5807 | 0.06606597 | 1055.108 | 12.26861 | 985.34 | 0.0001347634 | 0.0001073033 | 6.704891e-05 | 0.4497242 | 0.4088844 | 0 | -0.03175109 | 0 | 62.40108
3.583929 | 18461.87 | 7.156951 | 984.5492 | 0.06613865 | 1055.151 | 12.26825 | 985.84 | 0.0001439666 | 0.0001453608 | 6.708863e-05 | 0.4496956 | 0.4092503 | 0 | -0.03178092 | 0 | 62.47276
3.587255 | 18461.34375 | 7.163594 | 984.521 | 0.06620091 | 1055.186 | 12.26798 | 986.34 | 0.0001374629 | 0.0001245141 | 6.711774e-05 | 0.4497528 | 0.4095168 | 0 | -0.03180265 | 0 | 62.53417
3.590813 | 18461 | 7.170697 | 984.5024 | 0.06626746 | 1055.236 | 12.26743 | 986.84 | 0.0001355204 | 0.0001330972 | 6.715117e-05 | 0.4499245 | 0.4100704 | 0 | -0.03184774 | 0 | 62.59984
3.594042 | 18461.4 | 7.177146 | 984.5241 | 0.06632774 | 1055.323 | 12.26694 | 987.34 | 0.0001432048 | 0.0001205504 | 6.717821e-05 | 0.4499245 | 0.4105565 | 0 | -0.03188731 | 0 | 62.65946
3.597984 | 18461.82 | 7.185018 | 984.5462 | 0.06640133 | 1055.424 | 12.26675 | 987.84 | 0.0001471851 | 0.0001471937 | 6.721871e-05 | 0.4498959 | 0.4107475 | 0 | -0.03190283 | 0 | 62.73223
3.601412 | 18460.9 | 7.191864 | 984.4973 | 0.06646555 | 1055.439 | 12.26606 | 988.34 | 0.0001396959 | 0.0001284331 | 6.724968e-05 | 0.4496956 | 0.4114374 | 0 | -0.03195907 | 0 | 62.79553
3.604979 | 18459.42 | 7.198987 | 984.4185 | 0.06653245 | 1055.425 | 12.26618 | 988.84 | 0.0001365202 | 0.0001337975 | 6.728333e-05 | 0.44981 | 0.4113215 | 0 | -0.03194971 | 0 | 62.86137
3.608249 | 18458.68 | 7.205516 | 984.3788 | 0.06659366 | 1055.446 | 12.26555 | 989.34 | 0.0001382057 | 0.0001224279 | 6.73112e-05 | 0.4496384 | 0.4119436 | 0 | -0.03200043 | 0 | 62.92172
3.6119 | 18458.03 | 7.212808 | 984.3441 | 0.06666198 | 1055.481 | 12.26478 | 989.84 | 0.0001412766 | 0.0001366436 | 6.734622e-05 | 0.44981 | 0.412717 | 0 | -0.03206345 | 0 | 62.98912
3.615323 | 18457.4 | 7.219644 | 984.3108 | 0.06672604 | 1055.512 | 12.26467 | 990.34 | 0.0001402339 | 0.0001281202 | 6.73769e-05 | 0.4497528 | 0.4128284 | 0 | -0.03207256 | 0 | 63.05231
3.618922 | 18457.16 | 7.226831 | 984.298 | 0.06679332 | 1055.569 | 12.26406 | 990.84 | 0.0001426859 | 0.0001345426 | 6.74108e-05 | 0.4497814 | 0.4134411 | 0 | -0.03212248 | 0 | 63.11874
3.622468 | 18456.0625 | 7.233913 | 984.2393 | 0.06685974 | 1055.576 | 12.2636 | 991.34 | 0.0001372582 | 0.0001328439 | 6.74438e-05 | 0.4497528 | 0.4138937 | 0 | -0.03215941 | 0 | 63.18419
3.625796 | 18455.37 | 7.240557 | 984.2023 | 0.066922 | 1055.602 | 12.26265 | 991.84 | 0.0001393198 | 0.000124529 | 6.747258e-05 | 0.449667 | 0.414844 | 0 | -0.03223686 | 0 | 63.24559
3.629445 | 18455.22 | 7.247845 | 984.1942 | 0.06699018 | 1055.665 | 12.26292 | 992.34 | 0.0001454473 | 0.0001363605 | 6.750729e-05 | 0.4498959 | 0.4145814 | 0 | -0.03221548 | 0 | 63.31294
3.633079 | 18454.41 | 7.255102 | 984.1511 | 0.06705818 | 1055.69 | 12.26217 | 992.84 | 0.0001412623 | 0.0001360029 | 6.754178e-05 | 0.4497528 | 0.4153302 | 0 | -0.03227653 | 0 | 63.38001
3.636519 | 18453.52 | 7.261971 | 984.1036 | 0.06712256 | 1055.707 | 12.2616 | 993.34 | 0.0001293071 | 0.0001287609 | 6.75726e-05 | 0.4498672 | 0.4159002 | 0 | -0.03232301 | 0 | 63.44349
3.639555 | 18452.17 | 7.268033 | 984.0319 | 0.06717947 | 1055.689 | 12.26083 | 993.84 | 0.0001503179 | 0.0001138151 | 6.759586e-05 | 0.4496956 | 0.4166698 | 0 | -0.03238579 | 0 | 63.4995
3.644046 | 18450.71 | 7.277003 | 983.9542 | 0.06726359 | 1055.694 | 12.26038 | 994.34 | 0.0001603496 | 0.0001682341 | 6.764647e-05 | 0.4498959 | 0.4171189 | 0 | -0.03242246 | 0 | 63.58238
3.647584 | 18450.26 | 7.284068 | 983.9298 | 0.06732972 | 1055.738 | 12.26007 | 994.84 | 0.0001059586 | 0.0001322627 | 6.767894e-05 | 0.4497814 | 0.4174324 | 0 | -0.03244803 | 0 | 63.64766
3.649352 | 18450.13 | 7.287598 | 983.9228 | 0.06736275 | 1055.765 | 12.25906 | 995.34 | 0.0001054492 | 6.605685e-05 | 6.767813e-05 | 0.4495239 | 0.4184367 | 0 | -0.03252987 | 0 | 63.68028
3.652865 | 18450.33 | 7.294613 | 983.9337 | 0.06742828 | 1055.846 | 12.25933 | 995.84 | 0.0001584928 | 0.0001310706 | 6.770996e-05 | 0.44981 | 0.4181677 | 0 | -0.03250794 | 0 | 63.74508
3.657289 | 18450.51 | 7.303448 | 983.9432 | 0.06751084 | 1055.943 | 12.25884 | 996.34 | 0.0001599878 | 0.0001651198 | 6.775884e-05 | 0.4498386 | 0.4186584 | 0 | -0.03254792 | 0 | 63.82671
3.660876 | 18449.47 | 7.310611 | 983.8878 | 0.06757797 | 1055.954 | 12.25818 | 996.84 | 0.0001484135 | 0.0001342595 | 6.77922e-05 | 0.4499245 | 0.4193212 | 0 | -0.03260199 | 0 | 63.8929
3.664721 | 18447.93 | 7.318289 | 983.8055 | 0.06764999 | 1055.941 | 12.2575 | 997.34 | 0.0001428049 | 0.0001440346 | 6.783042e-05 | 0.4497242 | 0.4199935 | 0 | -0.03265687 | 0 | 63.96383
3.668027 | 18447.57 | 7.324892 | 983.7865 | 0.06771176 | 1055.986 | 12.25765 | 997.84 | 0.0001465519 | 0.0001235306 | 6.785833e-05 | 0.449667 | 0.4198439 | 0 | -0.03264469 | 0 | 64.02482
3.67206 | 18447.17 | 7.332944 | 983.7649 | 0.06778707 | 1056.042 | 12.25738 | 998.34 | 0.0001575406 | 0.0001506358 | 6.789979e-05 | 0.4496956 | 0.4201159 | 0 | -0.03266688 | 0 | 64.09921
3.675916 | 18446.75 | 7.340646 | 983.7426 | 0.06785911 | 1056.094 | 12.25576 | 998.84 | 0.0001381723 | 0.0001440793 | 6.793792e-05 | 0.4498959 | 0.4217377 | 0 | -0.03279909 | 0 | 64.17036
3.678979 | 18446.16 | 7.346762 | 983.7114 | 0.06791636 | 1056.12 | 12.25544 | 999.34 | 0.0001221512 | 0.0001144856 | 6.796121e-05 | 0.4497528 | 0.4220619 | 0 | -0.03282554 | 0 | 64.22685
3.682033 | 18445.24 | 7.352861 | 983.6622 | 0.0679735 | 1056.127 | 12.25537 | 999.84 | 0.0001417289 | 0.0001142919 | 6.798438e-05 | 0.44981 | 0.4221266 | 0 | -0.03283088 | 0 | 64.28319
3.686076 | 18445.06 | 7.360934 | 983.6525 | 0.06804895 | 1056.196 | 12.25485 | 1000.34 | 0.0001462234 | 0.0001509041 | 6.802583e-05 | 0.4498959 | 0.4226467 | 0 | -0.03287328 | 0 | 64.35776
3.689356 | 18444.71 | 7.367483 | 983.6341 | 0.06811019 | 1056.241 | 12.25494 | 1000.84 | 0.0001535127 | 0.0001224726 | 6.805303e-05 | 0.449667 | 0.422554 | 0 | -0.03286575 | 0 | 64.41825
3.693763 | 18443.44 | 7.376286 | 983.5663 | 0.06819263 | 1056.255 | 12.25488 | 1001.34 | 0.0001485278 | 0.0001648813 | 6.810138e-05 | 0.4498386 | 0.4226199 | 0 | -0.03287119 | 0 | 64.49955
3.696793 | 18442.34 | 7.382336 | 983.5075 | 0.06824933 | 1056.251 | 12.25453 | 1001.84 | 0.0001310449 | 0.0001133978 | 6.812398e-05 | 0.4497242 | 0.4229669 | 0 | -0.03289953 | 0 | 64.55543
3.700326 | 18440.8 | 7.38939 | 983.4256 | 0.06831548 | 1056.232 | 12.25393 | 1002.34 | 0.0001413909 | 0.0001322925 | 6.815599e-05 | 0.4497814 | 0.4235652 | 0 | -0.0329484 | 0 | 64.62057
3.703874 | 18439.15 | 7.396475 | 983.3372 | 0.06838193 | 1056.207 | 12.25314 | 1002.84 | 0.0001409243 | 0.0001329035 | 6.818827e-05 | 0.4496098 | 0.4243601 | 0 | -0.03301329 | 0 | 64.68599
3.707383 | 18437.07 | 7.403483 | 983.2265 | 0.06844772 | 1056.157 | 12.25285 | 1003.34 | 0.0001310116 | 0.0001315773 | 6.821986e-05 | 0.4498386 | 0.4246517 | 0 | -0.03303718 | 0 | 64.75069
3.710434 | 18436.2 | 7.409576 | 983.1799 | 0.06850477 | 1056.167 | 12.25219 | 1003.84 | 0.0001438857 | 0.0001140982 | 6.824271e-05 | 0.4498672 | 0.4253047 | 0 | -0.03309047 | 0 | 64.80695
3.714588 | 18436.34375 | 7.417871 | 983.1878 | 0.06858219 | 1056.257 | 12.25167 | 1004.34 | 0.0001489277 | 0.0001548529 | 6.828583e-05 | 0.4496956 | 0.4258238 | 0 | -0.03313279 | 0 | 64.88353
3.717892 | 18436.27 | 7.424469 | 983.1839 | 0.06864381 | 1056.318 | 12.25105 | 1004.84 | 0.0001375344 | 0.0001232326 | 6.831317e-05 | 0.4499245 | 0.4264431 | 0 | -0.03318329 | 0 | 64.94444
3.721475 | 18434.71 | 7.431625 | 983.1007 | 0.06871088 | 1056.299 | 12.25046 | 1005.34 | 0.0001455664 | 0.0001341403 | 6.834591e-05 | 0.449667 | 0.4270377 | 0 | -0.03323187 | 0 | 65.0105
3.725181 | 18432.77 | 7.439026 | 982.9974 | 0.0687803 | 1056.26 | 12.25012 | 1005.84 | 0.0001347539 | 0.000138849 | 6.838096e-05 | 0.4497242 | 0.4273772 | 0 | -0.03325965 | 0 | 65.07882
3.728223 | 18432.11 | 7.4451 | 982.962 | 0.06883711 | 1056.282 | 12.2499 | 1006.34 | 0.0001366202 | 0.0001136214 | 6.840344e-05 | 0.4496956 | 0.427595 | 0 | -0.03327745 | 0 | 65.13489
3.732023 | 18431.09 | 7.452688 | 982.9075 | 0.06890812 | 1056.298 | 12.24956 | 1006.84 | 0.0001454188 | 0.0001420081 | 6.843999e-05 | 0.4498672 | 0.4279406 | 0 | -0.0333057 | 0 | 65.20492
3.735505 | 18430.46875 | 7.459642 | 982.8745 | 0.06897313 | 1056.331 | 12.24929 | 1007.34 | 0.0001314449 | 0.0001300275 | 6.847056e-05 | 0.4498672 | 0.4282109 | 0 | -0.03332777 | 0 | 65.26911
3.738605 | 18429.21 | 7.465832 | 982.8076 | 0.06903112 | 1056.32 | 12.24882 | 1007.84 | 0.0001356347 | 0.0001159757 | 6.849413e-05 | 0.44981 | 0.4286796 | 0 | -0.03336606 | 0 | 65.32624
3.742297 | 18429.38 | 7.473205 | 982.8163 | 0.0690999 | 1056.402 | 12.24793 | 1008.34 | 0.0001415908 | 0.0001375675 | 6.852838e-05 | 0.4497814 | 0.4295669 | 0 | -0.03343843 | 0 | 65.39428
3.745695 | 18429.43 | 7.479991 | 982.8192 | 0.06916322 | 1056.472 | 12.24773 | 1008.84 | 0.0001419955 | 0.0001266301 | 6.855717e-05 | 0.4496384 | 0.4297725 | 0 | -0.03345519 | 0 | 65.45691
3.749408 | 18429.46 | 7.487405 | 982.8208 | 0.06923239 | 1056.546 | 12.24779 | 1009.34 | 0.0001462758 | 0.0001383424 | 6.859174e-05 | 0.449667 | 0.429711 | 0 | -0.03345018 | 0 | 65.52532
3.75302 | 18427.5 | 7.494619 | 982.7159 | 0.06930003 | 1056.504 | 12.24681 | 1009.84 | 0.0001412433 | 0.0001352876 | 6.862477e-05 | 0.4498386 | 0.4306897 | 0 | -0.03353012 | 0 | 65.5919
3.756481 | 18426.6 | 7.501529 | 982.6683 | 0.06936466 | 1056.521 | 12.24624 | 1010.34 | 0.0001429668 | 0.0001292527 | 6.865477e-05 | 0.4499817 | 0.4312575 | 0 | -0.03357648 | 0 | 65.65566
3.76018 | 18424.61 | 7.508916 | 982.562 | 0.06943391 | 1056.479 | 12.24642 | 1010.84 | 0.0001361584 | 0.0001384914 | 6.868931e-05 | 0.4497242 | 0.4310821 | 0 | -0.03356228 | 0 | 65.72382
3.763299 | 18423.66 | 7.515145 | 982.5114 | 0.06949218 | 1056.486 | 12.2458 | 1011.34 | 0.0001283121 | 0.0001165569 | 6.871298e-05 | 0.4497242 | 0.4316978 | 0 | -0.03361256 | 0 | 65.78129
3.766605 | 18422.74 | 7.521747 | 982.4625 | 0.06955392 | 1056.498 | 12.24499 | 1011.84 | 0.0001297214 | 0.000123471 | 6.874004e-05 | 0.4495525 | 0.432512 | 0 | -0.03367904 | 0 | 65.84219
3.769795 | 18422.64 | 7.528117 | 982.4572 | 0.06961336 | 1056.555 | 12.24496 | 1012.34 | 0.0001532317 | 0.0001188815 | 6.87648e-05 | 0.4498386 | 0.4325334 | 0 | -0.03368079 | 0 | 65.90096
3.774278 | 18423.71 | 7.53707 | 982.514 | 0.06969669 | 1056.704 | 12.24461 | 1012.84 | 0.0001620065 | 0.0001666546 | 6.881313e-05 | 0.4498959 | 0.4328906 | 0 | -0.03370987 | 0 | 65.98356
3.777908 | 18423.41 | 7.544318 | 982.4982 | 0.06976433 | 1056.759 | 12.24404 | 1013.34 | 0.0001353918 | 0.0001352876 | 6.884593e-05 | 0.4497814 | 0.4334628 | 0 | -0.03375657 | 0 | 66.05043
3.781058 | 18421.62 | 7.550609 | 982.4027 | 0.0698233 | 1056.718 | 12.24351 | 1013.84 | 0.0001349776 | 0.0001179427 | 6.887014e-05 | 0.44981 | 0.4339881 | 0 | -0.03379953 | 0 | 66.10847
3.784667 | 18419.89 | 7.557816 | 982.3102 | 0.0698908 | 1056.689 | 12.24327 | 1014.34 | 0.0001479755 | 0.0001349896 | 6.890273e-05 | 0.4496098 | 0.4342277 | 0 | -0.03381918 | 0 | 66.17494
3.788468 | 18418.33 | 7.565407 | 982.2269 | 0.06996185 | 1056.674 | 12.24253 | 1014.84 | 0.0001477184 | 0.0001420975 | 6.893879e-05 | 0.4498959 | 0.4349648 | 0 | -0.03387941 | 0 | 66.24496
3.792064 | 18417.24 | 7.572587 | 982.1691 | 0.07002898 | 1056.682 | 12.24216 | 1015.34 | 0.0001430144 | 0.0001342744 | 6.897097e-05 | 0.4498386 | 0.4353355 | 0 | -0.03390971 | 0 | 66.31119
3.79563 | 18416.47 | 7.579708 | 982.128 | 0.0700955 | 1056.708 | 12.24156 | 1015.84 | 0.000139215 | 0.0001330376 | 6.90025e-05 | 0.4498386 | 0.4359348 | 0 | -0.03395866 | 0 | 66.37686
3.799035 | 18415.33 | 7.586509 | 982.0673 | 0.07015909 | 1056.709 | 12.2411 | 1016.34 | 0.0001485754 | 0.0001271814 | 6.903112e-05 | 0.4497242 | 0.4363968 | 0 | -0.03399643 | 0 | 66.43957
3.80307 | 18414.99 | 7.594566 | 982.0492 | 0.07023425 | 1056.769 | 12.24126 | 1016.84 | 0.0001472185 | 0.0001503229 | 6.90711e-05 | 0.4497528 | 0.4362369 | 0 | -0.0339834 | 0 | 66.51387
3.806407 | 18414.73 | 7.601231 | 982.0353 | 0.07029643 | 1056.82 | 12.2401 | 1017.34 | 0.0001363917 | 0.0001243502 | 6.909827e-05 | 0.4496384 | 0.437403 | 0 | -0.03407858 | 0 | 66.57533
3.8099 | 18414.89 | 7.608205 | 982.0436 | 0.07036141 | 1056.897 | 12.24014 | 1017.84 | 0.0001318686 | 0.000129953 | 6.912816e-05 | 0.4496384 | 0.4373544 | 0 | -0.03407461 | 0 | 66.63964
3.813011 | 18414.06 | 7.614418 | 981.9993 | 0.07041945 | 1056.91 | 12.23953 | 1018.34 | 0.0001366678 | 0.0001160949 | 6.915122e-05 | 0.4500961 | 0.4379715 | 0 | -0.03412502 | 0 | 66.69693
3.816744 | 18413.2 | 7.621872 | 981.9536 | 0.07048906 | 1056.934 | 12.23913 | 1018.84 | 0.00015227 | 0.0001392215 | 6.918561e-05 | 0.4498959 | 0.4383675 | 0 | -0.03415739 | 0 | 66.76566
3.820636 | 18411.21 | 7.629645 | 981.8473 | 0.07056184 | 1056.896 | 12.23879 | 1019.34 | 0.0001488801 | 0.0001455545 | 6.922307e-05 | 0.4498386 | 0.4387081 | 0 | -0.0341853 | 0 | 66.83733
3.824199 | 18409.5 | 7.63676 | 981.7564 | 0.07062843 | 1056.868 | 12.2385 | 1019.84 | 0.0001443237 | 0.0001331717 | 6.925442e-05 | 0.4496384 | 0.4389946 | 0 | -0.03420878 | 0 | 66.90293
3.827863 | 18408.3 | 7.644077 | 981.6924 | 0.07069681 | 1056.871 | 12.23838 | 1020.34 | 0.000142524 | 0.0001367629 | 6.92875e-05 | 0.449667 | 0.439116 | 0 | -0.03421875 | 0 | 66.97038
3.831336 | 18407.76 | 7.651012 | 981.6632 | 0.07076152 | 1056.908 | 12.23758 | 1020.84 | 0.0001373963 | 0.0001294166 | 6.931695e-05 | 0.4497242 | 0.4399171 | 0 | -0.03428418 | 0 | 67.03431
3.834743 | 18408.01 | 7.657817 | 981.677 | 0.07082487 | 1056.99 | 12.23754 | 1021.34 | 0.0001379295 | 0.0001267046 | 6.934505e-05 | 0.4497814 | 0.4399629 | 0 | -0.0342879 | 0 | 67.09703
3.838243 | 18408.67 | 7.664805 | 981.7121 | 0.07088986 | 1057.096 | 12.23703 | 1021.84 | 0.0001419051 | 0.0001299828 | 6.937472e-05 | 0.4498959 | 0.4404715 | 0 | -0.03432938 | 0 | 67.16145
3.84185 | 18406.88 | 7.672007 | 981.6163 | 0.07095725 | 1057.063 | 12.23645 | 1022.34 | 0.0001479279 | 0.000134781 | 6.940671e-05 | 0.4497814 | 0.4410434 | 0 | -0.03437617 | 0 | 67.22784
3.845651 | 18405.13 | 7.679598 | 981.523 | 0.07102825 | 1057.037 | 12.23646 | 1022.84 | 0.0001530032 | 0.0001419932 | 6.944219e-05 | 0.4496956 | 0.4410419 | 0 | -0.03437615 | 0 | 67.29781
3.849511 | 18404.01 | 7.687307 | 981.4633 | 0.07110025 | 1057.049 | 12.23539 | 1023.34 | 0.0001534841 | 0.0001440048 | 6.947862e-05 | 0.4496384 | 0.4421127 | 0 | -0.03446364 | 0 | 67.36886
3.853337 | 18403.05 | 7.694946 | 981.4121 | 0.07117155 | 1057.069 | 12.23515 | 1023.84 | 0.0001388199 | 0.0001426041 | 6.951433e-05 | 0.44981 | 0.442349 | 0 | -0.03448299 | 0 | 67.43926
3.856463 | 18402.68 | 7.701189 | 981.3923 | 0.07122976 | 1057.109 | 12.23483 | 1024.34 | 0.0001370059 | 0.0001164079 | 6.953722e-05 | 0.4497814 | 0.4426671 | 0 | -0.03450897 | 0 | 67.49679
3.860197 | 18400.85 | 7.708647 | 981.2949 | 0.07129951 | 1057.077 | 12.2343 | 1024.84 | 0.0001478612 | 0.0001395047 | 6.957136e-05 | 0.4498959 | 0.4431992 | 0 | -0.03455252 | 0 | 67.56551
3.863867 | 18399.98 | 7.715976 | 981.2485 | 0.0713679 | 1057.099 | 12.23395 | 1025.34 | 0.0001507131 | 0.0001367778 | 6.960413e-05 | 0.44981 | 0.4435499 | 0 | -0.03458121 | 0 | 67.63304
3.867744 | 18399.82 | 7.723718 | 981.2402 | 0.07144001 | 1057.166 | 12.23345 | 1025.84 | 0.0001478374 | 0.0001442283 | 6.96405e-05 | 0.4496956 | 0.4440504 | 0 | -0.03462208 | 0 | 67.70438
3.87127 | 18399.18 | 7.730759 | 981.2057 | 0.07150567 | 1057.198 | 12.23267 | 1026.34 | 0.0001406767 | 0.0001313239 | 6.967055e-05 | 0.4497528 | 0.444824 | 0 | -0.03468529 | 0 | 67.76926
3.874789 | 18397.33 | 7.737786 | 981.107 | 0.0715714 | 1057.16 | 12.23265 | 1026.84 | 0.0001533603 | 0.000131458 | 6.970064e-05 | 0.44981 | 0.4448454 | 0 | -0.03468715 | 0 | 67.83399
3.87895 | 18396.125 | 7.746095 | 981.043 | 0.07164896 | 1057.173 | 12.23227 | 1027.34 | 0.0001511226 | 0.0001551062 | 6.97422e-05 | 0.4499245 | 0.4452235 | 0 | -0.03471809 | 0 | 67.91054
3.882357 | 18393.76 | 7.752898 | 980.9168 | 0.07171267 | 1057.104 | 12.23192 | 1027.84 | 0.0001466471 | 0.0001274347 | 6.977027e-05 | 0.4496956 | 0.4455811 | 0 | -0.03474743 | 0 | 67.9732
3.886294 | 18391.85 | 7.76076 | 980.8147 | 0.07178617 | 1057.071 | 12.23128 | 1028.34 | 0.0001468519 | 0.000147 | 6.980782e-05 | 0.4498672 | 0.4462143 | 0 | -0.03479925 | 0 | 68.04562
3.88971 | 18390.0625 | 7.767583 | 980.7196 | 0.07184997 | 1057.035 | 12.23127 | 1028.84 | 0.0001463091 | 0.0001275986 | 6.98359e-05 | 0.4496384 | 0.446224 | 0 | -0.03480015 | 0 | 68.10845
3.89362 | 18388.79 | 7.775391 | 980.6515 | 0.07192285 | 1057.038 | 12.2306 | 1029.34 | 0.0001471375 | 0.0001457632 | 6.987279e-05 | 0.4497242 | 0.4468989 | 0 | -0.03485534 | 0 | 68.18035
3.897079 | 18388.52 | 7.782297 | 980.6373 | 0.07198716 | 1057.091 | 12.23065 | 1029.84 | 0.0001458377 | 0.0001286119 | 6.99013e-05 | 0.4499245 | 0.4468522 | 0 | -0.03485154 | 0 | 68.24395
3.900923 | 18388.03 | 7.789975 | 980.6114 | 0.07205869 | 1057.138 | 12.23078 | 1030.34 | 0.0001543316 | 0.0001430511 | 6.99368e-05 | 0.4496956 | 0.4467206 | 0 | -0.03484081 | 0 | 68.31465
3.904807 | 18385.43 | 7.79773 | 980.4724 | 0.07213128 | 1057.064 | 12.23055 | 1030.84 | 0.0001445141 | 0.0001451969 | 6.997331e-05 | 0.4498672 | 0.4469469 | 0 | -0.03485945 | 0 | 68.38605
3.90816 | 18383.9 | 7.804426 | 980.3908 | 0.07219384 | 1057.042 | 12.23019 | 1031.34 | 0.0001406767 | 0.0001251101 | 7.000004e-05 | 0.4497242 | 0.4473053 | 0 | -0.03488881 | 0 | 68.4477
3.911851 | 18383.08 | 7.811798 | 980.3474 | 0.07226256 | 1057.068 | 12.22957 | 1031.84 | 0.0001455949 | 0.0001374334 | 7.003271e-05 | 0.4497814 | 0.4479284 | 0 | -0.03493975 | 0 | 68.51556
3.915451 | 18381.31 | 7.818986 | 980.2531 | 0.07232971 | 1057.036 | 12.22988 | 1032.34 | 0.0001482135 | 0.0001343191 | 7.006385e-05 | 0.44981 | 0.4476155 | 0 | -0.03491429 | 0 | 68.58172
3.919273 | 18379.98 | 7.826619 | 980.1818 | 0.07240095 | 1057.034 | 12.22912 | 1032.84 | 0.0001483278 | 0.00014247 | 7.00989e-05 | 0.4498386 | 0.4483814 | 0 | -0.03497693 | 0 | 68.65199
3.922879 | 18378.28 | 7.833818 | 980.0911 | 0.0724682 | 1057.007 | 12.22858 | 1033.34 | 0.0001501227 | 0.0001344979 | 7.013006e-05 | 0.4496956 | 0.4489163 | 0 | -0.03502072 | 0 | 68.71824
3.926791 | 18377.14 | 7.841631 | 980.0306 | 0.07254105 | 1057.018 | 12.2285 | 1033.84 | 0.0001482992 | 0.0001457036 | 7.016661e-05 | 0.4497814 | 0.4489957 | 0 | -0.03502727 | 0 | 68.79015
3.930305 | 18377.29 | 7.848648 | 980.0385 | 0.07260629 | 1057.095 | 12.22783 | 1034.34 | 0.0001372725 | 0.0001304746 | 7.019577e-05 | 0.4497814 | 0.4496689 | 0 | -0.03508226 | 0 | 68.85472
3.933665 | 18377.01 | 7.855359 | 980.0236 | 0.07266873 | 1057.145 | 12.2276 | 1034.84 | 0.0001408862 | 0.0001248866 | 7.022219e-05 | 0.4496384 | 0.449897 | 0 | -0.0351009 | 0 | 68.91647
3.93736 | 18375.9375 | 7.862737 | 979.9664 | 0.07273752 | 1057.156 | 12.22704 | 1035.34 | 0.0001492277 | 0.0001375824 | 7.025472e-05 | 0.4498672 | 0.4504575 | 0 | -0.03514676 | 0 | 68.98437
3.941138 | 18374.42 | 7.870281 | 979.8853 | 0.07280793 | 1057.142 | 12.2264 | 1035.84 | 0.0001413528 | 0.000140816 | 7.028878e-05 | 0.4498386 | 0.451094 | 0 | -0.03519885 | 0 | 69.05379
3.944438 | 18372.3 | 7.876872 | 979.7723 | 0.07286956 | 1057.085 | 12.22619 | 1036.34 | 0.0001461329 | 0.0001232624 | 7.031434e-05 | 0.4497528 | 0.4513098 | 0 | -0.0352166 | 0 | 69.11443
3.948456 | 18370.38 | 7.884895 | 979.6702 | 0.07294447 | 1057.053 | 12.22599 | 1036.84 | 0.00015247 | 0.0001498163 | 7.035268e-05 | 0.4495525 | 0.4515097 | 0 | -0.03523304 | 0 | 69.18823
3.952073 | 18368.95 | 7.892119 | 979.5938 | 0.07301187 | 1057.042 | 12.22599 | 1037.34 | 0.0001494752 | 0.0001347959 | 7.038374e-05 | 0.4498672 | 0.4515071 | 0 | -0.03523291 | 0 | 69.25469
3.955941 | 18368.36 | 7.899842 | 979.5625 | 0.07308376 | 1057.083 | 12.22531 | 1037.84 | 0.0001478326 | 0.0001437813 | 7.04191e-05 | 0.4497814 | 0.4521845 | 0 | -0.0352883 | 0 | 69.32573
3.959476 | 18367.64 | 7.906903 | 979.5241 | 0.0731495 | 1057.111 | 12.22561 | 1038.34 | 0.0001452902 | 0.0001314878 | 7.044851e-05 | 0.4498959 | 0.4518918 | 0 | -0.03526441 | 0 | 69.39067
3.963216 | 18367.03 | 7.914371 | 979.4911 | 0.07321902 | 1057.149 | 12.22465 | 1038.84 | 0.0001415384 | 0.0001390427 | 7.048152e-05 | 0.4499531 | 0.4528491 | 0 | -0.03534267 | 0 | 69.45937
3.966564 | 18365.39 | 7.921056 | 979.4039 | 0.07328143 | 1057.12 | 12.22409 | 1039.34 | 0.0001487706 | 0.0001248121 | 7.050766e-05 | 0.4495525 | 0.4534109 | 0 | -0.03538867 | 0 | 69.52085
3.970666 | 18363.79 | 7.929248 | 979.3187 | 0.07335782 | 1057.109 | 12.22414 | 1039.84 | 0.0001523557 | 0.0001527816 | 7.054722e-05 | 0.4497528 | 0.4533557 | 0 | -0.03538426 | 0 | 69.59619
3.974193 | 18361.75 | 7.936292 | 979.21 | 0.07342362 | 1057.06 | 12.22384 | 1040.34 | 0.0001427954 | 0.0001315922 | 7.057656e-05 | 0.4497528 | 0.4536608 | 0 | -0.03540931 | 0 | 69.66095
3.977817 | 18360.17 | 7.943528 | 979.1256 | 0.07349112 | 1057.04 | 12.22363 | 1040.84 | 0.0001453521 | 0.0001350045 | 7.060751e-05 | 0.4499245 | 0.453871 | 0 | -0.03542658 | 0 | 69.72748
3.981472 | 18358.68 | 7.950827 | 979.0458 | 0.07355919 | 1057.025 | 12.22334 | 1041.34 | 0.0001500513 | 0.000136137 | 7.063897e-05 | 0.4496384 | 0.4541591 | 0 | -0.0354502 | 0 | 69.79459
3.985331 | 18357.26 | 7.958533 | 978.9701 | 0.07363102 | 1057.019 | 12.22267 | 1041.84 | 0.0001461282 | 0.0001436621 | 7.067402e-05 | 0.4498672 | 0.4548307 | 0 | -0.03550517 | 0 | 69.86543
3.98879 | 18356.58 | 7.96544 | 978.9341 | 0.07369529 | 1057.048 | 12.22238 | 1042.34 | 0.0001397578 | 0.0001285523 | 7.070178e-05 | 0.4497814 | 0.4551131 | 0 | -0.03552829 | 0 | 69.92892
3.992329 | 18356.23 | 7.972509 | 978.9154 | 0.07376102 | 1057.097 | 12.22242 | 1042.84 | 0.000157412 | 0.0001314431 | 7.07309e-05 | 0.4496384 | 0.4550774 | 0 | -0.03552539 | 0 | 69.9939
3.996672 | 18355.8 | 7.981181 | 978.8923 | 0.07384165 | 1057.157 | 12.22191 | 1043.34 | 0.0001552838 | 0.0001612604 | 7.077429e-05 | 0.4498959 | 0.4555928 | 0 | -0.03556754 | 0 | 70.07362
4.000105 | 18354.67 | 7.988037 | 978.8321 | 0.07390551 | 1057.159 | 12.22134 | 1043.84 | 0.0001354823 | 0.0001277328 | 7.080157e-05 | 0.4498672 | 0.4561618 | 0 | -0.03561411 | 0 | 70.13664
4.003457 | 18353.02 | 7.994729 | 978.744 | 0.07396794 | 1057.129 | 12.22135 | 1044.34 | 0.0001508798 | 0.0001248568 | 7.082745e-05 | 0.4498959 | 0.456145 | 0 | -0.03561283 | 0 | 70.19814
4.007661 | 18350.5 | 8.003125 | 978.61 | 0.07404633 | 1057.067 | 12.2204 | 1044.84 | 0.0001670771 | 0.0001567751 | 7.086858e-05 | 0.4496098 | 0.4570937 | 0 | -0.03569052 | 0 | 70.2753
4.011823 | 18347.94 | 8.011437 | 978.4733 | 0.07412394 | 1057 | 12.22067 | 1045.34 | 0.0001495562 | 0.0001552254 | 7.090893e-05 | 0.4497528 | 0.4568238 | 0 | -0.0356686 | 0 | 70.35167
4.01515 | 18345.82 | 8.018081 | 978.3601 | 0.07418599 | 1056.943 | 12.22043 | 1045.84 | 0.0001401672 | 0.0001240969 | 7.093436e-05 | 0.449667 | 0.4570655 | 0 | -0.03568848 | 0 | 70.41271
4.018842 | 18345.22 | 8.025454 | 978.3285 | 0.07425454 | 1056.981 | 12.21992 | 1046.34 | 0.0001493086 | 0.0001371056 | 7.096598e-05 | 0.44981 | 0.4575798 | 0 | -0.03573056 | 0 | 70.48045
4.022627 | 18345.0625 | 8.033012 | 978.3199 | 0.07432474 | 1057.045 | 12.2199 | 1046.84 | 0.0001503084 | 0.0001403987 | 7.099914e-05 | 0.4497814 | 0.4576012 | 0 | -0.03573231 | 0 | 70.54988
4.026369 | 18343.8 | 8.040485 | 978.2526 | 0.07439432 | 1057.046 | 12.21908 | 1047.34 | 0.0001474708 | 0.0001391619 | 7.103168e-05 | 0.4498672 | 0.4584223 | 0 | -0.03579951 | 0 | 70.61853
4.030012 | 18340.85 | 8.047759 | 978.0951 | 0.07446235 | 1056.947 | 12.21919 | 1047.84 | 0.000144557 | 0.0001360476 | 7.106271e-05 | 0.4499817 | 0.458305 | 0 | -0.03579009 | 0 | 70.68534
4.033608 | 18338.11 | 8.05494 | 977.9492 | 0.07452946 | 1056.859375 | 12.21865 | 1048.34 | 0.0001328161 | 0.0001342297 | 7.109283e-05 | 0.4496384 | 0.4588492 | 0 | -0.03583473 | 0 | 70.75129
4.036663 | 18336.97 | 8.06104 | 977.8881 | 0.07458627 | 1056.853 | 12.21865 | 1048.84 | 0.0001455378 | 0.0001136214 | 7.111311e-05 | 0.4496098 | 0.4588512 | 0 | -0.03583497 | 0 | 70.80731
4.040896 | 18335.59 | 8.069494 | 977.8146 | 0.07466497 | 1056.856 | 12.21784 | 1049.34 | 0.000153565 | 0.0001573861 | 7.115422e-05 | 0.4497814 | 0.459661 | 0 | -0.03590125 | 0 | 70.88493
4.044353 | 18333.66 | 8.076397 | 977.7117 | 0.07472935 | 1056.8125 | 12.2178 | 1049.84 | 0.0001427287 | 0.0001287609 | 7.118165e-05 | 0.4499245 | 0.4597022 | 0 | -0.03590472 | 0 | 70.94831
4.048043 | 18331.98 | 8.083767 | 977.6223 | 0.07479802 | 1056.788 | 12.21777 | 1050.34 | 0.0001511654 | 0.000137344 | 7.121315e-05 | 0.4496384 | 0.4597309 | 0 | -0.03590717 | 0 | 71.01597
4.051922 | 18330.48 | 8.091513 | 977.5421 | 0.07487015 | 1056.777 | 12.21726 | 1050.84 | 0.000148642 | 0.0001442581 | 7.12479e-05 | 0.4497242 | 0.4602382 | 0 | -0.03594873 | 0 | 71.08708
4.055487 | 18330.3 | 8.098631 | 977.5328 | 0.07493622 | 1056.837 | 12.21693 | 1051.34 | 0.0001557171 | 0.0001321435 | 7.127686e-05 | 0.4496098 | 0.4605639 | 0 | -0.03597537 | 0 | 71.15241
4.05972 | 18329.12 | 8.107085 | 977.4697 | 0.07501485 | 1056.851 | 12.21677 | 1051.84 | 0.0001567645 | 0.0001572669 | 7.131774e-05 | 0.4498386 | 0.4607256 | 0 | -0.03598866 | 0 | 71.23001
4.063337 | 18326.79 | 8.114308 | 977.3455 | 0.07508224 | 1056.787 | 12.21647 | 1052.34 | 0.0001386818 | 0.000134781 | 7.134789e-05 | 0.4499817 | 0.4610232 | 0 | -0.03601313 | 0 | 71.2963
4.066665 | 18324.83 | 8.120953 | 977.2408 | 0.07514422 | 1056.739 | 12.21566 | 1052.84 | 0.0001496038 | 0.0001239479 | 7.137287e-05 | 0.4496956 | 0.4618396 | 0 | -0.03608 | 0 | 71.35728
4.070828 | 18322.69 | 8.129268 | 977.1265 | 0.0752217 | 1056.697 | 12.21593 | 1053.34 | 0.0001504417 | 0.0001549721 | 7.141256e-05 | 0.4499245 | 0.4615716 | 0 | -0.0360582 | 0 | 71.43358
4.074198 | 18320.57 | 8.135997 | 977.0139 | 0.07528447 | 1056.640625 | 12.21583 | 1053.84 | 0.0001452807 | 0.0001255423 | 7.143824e-05 | 0.4495811 | 0.4616656 | 0 | -0.03606601 | 0 | 71.49532
4.078104 | 18318.9 | 8.143796 | 976.9246 | 0.07535709 | 1056.62 | 12.21555 | 1054.34 | 0.0001507179 | 0.0001452267 | 7.147323e-05 | 0.4497242 | 0.4619514 | 0 | -0.03608948 | 0 | 71.56686
4.081746 | 18317.78 | 8.151069 | 976.8647 | 0.07542472 | 1056.626 | 12.21479 | 1054.84 | 0.0001504132 | 0.0001352727 | 7.150347e-05 | 0.4498386 | 0.4627091 | 0 | -0.03615151 | 0 | 71.63358
4.085636 | 18316.78 | 8.158837 | 976.8113 | 0.07549693 | 1056.645 | 12.21501 | 1055.34 | 0.0001522319 | 0.0001444072 | 7.153801e-05 | 0.4497814 | 0.4624873 | 0 | -0.03613342 | 0 | 71.70483
4.089369 | 18315.1 | 8.166292 | 976.7222 | 0.07556633 | 1056.621 | 12.21414 | 1055.84 | 0.0001510131 | 0.0001388043 | 7.156987e-05 | 0.4498672 | 0.4633614 | 0 | -0.036205 | 0 | 71.77321
4.093198 | 18312.29 | 8.173939 | 976.5721 | 0.0756377 | 1056.533 | 12.21415 | 1056.34 | 0.000147347 | 0.0001427382 | 7.160355e-05 | 0.4498386 | 0.463349 | 0 | -0.03620415 | 0 | 71.84333
4.096747 | 18310.14 | 8.181027 | 976.4574 | 0.07570378 | 1056.478 | 12.21333 | 1056.84 | 0.0001549743 | 0.0001321584 | 7.16322e-05 | 0.44981 | 0.4641654 | 0 | -0.03627104 | 0 | 71.90833
4.100958 | 18308.31 | 8.189436 | 976.3601 | 0.07578204 | 1056.455 | 12.21336 | 1057.34 | 0.0001603925 | 0.0001565218 | 7.167235e-05 | 0.44981 | 0.4641426 | 0 | -0.03626928 | 0 | 71.98543
4.104779 | 18306.83 | 8.197066 | 976.2811 | 0.07585302 | 1056.444 | 12.21321 | 1057.84 | 0.0001397007 | 0.0001419634 | 7.170557e-05 | 0.4498672 | 0.4642858 | 0 | -0.03628108 | 0 | 72.05538
4.107954 | 18304.9 | 8.203406 | 976.1783 | 0.0759121 | 1056.395 | 12.21339 | 1058.34 | 0.0001451283 | 0.0001181662 | 7.172752e-05 | 0.4495811 | 0.4641059 | 0 | -0.03626647 | 0 | 72.1135
4.112047 | 18303.05 | 8.211579 | 976.0792 | 0.07598817 | 1056.367 | 12.21339 | 1058.84 | 0.0001649346 | 0.000152126 | 7.176548e-05 | 0.4496956 | 0.4641117 | 0 | -0.03626705 | 0 | 72.18841
4.116213 | 18301.47 | 8.2199 | 975.9949 | 0.07606555 | 1056.357 | 12.21387 | 1059.34 | 0.0001489563 | 0.0001547635 | 7.180466e-05 | 0.4496956 | 0.4636289 | 0 | -0.03622765 | 0 | 72.26467
4.119506 | 18300.88 | 8.226475 | 975.9638 | 0.07612658 | 1056.388 | 12.21337 | 1059.84 | 0.0001426621 | 0.0001220554 | 7.182837e-05 | 0.4497814 | 0.4641234 | 0 | -0.03626812 | 0 | 72.32493
4.123357 | 18299.89 | 8.234166 | 975.9109 | 0.07619801 | 1056.406 | 12.21302 | 1060.34 | 0.0001492324 | 0.0001428723 | 7.186187e-05 | 0.4497242 | 0.4644826 | 0 | -0.03629757 | 0 | 72.39541
4.126979 | 18297.9 | 8.241398 | 975.8049 | 0.07626536 | 1056.361 | 12.21309 | 1060.84 | 0.0001505274 | 0.0001346916 | 7.189148e-05 | 0.4499245 | 0.4644077 | 0 | -0.03629155 | 0 | 72.46168
4.130895 | 18296.1 | 8.249219 | 975.7086 | 0.07633812 | 1056.334 | 12.2128 | 1061.34 | 0.0001592688 | 0.0001455247 | 7.192617e-05 | 0.4499245 | 0.4646952 | 0 | -0.03631517 | 0 | 72.53334
4.134954 | 18292.82 | 8.257325 | 975.5336 | 0.07641377 | 1056.223 | 12.21226 | 1061.84 | 0.0001483564 | 0.0001513064 | 7.196355e-05 | 0.4496384 | 0.4652413 | 0 | -0.03636002 | 0 | 72.6076
4.138324 | 18290.53125 | 8.264054268 | 975.4118 | 0.0764765 | 1056.157 | 12.21194 | 1062.34 | 0.000138558 | 0.0001254529 | 7.198872e-05 | 0.4497814 | 0.465561 | 0 | -0.0363863 | 0 | 72.66924
4.141893 | 18288.99 | 8.271181 | 975.3296 | 0.07654277 | 1056.137 | 12.21158 | 1062.84 | 0.0001470137 | 0.0001325458 | 7.201721e-05 | 0.4496098 | 0.4659214 | 0 | -0.03641587 | 0 | 72.73451
4.145686 | 18288.05 | 8.278756 | 975.2795 | 0.07661309 | 1056.157 | 12.21136 | 1063.34 | 0.0001616399 | 0.0001406372 | 7.204948e-05 | 0.4499245 | 0.4661399 | 0 | -0.0364338 | 0 | 72.80388
4.149987 | 18286.84 | 8.287345 | 975.215 | 0.07669285 | 1056.171 | 12.21153 | 1063.84 | 0.0001651345 | 0.0001595169 | 7.209059e-05 | 0.4496956 | 0.4659657 | 0 | -0.03641962 | 0 | 72.88254
4.153955 | 18285.29 | 8.295269 | 975.1324 | 0.0767665 | 1056.159 | 12.21086 | 1064.34 | 0.0001524319 | 0.000147298 | 7.212592e-05 | 0.4497528 | 0.4666381 | 0 | -0.03647471 | 0 | 72.9551
4.15762 | 18282.14 | 8.302588 | 974.9645 | 0.07683481 | 1056.048 | 12.21102 | 1064.84 | 0.000146252 | 0.0001366138 | 7.21562e-05 | 0.44981 | 0.4664774 | 0 | -0.03646174 | 0 | 73.02211
4.161279 | 18279.73 | 8.309894 | 974.8357 | 0.07690287 | 1055.98 | 12.21063 | 1065.34 | 0.0001472994 | 0.0001361221 | 7.218622e-05 | 0.4497528 | 0.4668643 | 0 | -0.03649353 | 0 | 73.08899
4.164997 | 18277.65 | 8.317318 | 974.7247 | 0.07697195 | 1055.932 | 12.20994 | 1065.84 | 0.0001549743 | 0.0001381636 | 7.221717e-05 | 0.4498672 | 0.4675546 | 0 | -0.03655012 | 0 | 73.15694
4.16904 | 18275.29 | 8.325392 | 974.599 | 0.0770471 | 1055.875 | 12.20989 | 1066.34 | 0.0001603925 | 0.000150308 | 7.225379e-05 | 0.4496956 | 0.467612 | 0 | -0.03655495 | 0 | 73.23084
4.173028 | 18273.13 | 8.333357 | 974.4837 | 0.07712121 | 1055.827 | 12.20985 | 1066.84 | 0.0001486516 | 0.0001482069 | 7.228938e-05 | 0.4499531 | 0.4676442 | 0 | -0.03655771 | 0 | 73.30373
4.176484 | 18271.11 | 8.340257 | 974.3761 | 0.07718541 | 1055.778 | 12.20942 | 1067.34 | 0.0001553552 | 0.0001284182 | 7.231568e-05 | 0.4496384 | 0.468078 | 0 | -0.03659331 | 0 | 73.36686
4.180808 | 18269.47 | 8.348893 | 974.2888 | 0.07726563 | 1055.768 | 12.20911 | 1067.84 | 0.0001543458 | 0.0001604259 | 7.235693e-05 | 0.4497528 | 0.4683929 | 0 | -0.03661917 | 0 | 73.44587
4.184213 | 18269.26 | 8.355691 | 974.2776 | 0.0773286 | 1055.822 | 12.20927 | 1068.34 | 0.0001438428 | 0.0001259446 | 7.238201e-05 | 0.4496956 | 0.4682316 | 0 | -0.03660598 | 0 | 73.50807
4.188011 | 18267.56 | 8.363277 | 974.187 | 0.07739909 | 1055.797 | 12.20879 | 1068.84 | 0.0001474422 | 0.0001409799 | 7.24141e-05 | 0.44981 | 0.4687076 | 0 | -0.03664503 | 0 | 73.57746
4.191596 | 18264.94 | 8.370436 | 974.0471 | 0.07746578 | 1055.715 | 12.20869 | 1069.34 | 0.0001577262 | 0.0001333803 | 7.244261e-05 | 0.4500961 | 0.4688093 | 0 | -0.0366535 | 0 | 73.64295
4.19591 | 18262.56 | 8.379049 | 973.9203 | 0.07754589 | 1055.662 | 12.20866 | 1069.84 | 0.0001571168 | 0.0001602173 | 7.248363e-05 | 0.4497528 | 0.4688374 | 0 | -0.03665593 | 0 | 73.72173
4.199464 | 18259.51 | 8.386147 | 973.7575 | 0.07761208 | 1055.555 | 12.2075 | 1070.34 | 0.00015227 | 0.0001323819 | 7.251161e-05 | 0.4497528 | 0.4699957 | 0 | -0.03675088 | 0 | 73.78663
4.203535 | 18256.55 | 8.394276 | 973.5998 | 0.07768779 | 1055.463 | 12.20756 | 1070.84 | 0.0001523367 | 0.0001514256 | 7.254846e-05 | 0.4496384 | 0.4699362 | 0 | -0.03674618 | 0 | 73.86096
4.207092 | 18253.91 | 8.401381 | 973.4588 | 0.07775397 | 1055.379 | 12.20764 | 1071.34 | 0.0001548696 | 0.0001323521 | 7.257637e-05 | 0.4496956 | 0.4698606 | 0 | -0.03674014 | 0 | 73.9259
4.21129 | 18252.65 | 8.409763 | 973.3915 | 0.07783173 | 1055.388 | 12.20695 | 1071.84 | 0.000150756 | 0.0001555234 | 7.261506e-05 | 0.4497528 | 0.4705435 | 0 | -0.0367961 | 0 | 74.00252
4.214642 | 18251.57 | 8.416457 | 973.3341 | 0.07789383 | 1055.391 | 12.20707 | 1072.34 | 0.0001433382 | 0.0001242012 | 7.263912e-05 | 0.4498672 | 0.4704294 | 0 | -0.03678682 | 0 | 74.0637
4.218468 | 18249.66 | 8.424097 | 973.2321 | 0.07796483 | 1055.354 | 12.20701 | 1072.84 | 0.0001604686 | 0.0001419932 | 7.267144e-05 | 0.4498672 | 0.4704835 | 0 | -0.03679136 | 0 | 74.13353
4.222677 | 18246.12 | 8.432503 | 973.0432 | 0.07804317 | 1055.231 | 12.20656 | 1073.34 | 0.0001674294 | 0.0001566857 | 7.271058e-05 | 0.44981 | 0.4709423 | 0 | -0.0368291 | 0 | 74.21034
4.226852 | 18243.98 | 8.44084 | 972.9292 | 0.07812063 | 1055.189 | 12.20635 | 1073.84 | 0.0001520986 | 0.0001549274 | 7.274886e-05 | 0.4496384 | 0.4711505 | 0 | -0.03684626 | 0 | 74.28651
4.230294 | 18241.61 | 8.447713 | 972.803 | 0.0781846 | 1055.119 | 12.20558 | 1074.34 | 0.000150994 | 0.0001279265 | 7.277454e-05 | 0.4498672 | 0.4719192 | 0 | -0.03690931 | 0 | 74.3493
4.234413 | 18239.13 | 8.45594 | 972.6707 | 0.07826108 | 1055.055 | 12.20575 | 1074.84 | 0.0001464995 | 0.0001529753 | 7.281185e-05 | 0.4499245 | 0.4717487 | 0 | -0.03689549 | 0 | 74.42444
4.23763 | 18236.06 | 8.462363 | 972.5067 | 0.07832099 | 1054.94 | 12.20497 | 1075.34 | 0.0001504132 | 0.0001198202 | 7.28337e-05 | 0.4495239 | 0.472528 | 0 | -0.03695945 | 0 | 74.4831
4.241945 | 18233.49 | 8.470981 | 972.3696 | 0.0784011 | 1054.875 | 12.20556 | 1075.84 | 0.0001568692 | 0.0001602173 | 7.287432e-05 | 0.44981 | 0.4719421 | 0 | -0.03691164 | 0 | 74.56179
4.245485 | 18232.19 | 8.47805 | 972.3006 | 0.07846668 | 1054.869 | 12.20511 | 1076.34 | 0.0001352347 | 0.00013116 | 7.290139e-05 | 0.4496384 | 0.4723878 | 0 | -0.03694819 | 0 | 74.62634
4.248717 | 18230.67 | 8.484504 | 972.2192 | 0.07852661 | 1054.843 | 12.2044 | 1076.84 | 0.0001498799 | 0.00011985 | 7.292319e-05 | 0.44981 | 0.4731007 | 0 | -0.03700662 | 0 | 74.68526
4.252991 | 18228.57 | 8.493038 | 972.1075 | 0.07860585 | 1054.805 | 12.20477 | 1077.34 | 0.0001635919 | 0.0001584738 | 7.29629e-05 | 0.4496956 | 0.4727253 | 0 | -0.03697602 | 0 | 74.76316
4.256909 | 18226.09 | 8.500864 | 971.9753 | 0.07867859 | 1054.738 | 12.20423 | 1077.84 | 0.000154822 | 0.0001454949 | 7.299654e-05 | 0.4497528 | 0.4732722 | 0 | -0.03702092 | 0 | 74.83459
4.260744 | 18223.53125 | 8.50852 | 971.8387 | 0.0787498 | 1054.664 | 12.20368 | 1078.34 | 0.0001547553 | 0.0001424104 | 7.302873e-05 | 0.4499817 | 0.4738161 | 0 | -0.03706559 | 0 | 74.90447
4.264659 | 18220.15 | 8.516339 | 971.6586 | 0.07882262 | 1054.544 | 12.20389 | 1078.84 | 0.0001535079 | 0.0001456439 | 7.306238e-05 | 0.4496956 | 0.4736113 | 0 | -0.03704901 | 0 | 74.97581
4.268431 | 18217.79 | 8.523871 | 971.5325 | 0.07889263 | 1054.481 | 12.2037 | 1079.34 | 0.0001419098 | 0.0001400113 | 7.30934e-05 | 0.4498672 | 0.4737961 | 0 | -0.03706428 | 0 | 75.04453
4.271765 | 18215.21875 | 8.53053 | 971.3954 | 0.07895459 | 1054.397 | 12.20353 | 1079.84 | 0.0001572977 | 0.000123933 | 7.311694e-05 | 0.4496956 | 0.4739727 | 0 | -0.03707888 | 0 | 75.10527
4.276308 | 18213.65 | 8.539601 | 971.3119 | 0.07903867 | 1054.394 | 12.20307 | 1080.34 | 0.0001725047 | 0.0001681596 | 7.316092e-05 | 0.4497528 | 0.4744245 | 0 | -0.03711595 | 0 | 75.18801
4.280404 | 18211.61 | 8.547781 | 971.2032 | 0.07911459 | 1054.355 | 12.20281 | 1080.84 | 0.0001493657 | 0.0001518279 | 7.319732e-05 | 0.4498672 | 0.4746918 | 0 | -0.03713794 | 0 | 75.26261
4.283787 | 18209.6 | 8.554538 | 971.0958 | 0.07917735 | 1054.305 | 12.20213 | 1081.34 | 0.0001452902 | 0.0001255274 | 7.322151e-05 | 0.4497528 | 0.4753674 | 0 | -0.03719337 | 0 | 75.32423
4.287679 | 18206.22 | 8.56231 | 970.9154 | 0.07924972 | 1054.184 | 12.20212 | 1081.84 | 0.000142862 | 0.000144735 | 7.325456e-05 | 0.4496956 | 0.4753748 | 0 | -0.03719417 | 0 | 75.39509
4.290941 | 18203.38 | 8.568824 | 970.7639 | 0.07931037 | 1054.083 | 12.2019 | 1082.34 | 0.0001561932 | 0.0001213104 | 7.327676e-05 | 0.4498672 | 0.4755969 | 0 | -0.03721251 | 0 | 75.45448
4.295501 | 18200.74 | 8.577929 | 970.6233 | 0.07939491 | 1054.019 | 12.20158 | 1082.84 | 0.0001655059 | 0.0001690835 | 7.3321e-05 | 0.44981 | 0.4759221 | 0 | -0.03723928 | 0 | 75.53747
4.299229 | 18197.62 | 8.585374 | 970.4567 | 0.0794642 | 1053.91 | 12.20182 | 1083.34 | 0.0001385199 | 0.0001385808 | 7.335112e-05 | 0.4497528 | 0.4756763 | 0 | -0.03721933 | 0 | 75.60532
4.302437 | 18195.18 | 8.591781 | 970.3268 | 0.07952378 | 1053.831 | 12.20133 | 1083.84 | 0.0001408052 | 0.0001191497 | 7.337225e-05 | 0.4499817 | 0.4761673 | 0 | -0.03725967 | 0 | 75.6637
4.30628 | 18193.14 | 8.599455 | 970.2178 | 0.07959499 | 1053.787 | 12.20091 | 1084.34 | 0.0001512892 | 0.0001424253 | 7.340409e-05 | 0.44981 | 0.4765864 | 0 | -0.0372941 | 0 | 75.73362
4.310013 | 18191.39 | 8.60691 | 970.1247 | 0.07966413 | 1053.758 | 12.20082 | 1084.84 | 0.0001630492 | 0.0001382679 | 7.343399e-05 | 0.4495811 | 0.4766771 | 0 | -0.03730162 | 0 | 75.80153
4.314445 | 18190.12 | 8.61576 | 970.0571 | 0.07974606 | 1053.771 | 12.20057 | 1085.34 | 0.0001652774 | 0.0001638681 | 7.347565e-05 | 0.4494667 | 0.4769272 | 0 | -0.03732217 | 0 | 75.88215
4.31829 | 18187.83 | 8.623438 | 969.9347 | 0.07981733 | 1053.712 | 12.20025 | 1085.84 | 0.000148204 | 0.0001425445 | 7.350745e-05 | 0.4498672 | 0.477249 | 0 | -0.03734865 | 0 | 75.95208
4.321867 | 18184.69 | 8.63058 | 969.7671 | 0.0798838 | 1053.599 | 12.20004 | 1086.34 | 0.0001310449 | 0.0001329333 | 7.35348e-05 | 0.4499817 | 0.4774574 | 0 | -0.03736589 | 0 | 76.01713
4.324852 | 18181.85 | 8.636542 | 969.6161 | 0.07993931 | 1053.493 | 12.20138 | 1086.84 | 0.0001413575 | 0.0001110286 | 7.355205e-05 | 0.44981 | 0.4761199 | 0 | -0.03725654 | 0 | 76.07141
4.328945 | 18178.65625 | 8.644716 | 969.4456 | 0.0800153 | 1053.387 | 12.20135 | 1087.34 | 0.0001700385 | 0.0001519769 | 7.358812e-05 | 0.4496956 | 0.4761472 | 0 | -0.03725895 | 0 | 76.14583
4.333367 | 18175.85 | 8.653546 | 969.2959 | 0.08009727 | 1053.31 | 12.20102 | 1087.84 | 0.0001692196 | 0.0001639426 | 7.362964e-05 | 0.4497528 | 0.4764812 | 0 | -0.03728645 | 0 | 76.2262
4.337419 | 18173.09 | 8.661638 | 969.1485 | 0.08017243 | 1053.228 | 12.20101 | 1088.34 | 0.0001530032 | 0.000150308 | 7.366487e-05 | 0.4498672 | 0.476492 | 0 | -0.0372875 | 0 | 76.29985
4.341029 | 18171.33 | 8.668846 | 969.0551 | 0.08023924 | 1053.197 | 12.20067 | 1088.84 | 0.0001460139 | 0.0001336336 | 7.369241e-05 | 0.4496384 | 0.4768235 | 0 | -0.03731474 | 0 | 76.36545
4.344731 | 18169.57 | 8.676239 | 968.9613 | 0.08030777 | 1053.166 | 12.20052 | 1089.34 | 0.0001543649 | 0.000137046 | 7.372149e-05 | 0.44981 | 0.4769808 | 0 | -0.03732771 | 0 | 76.43272
4.348759 | 18167.18 | 8.684283 | 968.8337 | 0.08038239 | 1053.106 | 12.20044 | 1089.84 | 0.0001575548 | 0.00014925 | 7.375614e-05 | 0.4497528 | 0.4770602 | 0 | -0.03733435 | 0 | 76.50589
4.352621 | 18163.29 | 8.691995 | 968.626 | 0.0804542 | 1052.955 | 12.20028 | 1090.34 | 0.0001538888 | 0.0001436174 | 7.378818e-05 | 0.4497528 | 0.4772139 | 0 | -0.03734715 | 0 | 76.57605
4.356465 | 18160.31 | 8.699672 | 968.4673 | 0.08052552 | 1052.856 | 12.20019 | 1090.84 | 0.0001586594 | 0.0001426488 | 7.381974e-05 | 0.4498672 | 0.4773097 | 0 | -0.03735517 | 0 | 76.64587
4.360566 | 18157.58 | 8.707861 | 968.3215 | 0.08060154 | 1052.777 | 12.20018 | 1091.34 | 0.000150118 | 0.0001520216 | 7.385557e-05 | 0.44981 | 0.4773182 | 0 | -0.03735602 | 0 | 76.72033
4.363982 | 18154.83 | 8.714683 | 968.1751 | 0.08066493 | 1052.684 | 12.19972 | 1091.84 | 0.000144338 | 0.000126794 | 7.387981e-05 | 0.44981 | 0.4777818 | 0 | -0.03739414 | 0 | 76.78236
4.367794 | 18151.28125 | 8.722295 | 967.9857 | 0.08073574 | 1052.552 | 12.19953 | 1092.34 | 0.0001471185 | 0.0001416057 | 7.391081e-05 | 0.4497528 | 0.4779716 | 0 | -0.03740987 | 0 | 76.85155
4.371349 | 18148.15 | 8.729395 | 967.819 | 0.08080176 | 1052.439 | 12.19934 | 1092.84 | 0.0001578976 | 0.0001320392 | 7.393741e-05 | 0.4499817 | 0.4781626 | 0 | -0.03742569 | 0 | 76.91609
4.3757 | 18146.15 | 8.738084 | 967.7121094 | 0.08088223 | 1052.407 | 12.19914 | 1093.34 | 0.0001541935 | 0.0001609474 | 7.39772e-05 | 0.4496956 | 0.4783548 | 0 | -0.03744154 | 0 | 76.99505
4.379071 | 18144.68 | 8.744815 | 967.6338 | 0.08094455 | 1052.387 | 12.19847 | 1093.84 | 0.0001496704 | 0.0001246333 | 7.400035e-05 | 0.4495811 | 0.4790285 | 0 | -0.03749679 | 0 | 77.0562
4.383195 | 18141.91 | 8.753051 | 967.4859 | 0.08102097 | 1052.306 | 12.19851 | 1094.34 | 0.0001656107 | 0.0001528561 | 7.403638e-05 | 0.4497528 | 0.4789867 | 0 | -0.03749353 | 0 | 77.13104
4.387364 | 18138.45 | 8.761376 | 967.3015 | 0.08109831 | 1052.186 | 12.19827 | 1094.84 | 0.0001592022 | 0.0001546741 | 7.407321e-05 | 0.4497528 | 0.4792272 | 0 | -0.03751342 | 0 | 77.20666
4.391168 | 18135.31 | 8.768972 | 967.1339 | 0.08116887 | 1052.077 | 12.19807 | 1095.34 | 0.0001558028 | 0.000141114 | 7.410381e-05 | 0.44981 | 0.4794288 | 0 | -0.0375301 | 0 | 77.27564
4.395166 | 18131.72 | 8.776956 | 966.9426 | 0.08124308 | 1051.946 | 12.19796 | 1095.84 | 0.0001546601 | 0.0001484305 | 7.413772e-05 | 0.4497528 | 0.4795395 | 0 | -0.03753938 | 0 | 77.34815
4.398912 | 18128.53 | 8.784438 | 966.7726 | 0.08131259 | 1051.833 | 12.19841 | 1096.34 | 0.0001270837 | 0.0001390129 | 7.416731e-05 | 0.4499245 | 0.4790871 | 0 | -0.0375025 | 0 | 77.41607
4.40153 | 18124.99 | 8.789664 | 966.5838 | 0.08136137 | 1051.679 | 12.19756 | 1096.84 | 0.0001421955 | 9.75579e-05 | 7.417797e-05 | 0.4497528 | 0.4799422 | 0 | -0.03757273 | 0 | 77.46351
4.406033 | 18123.29 | 8.798657 | 966.4932 | 0.08144455 | 1051.667 | 12.19724 | 1097.34 | 0.000183303 | 0.0001663566 | 7.421997e-05 | 0.4497528 | 0.4802557 | 0 | -0.0375985 | 0 | 77.54513
4.410709 | 18121.32 | 8.807995 | 966.3877 | 0.08153094 | 1051.642 | 12.19738 | 1097.84 | 0.0001749615 | 0.0001727939 | 7.426487e-05 | 0.4497528 | 0.4801144 | 0 | -0.03758704 | 0 | 77.62987
4.414794 | 18118.6 | 8.816153 | 966.2428 | 0.08160659 | 1051.563 | 12.19715 | 1098.34 | 0.0001531937 | 0.0001512915 | 7.429993e-05 | 0.4499245 | 0.4803457 | 0 | -0.03760614 | 0 | 77.7039
4.41838 | 18114.48 | 8.823314 | 966.0234 | 0.08167327 | 1051.394 | 12.19681 | 1098.84 | 0.0001552314 | 0.0001333654 | 7.432681e-05 | 0.4496956 | 0.4806855 | 0 | -0.0376342 | 0 | 77.76886
4.422568 | 18110.96875 | 8.831676 | 965.8359 | 0.08175091 | 1051.271 | 12.19658 | 1099.34 | 0.0001536507 | 0.000155285 | 7.436363e-05 | 0.4495239 | 0.480918 | 0 | -0.03765344 | 0 | 77.84471
4.426075 | 18106.99 | 8.838679 | 965.624 | 0.08181611 | 1051.108 | 12.19642 | 1099.84 | 0.0001465948 | 0.0001303852 | 7.43891e-05 | 0.4497528 | 0.4810748 | 0 | -0.03766651 | 0 | 77.90821
4.429909 | 18103.85 | 8.846336 | 965.4563 | 0.08188718 | 1050.999 | 12.19604 | 1100.34 | 0.0001610114 | 0.0001421422 | 7.441989e-05 | 0.4500389 | 0.4814548 | 0 | -0.03769781 | 0 | 77.97763
4.434137 | 18099.62 | 8.85478 | 965.2307 | 0.08196568 | 1050.835 | 12.1961 | 1100.84 | 0.0001631158 | 0.0001570135 | 7.44574e-05 | 0.4499817 | 0.4813988 | 0 | -0.03769346 | 0 | 78.05418
4.438077 | 18095.88 | 8.862647 | 965.0311 | 0.08203879 | 1050.694 | 12.19558 | 1101.34 | 0.0001357108 | 0.0001462102 | 7.448998e-05 | 0.4495811 | 0.4819182 | 0 | -0.03773622 | 0 | 78.12548
4.440933 | 18093.15 | 8.868351 | 964.8859 | 0.08209179 | 1050.59 | 12.19797 | 1101.84 | 0.0001279312 | 0.000105992 | 7.450427e-05 | 0.44981 | 0.4795255 | 0 | -0.03754039 | 0 | 78.17716
4.444483 | 18090.67 | 8.875441 | 964.7533 | 0.0821575 | 1050.515 | 12.19476 | 1102.34 | 0.0001739616 | 0.0001314282 | 7.453009e-05 | 0.4495239 | 0.4827415 | 0 | -0.03780395 | 0 | 78.24139
4.449645 | 18087.79 | 8.885747 | 964.5998 | 0.08225291 | 1050.447 | 12.19562 | 1102.84 | 0.0001721619 | 0.0001908243 | 7.458282e-05 | 0.44981 | 0.4818792 | 0 | -0.03773348 | 0 | 78.33475
4.453104 | 18084.5 | 8.892657 | 964.4246 | 0.0823171 | 1050.323 | 12.19602 | 1103.34 | 0.0001594117 | 0.0001283735 | 7.460719e-05 | 0.4499245 | 0.4814734 | 0 | -0.03770042 | 0 | 78.39733
4.457627 | 18080.54 | 8.901689 | 964.2132 | 0.08240093 | 1050.18 | 12.19472 | 1103.84 | 0.0001671818 | 0.0001676679 | 7.464934e-05 | 0.44981 | 0.4827747 | 0 | -0.03780724 | 0 | 78.47911
4.461476 | 18076.71 | 8.909375 | 964.0088 | 0.08247235 | 1050.031 | 12.19428 | 1104.34 | 0.0001515939 | 0.0001428425 | 7.468022e-05 | 0.4497528 | 0.48322 | 0 | -0.03784394 | 0 | 78.5487
4.465219 | 18072.89 | 8.916848 | 963.805 | 0.0825418 | 1049.881 | 12.19384 | 1104.84 | 0.0001486516 | 0.0001388937 | 7.470928e-05 | 0.4495811 | 0.4836563 | 0 | -0.0378799 | 0 | 78.61634
4.46892 | 18070.02 | 8.92424 | 963.6522 | 0.08261034 | 1049.786 | 12.1943 | 1105.34 | 0.0001627254 | 0.0001370758 | 7.473749e-05 | 0.4499817 | 0.4831966 | 0 | -0.0378424 | 0 | 78.68323
4.473367 | 18067.46875 | 8.933121 | 963.5161 | 0.08269253 | 1049.723 | 12.19371 | 1105.84 | 0.0001581357 | 0.0001643747 | 7.477802e-05 | 0.4498672 | 0.4837905 | 0 | -0.03789119 | 0 | 78.76358
4.476839 | 18065.3 | 8.940054 | 963.4004 | 0.08275671 | 1049.664 | 12.19395 | 1106.34 | 0.0001383104 | 0.0001283735 | 7.480224e-05 | 0.44981 | 0.4835497 | 0 | -0.03787159 | 0 | 78.82631
4.480293 | 18062.2 | 8.946952 | 963.2349 | 0.08282073 | 1049.55 | 12.19375 | 1106.84 | 0.0001499371 | 0.0001280308 | 7.482629e-05 | 0.4495811 | 0.4837455 | 0 | -0.0378878 | 0 | 78.8887
4.484347 | 18057.77 | 8.955047 | 962.9991 | 0.08289598 | 1049.371 | 12.19299 | 1107.34 | 0.0001531937 | 0.0001505017 | 7.486046e-05 | 0.4496384 | 0.48451 | 0 | -0.03795069 | 0 | 78.96192
4.487965 | 18054.05 | 8.962271 | 962.8004 | 0.08296309 | 1049.224 | 12.19325 | 1107.84 | 0.0001535936 | 0.0001342148 | 7.488725e-05 | 0.4496956 | 0.4842501 | 0 | -0.03792961 | 0 | 79.02723
4.492039 | 18049.64 | 8.970407 | 962.5653 | 0.0830387 | 1049.046 | 12.19278 | 1108.34 | 0.0001531365 | 0.000151217 | 7.492168e-05 | 0.4497528 | 0.4847181 | 0 | -0.0379682 | 0 | 79.10078
4.495633 | 18046.16 | 8.977585 | 962.3798 | 0.08310533 | 1048.913 | 12.19287 | 1108.84 | 0.0001459377 | 0.000133276 | 7.494799e-05 | 0.4498672 | 0.4846236 | 0 | -0.03796065 | 0 | 79.16565
4.499347 | 18042.25 | 8.985001 | 962.1713 | 0.08317423 | 1048.757 | 12.19254 | 1109.34 | 0.000148185 | 0.000137791 | 7.497632e-05 | 0.4497528 | 0.4849552 | 0 | -0.03798804 | 0 | 79.23266
4.503054 | 18038.77 | 8.992403 | 961.9858 | 0.08324292 | 1048.626 | 12.19321 | 1109.84 | 0.0001503656 | 0.0001373887 | 7.500444e-05 | 0.44981 | 0.4842857 | 0 | -0.03793338 | 0 | 79.29953
4.506876 | 18035.55 | 9.000037 | 961.8141 | 0.0833137 | 1048.512 | 12.19296 | 1110.34 | 0.0001615923 | 0.0001415461 | 7.50344e-05 | 0.4497528 | 0.4845337 | 0 | -0.03795388 | 0 | 79.36848
4.511146 | 18033.14 | 9.008562 | 961.6856 | 0.08339253 | 1048.454 | 12.19276 | 1110.84 | 0.0001566693 | 0.0001576692 | 7.50716e-05 | 0.4499245 | 0.4847335 | 0 | -0.03797039 | 0 | 79.44548
4.514722 | 18029.72 | 9.015704 | 961.5033 | 0.0834588 | 1048.324 | 12.19334 | 1111.34 | 0.0001324923 | 0.0001325309 | 7.509745e-05 | 0.4496956 | 0.4841542 | 0 | -0.03792312 | 0 | 79.50996
4.51778 | 18025.65 | 9.021812 | 961.2862 | 0.08351566 | 1048.146 | 12.19318 | 1111.84 | 0.0001558694 | 0.0001137257 | 7.511482e-05 | 0.4499817 | 0.484317 | 0 | -0.03793668 | 0 | 79.5651
4.522527 | 18021.7 | 9.031291 | 961.0753 | 0.08360351 | 1048.007 | 12.19202 | 1112.34 | 0.0001617827 | 0.0001756996 | 7.516003e-05 | 0.4499245 | 0.4854736 | 0 | -0.03803167 | 0 | 79.65065
4.525882 | 18017.69 | 9.03799 | 960.8615 | 0.08366579 | 1047.839 | 12.19186 | 1112.84 | 0.0001508893 | 0.0001245588 | 7.518223e-05 | 0.4495811 | 0.4856422 | 0 | -0.03804571 | 0 | 79.7111
4.530083 | 18013.75 | 9.04638 | 960.6511 | 0.08374361 | 1047.69 | 12.19101 | 1113.34 | 0.0001521748 | 0.0001556426 | 7.521836e-05 | 0.4496384 | 0.4864841 | 0 | -0.03811492 | 0 | 79.78679
4.533502 | 18010.29 | 9.053207 | 960.4667 | 0.08380697 | 1047.554 | 12.19131 | 1113.84 | 0.0001471756 | 0.0001267195 | 7.524148e-05 | 0.4497528 | 0.4861926 | 0 | -0.03809123 | 0 | 79.84838
4.537453 | 18008.96 | 9.061097 | 960.3962 | 0.08387975 | 1047.553 | 12.1908 | 1114.34 | 0.0001545934 | 0.0001455545 | 7.527303e-05 | 0.4498672 | 0.4866959 | 0 | -0.03813254 | 0 | 79.91953
4.541244 | 18006.9 | 9.068667 | 960.286 | 0.08394969 | 1047.506 | 12.19145 | 1114.84 | 0.0001622017 | 0.0001398921 | 7.530201e-05 | 0.44981 | 0.4860496 | 0 | -0.0380797 | 0 | 79.98779
4.545576 | 18003.84 | 9.077318 | 960.1227 | 0.08402974 | 1047.411 | 12.19292 | 1115.34 | 0.0001692862 | 0.0001600981 | 7.534002e-05 | 0.4499245 | 0.4845749 | 0 | -0.03795905 | 0 | 80.06579
4.549721 | 17998.79 | 9.085595 | 959.8534 | 0.08410668 | 1047.196 | 12.19288 | 1115.84 | 0.0001586594 | 0.0001538694 | 7.537521e-05 | 0.4495811 | 0.4846168 | 0 | -0.03796276 | 0 | 80.14041
4.553521 | 17994 | 9.093184 | 959.5981 | 0.08417723 | 1046.991 | 12.19295 | 1116.34 | 0.0001508226 | 0.000141114 | 7.540466e-05 | 0.4497528 | 0.4845514 | 0 | -0.03795767 | 0 | 80.20879
4.557273 | 17989.83 | 9.100678 | 959.3757 | 0.08424681 | 1046.82 | 12.19276 | 1116.84 | 0.0001548791 | 0.0001391619 | 7.54332e-05 | 0.4498672 | 0.4847333 | 0 | -0.03797281 | 0 | 80.27631
4.561276 | 17985.39 | 9.108671 | 959.1389 | 0.08432103 | 1046.638 | 12.1926 | 1117.34 | 0.0001510035 | 0.0001484305 | 7.546586e-05 | 0.4497528 | 0.4848973 | 0 | -0.03798649 | 0 | 80.34832
4.564835 | 17979.96 | 9.115778 | 958.8492 | 0.08438724 | 1046.39 | 12.19268 | 1117.84 | 0.0001552981 | 0.0001324266 | 7.549134e-05 | 0.44981 | 0.484823 | 0 | -0.03798071 | 0 | 80.41231
4.569053 | 17976.15625 | 9.124201 | 958.6465 | 0.08446529 | 1046.25 | 12.19187 | 1118.34 | 0.0001693243 | 0.0001560897 | 7.552738e-05 | 0.4496956 | 0.4856272 | 0 | -0.03804682 | 0 | 80.48814
4.573314 | 17972.46875 | 9.13271 | 958.4499 | 0.0845441 | 1046.117 | 12.19156 | 1118.84 | 0.0001535269 | 0.0001576245 | 7.556407e-05 | 0.4499245 | 0.4859418 | 0 | -0.03807281 | 0 | 80.56473
4.576741 | 17969.36 | 9.139554 | 958.2843 | 0.0846075 | 1046.001 | 12.19146 | 1119.34 | 0.0001425859 | 0.000126794 | 7.558695e-05 | 0.4497528 | 0.4860339 | 0 | -0.03808053 | 0 | 80.62632
4.580454 | 17965.48 | 9.146969 | 958.0772 | 0.08467627 | 1045.846 | 12.19167 | 1119.84 | 0.0001583928 | 0.0001375526 | 7.561462e-05 | 0.4496956 | 0.485825 | 0 | -0.03806363 | 0 | 80.69303
4.584673 | 17960.8125 | 9.155393 | 957.8283 | 0.08475445 | 1045.655 | 12.1915 | 1120.34 | 0.0001611447 | 0.0001563579 | 7.565065e-05 | 0.4497528 | 0.4859956 | 0 | -0.03807787 | 0 | 80.76881
4.588524 | 17956.12 | 9.163083 | 957.578 | 0.08482588 | 1045.456 | 12.19158 | 1120.84 | 0.0001581167 | 0.0001428574 | 7.568063e-05 | 0.4497528 | 0.4859202 | 0 | -0.03807196 | 0 | 80.83797
4.592591 | 17951.13 | 9.171205 | 957.3117 | 0.08490132 | 1045.243 | 12.19088 | 1121.34 | 0.0001544887 | 0.0001508743 | 7.571416e-05 | 0.4497528 | 0.4866198 | 0 | -0.03812956 | 0 | 80.91099
4.59626 | 17946.43 | 9.178532 | 957.0611 | 0.0849694 | 1045.039 | 12.19135 | 1121.84 | 0.0001505179 | 0.0001361668 | 7.574111e-05 | 0.4496956 | 0.486147 | 0 | -0.03809108 | 0 | 80.97685
4.600128 | 17942.45 | 9.186257 | 956.8492 | 0.08504101 | 1044.882 | 12.19092 | 1122.34 | 0.0001497276 | 0.0001432151 | 7.577116e-05 | 0.44981 | 0.486577 | 0 | -0.03812655 | 0 | 81.04626
4.603758 | 17938.65625 | 9.193505 | 956.6467 | 0.08510821 | 1044.73 | 12.19111 | 1122.84 | 0.0001587832 | 0.0001344085 | 7.579728e-05 | 0.4499245 | 0.4863858 | 0 | -0.03811109 | 0 | 81.11138
4.608079 | 17935.08 | 9.202135 | 956.456 | 0.08518806 | 1044.604 | 12.19124 | 1123.34 | 0.0001732475 | 0.0001596957 | 7.583462e-05 | 0.4499245 | 0.4862544 | 0 | -0.03810053 | 0 | 81.18889
4.612433 | 17930.67 | 9.21083 | 956.221 | 0.08526864 | 1044.431 | 12.19024 | 1123.84 | 0.0001612209 | 0.0001611561 | 7.587258e-05 | 0.4496384 | 0.4872553 | 0 | -0.0381828 | 0 | 81.26697
4.616153 | 17925.40625 | 9.218257 | 955.9401 | 0.08533771 | 1044.195 | 12.19053 | 1124.34 | 0.0001521748 | 0.0001381487 | 7.590027e-05 | 0.4497528 | 0.4869648 | 0 | -0.03815928 | 0 | 81.33365
4.620054 | 17920.76 | 9.226047 | 955.6924 | 0.08541001 | 1043.999 | 12.19107 | 1124.84 | 0.000151832 | 0.000144586 | 7.59308e-05 | 0.4496384 | 0.4864262 | 0 | -0.03811541 | 0 | 81.40357
4.623756 | 17916.24 | 9.23344 | 955.4513 | 0.08547863 | 1043.806 | 12.19027 | 1125.34 | 0.000151432 | 0.0001372546 | 7.595805e-05 | 0.4499245 | 0.4872232 | 0 | -0.03818098 | 0 | 81.46991
4.627637 | 17912 | 9.24119 | 955.225 | 0.08555049 | 1043.633 | 12.19004 | 1125.84 | 0.0001617637 | 0.0001437068 | 7.598814e-05 | 0.4498672 | 0.4874551 | 0 | -0.03820022 | 0 | 81.53943
4.631856 | 17907.37 | 9.249617 | 954.9784 | 0.08562861 | 1043.444 | 12.18993 | 1126.34 | 0.0001612019 | 0.0001562387 | 7.602376e-05 | 0.4495811 | 0.4875705 | 0 | -0.03820994 | 0 | 81.615
4.635709 | 17902.89 | 9.257311 | 954.7394 | 0.08569997 | 1043.256 | 12.19001 | 1126.84 | 0.0001581833 | 0.0001427233 | 7.605336e-05 | 0.4498672 | 0.4874898 | 0 | -0.03820357 | 0 | 81.68399
4.639778 | 17898.18 | 9.265435 | 954.4881 | 0.08577532 | 1043.059 | 12.18988 | 1127.34 | 0.0001551457 | 0.0001506954 | 7.608647e-05 | 0.4496956 | 0.4876212 | 0 | -0.03821461 | 0 | 81.75681
4.643478 | 17894.33 | 9.272825 | 954.2829 | 0.08584378 | 1042.906 | 12.18961 | 1127.84 | 0.0001431763 | 0.0001369268 | 7.611344e-05 | 0.44981 | 0.4878859 | 0 | -0.03823652 | 0 | 81.82304
4.646947 | 17888.76 | 9.279753 | 953.986 | 0.08590828 | 1042.647 | 12.18987 | 1128.34 | 0.000156555 | 0.0001289994 | 7.613687e-05 | 0.4496956 | 0.4876234 | 0 | -0.03821532 | 0 | 81.88511
4.651318 | 17883.73 | 9.288481 | 953.7175 | 0.08598921 | 1042.437 | 12.18919 | 1128.84 | 0.0001600687 | 0.0001618564 | 7.617484e-05 | 0.4497528 | 0.4883036 | 0 | -0.03827135 | 0 | 81.96328
4.654963 | 17877.96 | 9.295759 | 953.4099 | 0.08605695 | 1042.17 | 12.18939 | 1129.34 | 0.0001544887 | 0.0001354814 | 7.62011e-05 | 0.4498672 | 0.4881124 | 0 | -0.038256 | 0 | 82.02846
4.659054 | 17872.43 | 9.30393 | 953.1149 | 0.08613282 | 1041.926 | 12.18956 | 1129.84 | 0.0001601163 | 0.0001517534 | 7.623453e-05 | 0.4498672 | 0.4879428 | 0 | -0.03824241 | 0 | 82.10159
4.662981 | 17867.82 | 9.311771 | 952.869 | 0.08620553 | 1041.731 | 12.18906 | 1130.34 | 0.0001562693 | 0.0001454204 | 7.626514e-05 | 0.4497528 | 0.4884373 | 0 | -0.03828321 | 0 | 82.17176
4.66688 | 17863.45 | 9.319556 | 952.636 | 0.08627768 | 1041.551 | 12.18936 | 1130.84 | 0.000153346 | 0.0001442879 | 7.629521e-05 | 0.4495811 | 0.4881352 | 0 | -0.03825869 | 0 | 82.24141
4.67066 | 17860.21 | 9.327106 | 952.463 | 0.08634747 | 1041.434 | 12.18924 | 1131.34 | 0.0001565741 | 0.0001395792 | 7.632318e-05 | 0.4499245 | 0.488263 | 0 | -0.03826934 | 0 | 82.30894
4.67472 | 17856.47 | 9.335214 | 952.2638 | 0.08642246 | 1041.293 | 12.18863 | 1131.84 | 0.0001587546 | 0.0001499802 | 7.635572e-05 | 0.44981 | 0.4888674 | 0 | -0.03831909 | 0 | 82.38145
4.67861 | 17851.74 | 9.342981 | 952.0116 | 0.08649448 | 1041.091 | 12.18906 | 1132.34 | 0.0001602401 | 0.0001440346 | 7.63856e-05 | 0.4496956 | 0.4884403 | 0 | -0.03828435 | 0 | 82.45089
4.682745 | 17845.71 | 9.351238 | 951.6898 | 0.0865712 | 1040.818 | 12.18867 | 1132.84 | 0.0001604877 | 0.0001534522 | 7.641962e-05 | 0.4496384 | 0.4888256 | 0 | -0.03831627 | 0 | 82.52469
4.686646 | 17840.7 | 9.35903 | 951.423 | 0.08664349 | 1040.6 | 12.18884 | 1133.34 | 0.0001611352 | 0.0001445711 | 7.644969e-05 | 0.44981 | 0.4886583 | 0 | -0.03830284 | 0 | 82.59431
4.690814 | 17835.06 | 9.367351 | 951.1223 | 0.08672073 | 1040.35 | 12.1887 | 1133.84 | 0.0001596116 | 0.0001544803 | 7.64841e-05 | 0.4498672 | 0.4887958 | 0 | -0.03831443 | 0 | 82.66864
4.694639 | 17829.44 | 9.374991 | 950.8224 | 0.0867917 | 1040.095 | 12.18853 | 1134.34 | 0.000151194 | 0.0001419485 | 7.651295e-05 | 0.4497528 | 0.488972 | 0 | -0.03832918 | 0 | 82.73686
4.698385 | 17823.38 | 9.382471 | 950.499 | 0.08686128 | 1039.812 | 12.18872 | 1134.84 | 0.0001524795 | 0.0001391619 | 7.654055e-05 | 0.44981 | 0.4887829 | 0 | -0.03831403 | 0 | 82.80363
4.702275 | 17818.3 | 9.390239 | 950.2281 | 0.08693334 | 1039.59 | 12.18922 | 1135.34 | 0.0001658392 | 0.000144124 | 7.657032e-05 | 0.4499245 | 0.488283 | 0 | -0.03827334 | 0 | 82.87296
4.706689 | 17813.62 | 9.399055 | 949.9786 | 0.08701493 | 1039.401 | 12.18875 | 1135.84 | 0.000171962 | 0.0001631677 | 7.660844e-05 | 0.4497528 | 0.4887511 | 0 | -0.03831198 | 0 | 82.95161
4.710886 | 17809.59 | 9.407435 | 949.7635 | 0.08709241 | 1039.245 | 12.18864 | 1136.34 | 0.0001656868 | 0.0001549721 | 7.664292e-05 | 0.4496384 | 0.488858 | 0 | -0.03832097 | 0 | 83.02636
4.714986 | 17803.7 | 9.415623 | 949.4498 | 0.08716844 | 1038.979 | 12.18849 | 1136.84 | 0.0001560789 | 0.0001520514 | 7.667608e-05 | 0.4499245 | 0.4890117 | 0 | -0.03833389 | 0 | 83.09937
4.718702 | 17797.51 | 9.423043 | 949.1196 | 0.08723747 | 1038.688 | 12.18931 | 1137.34 | 0.0001555552 | 0.0001380593 | 7.670307e-05 | 0.4497528 | 0.488187 | 0 | -0.03826665 | 0 | 83.16551
4.722776 | 17790.79 | 9.431179 | 948.7612 | 0.08731314 | 1038.374 | 12.1887 | 1137.84 | 0.0001560884 | 0.0001513362 | 7.673587e-05 | 0.4498672 | 0.4887971 | 0 | -0.03831702 | 0 | 83.238
4.726518 | 17784.5 | 9.438652 | 948.4257 | 0.08738266 | 1038.077 | 12.18904 | 1138.34 | 0.0001570121 | 0.0001390427 | 7.676323e-05 | 0.4496384 | 0.4884591 | 0 | -0.03828968 | 0 | 83.30457
4.730639 | 17777.84 | 9.44688 | 948.0706 | 0.08745915 | 1037.766 | 12.18884 | 1138.84 | 0.0001594307 | 0.0001529902 | 7.67967e-05 | 0.44981 | 0.4886531 | 0 | -0.03830596 | 0 | 83.37783
4.734502 | 17772.13 | 9.454595 | 947.7661 | 0.08753078 | 1037.506 | 12.18948 | 1139.34 | 0.0001633063 | 0.0001432598 | 7.682587e-05 | 0.4498672 | 0.4880203 | 0 | -0.03825441 | 0 | 83.4465
4.738816 | 17767.3 | 9.463211 | 947.5085 | 0.08761052 | 1037.306 | 12.18842 | 1139.84 | 0.0001681721 | 0.0001594722 | 7.686212e-05 | 0.4496956 | 0.4890783 | 0 | -0.0383414 | 0 | 83.52317
4.742923 | 17762.73 | 9.471412 | 947.2647 | 0.0876864 | 1037.117 | 12.18872 | 1140.34 | 0.0001593736 | 0.0001517683 | 7.689497e-05 | 0.4498672 | 0.4887828 | 0 | -0.03831743 | 0 | 83.59613
4.746797 | 17756.66 | 9.479148 | 946.941 | 0.08775827 | 1036.836 | 12.18786 | 1140.84 | 0.00016064 | 0.0001437366 | 7.692426e-05 | 0.4496384 | 0.4896396 | 0 | -0.038388 | 0 | 83.66493
4.750968 | 17749.8 | 9.487476 | 946.5753 | 0.08783569 | 1036.514 | 12.18886 | 1141.34 | 0.0001640204 | 0.000154838 | 7.695839e-05 | 0.4497528 | 0.4886387 | 0 | -0.03830636 | 0 | 83.73897
4.755011 | 17743.83 | 9.49555 | 946.2569 | 0.08791062 | 1036.242 | 12.18925 | 1141.84 | 0.000161278 | 0.000149861 | 7.699032e-05 | 0.4496384 | 0.488247 | 0 | -0.03827459 | 0 | 83.81072
4.759044 | 17737.6 | 9.503604 | 945.9247 | 0.08798541 | 1035.954 | 12.18916 | 1142.34 | 0.0001463853 | 0.0001495779 | 7.702209e-05 | 0.44981 | 0.4883388 | 0 | -0.03828246 | 0 | 83.88227
4.762341 | 17730.88 | 9.510189 | 945.5664 | 0.08804682 | 1035.624 | 12.19069 | 1142.84 | 0.000148642 | 0.0001228154 | 7.704212e-05 | 0.4498672 | 0.4868039 | 0 | -0.03815705 | 0 | 83.94074
4.766487 | 17723.57 | 9.518468 | 945.1765 | 0.08812384 | 1035.275 | 12.19105 | 1143.34 | 0.000173914 | 0.0001540482 | 7.70758e-05 | 0.4498672 | 0.4864504 | 0 | -0.0381285 | 0 | 84.01424
4.77105 | 17717.72 | 9.52758 | 944.8643 | 0.08820824 | 1035.019 | 12.19156 | 1143.84 | 0.0001627159 | 0.0001688004 | 7.711589e-05 | 0.44981 | 0.4859364 | 0 | -0.0380867 | 0 | 84.0951
4.774635 | 17711.88 | 9.53474 | 944.5528 | 0.08827476 | 1034.746 | 12.19187 | 1144.34 | 0.0001298642 | 0.0001330376 | 7.714033e-05 | 0.4495811 | 0.4856285 | 0 | -0.0380618 | 0 | 84.15861
4.777553 | 17706.45 | 9.540567 | 944.2633 | 0.088329 | 1034.484 | 12.19096 | 1144.84 | 0.0001376153 | 0.0001084805 | 7.715401e-05 | 0.4498672 | 0.4865427 | 0 | -0.03813702 | 0 | 84.21029
4.781527 | 17699.55 | 9.548501 | 943.8953 | 0.08840278 | 1034.155 | 12.19232 | 1145.34 | 0.0001366916 | 0.0001475513 | 7.718475e-05 | 0.4497528 | 0.4851829 | 0 | -0.03802599 | 0 | 84.28063
4.784398 | 17692.37 | 9.554236 | 943.5125 | 0.08845645 | 1033.79 | 12.19103 | 1145.84 | 0.0001789894 | 0.000107348 | 7.719791e-05 | 0.4498672 | 0.4864714 | 0 | -0.03813197 | 0 | 84.33144
4.79049 | 17685.07 | 9.5664 | 943.1234 | 0.088569 | 1033.478 | 12.19113 | 1146.34 | 0.0002215157 | 0.0002250969 | 7.726242e-05 | 0.4497528 | 0.4863639 | 0 | -0.03812357 | 0 | 84.43919
4.795491 | 17677.17 | 9.576387 | 942.7018 | 0.08866171 | 1033.111 | 12.19032 | 1146.84 | 0.000165963 | 0.0001854151 | 7.730957e-05 | 0.4497528 | 0.4871784 | 0 | -0.03819076 | 0 | 84.52762
4.7988 | 17669.46 | 9.582997 | 942.2905 | 0.08872347 | 1032.722 | 12.19082 | 1147.34 | 0.0001118767 | 0.0001235157 | 7.732971e-05 | 0.4496384 | 0.4866735 | 0 | -0.03814982 | 0 | 84.58611
4.801093 | 17662.95 | 9.587575 | 941.9438 | 0.08876644 | 1032.385 | 12.19054 | 1147.84 | 0.0001387008 | 8.59499e-05 | 7.733346e-05 | 0.4496384 | 0.4869542 | 0 | -0.03817319 | 0 | 84.62661
4.805746 | 17656.56 | 9.596867 | 941.6031 | 0.08885252 | 1032.099 | 12.19073 | 1148.34 | 0.00018396 | 0.0001721531 | 7.737475e-05 | 0.4499245 | 0.4867698 | 0 | -0.03815844 | 0 | 84.70879
4.810305 | 17650.43 | 9.605971 | 941.2757 | 0.08893683 | 1031.826 | 12.19198 | 1148.84 | 0.0001808557 | 0.0001686215 | 7.741446e-05 | 0.4499245 | 0.4855206 | 0 | -0.03805642 | 0 | 84.78927
4.814803 | 17643.69 | 9.614952 | 940.9165 | 0.08902011 | 1031.517 | 12.19162 | 1149.34 | 0.0001770278 | 0.0001665652 | 7.745324e-05 | 0.4498672 | 0.4858801 | 0 | -0.03808626 | 0 | 84.86864
4.81917 | 17636.04 | 9.623674 | 940.5087 | 0.08910116 | 1031.152 | 12.19135 | 1149.84 | 0.0001689244 | 0.0001620948 | 7.749005e-05 | 0.4495239 | 0.4861476 | 0 | -0.03810861 | 0 | 84.94568
4.823262 | 17628.51 | 9.631845 | 940.1069 | 0.08917715 | 1030.788 | 12.19153 | 1150.34 | 0.0001574406 | 0.0001519769 | 7.752243e-05 | 0.4499245 | 0.485967 | 0 | -0.03809424 | 0 | 85.01782
4.827054 | 17621.32 | 9.639418 | 939.7237 | 0.0892476 | 1030.439 | 12.1918 | 1150.84 | 0.0001510892 | 0.0001409054 | 7.754996e-05 | 0.44981 | 0.4856949 | 0 | -0.03807234 | 0 | 85.08466
4.830828 | 17613.48 | 9.646954 | 939.3056 | 0.08931781 | 1030.052 | 12.19137 | 1151.34 | 0.0001494609 | 0.0001404285 | 7.757727e-05 | 0.4498672 | 0.4861304 | 0 | -0.03810847 | 0 | 85.15114
4.834538 | 17606.61 | 9.654364 | 938.939 | 0.08938672 | 1029.719 | 12.19205 | 1151.84 | 0.0001603544 | 0.0001378059 | 7.760341e-05 | 0.4499817 | 0.4854505 | 0 | -0.03805315 | 0 | 85.21649
4.838858 | 17599.11 | 9.662989 | 938.5393 | 0.08946683 | 1029.362 | 12.19267 | 1152.34 | 0.0001605067 | 0.0001602322 | 7.763927e-05 | 0.4495811 | 0.4848245 | 0 | -0.03800227 | 0 | 85.29252
4.842576 | 17591.68 | 9.670415 | 938.1431 | 0.08953595 | 1028.997 | 12.19175 | 1152.84 | 0.0001632491 | 0.0001382381 | 7.766555e-05 | 0.4494667 | 0.4857464 | 0 | -0.03807823 | 0 | 85.35795
4.847033 | 17584.45 | 9.679314 | 937.7572 | 0.08961852 | 1028.657 | 12.19184 | 1153.34 | 0.0001742473 | 0.0001651347 | 7.770347e-05 | 0.44981 | 0.4856559 | 0 | -0.03807122 | 0 | 85.43633
4.851302 | 17575.67 | 9.687839 | 937.2891 | 0.08969791 | 1028.223 | 12.19198 | 1153.84 | 0.0001637824 | 0.0001587868 | 7.773861e-05 | 0.4500389 | 0.4855156 | 0 | -0.03806022 | 0 | 85.51138
4.855234 | 17567.78 | 9.695692 | 936.8685 | 0.089771 | 1027.836 | 12.19206 | 1154.34 | 0.0001564788 | 0.0001461804 | 7.776825e-05 | 0.4496384 | 0.4854342 | 0 | -0.03805399 | 0 | 85.58048
4.859138 | 17558.46 | 9.703487 | 936.3711 | 0.08984379 | 1027.363 | 12.19186 | 1154.84 | 0.0001592974 | 0.0001455843 | 7.779761e-05 | 0.44981 | 0.4856412 | 0 | -0.03807148 | 0 | 85.64904
4.863211 | 17549.27 | 9.711622 | 935.8811 | 0.08991967 | 1026.901 | 12.191 | 1155.34 | 0.0001694862 | 0.0001517534 | 7.782962e-05 | 0.4496956 | 0.486501 | 0 | -0.03814245 | 0 | 85.72054
4.867625 | 17540 | 9.720436 | 935.3871 | 0.09000175 | 1026.442 | 12.19169 | 1155.84 | 0.000167458 | 0.0001641661 | 7.786697e-05 | 0.44981 | 0.4858036 | 0 | -0.03808583 | 0 | 85.79798
4.871597 | 17532.57 | 9.728368 | 934.9905 | 0.09007547 | 1026.081 | 12.19199 | 1156.34 | 0.0001607257 | 0.0001474321 | 7.789705e-05 | 0.4498672 | 0.4855108 | 0 | -0.03806225 | 0 | 85.86763
4.875673 | 17525.35 | 9.736508 | 934.6056 | 0.09015105 | 1025.734375 | 12.19217 | 1156.84 | 0.0001648393 | 0.0001511574 | 7.792871e-05 | 0.4496956 | 0.4853265 | 0 | -0.03804756 | 0 | 85.93909
4.879851 | 17518.5 | 9.744852 | 934.2403 | 0.09022842 | 1025.411 | 12.19219 | 1157.34 | 0.0001640014 | 0.0001547486 | 7.79619e-05 | 0.4499245 | 0.4853038 | 0 | -0.03804609 | 0 | 86.0123
4.883886 | 17509.46875 | 9.752908 | 933.7587 | 0.09030353 | 1024.958 | 12.19191 | 1157.84 | 0.0001545363 | 0.0001502037 | 7.79931e-05 | 0.4497528 | 0.4855842 | 0 | -0.03806956 | 0 | 86.08296
4.88759 | 17499.55 | 9.760305 | 933.2297 | 0.09037274 | 1024.447 | 12.19155 | 1158.34 | 0.0001611923 | 0.0001384318 | 7.801918e-05 | 0.4495811 | 0.4859529 | 0 | -0.03810034 | 0 | 86.1478
4.891958 | 17489.95 | 9.769028 | 932.7175 | 0.09045401 | 1023.966 | 12.19177 | 1158.84 | 0.000171343 | 0.0001625419 | 7.805565e-05 | 0.4496384 | 0.4857294 | 0 | -0.03808256 | 0 | 86.22421
4.89617 | 17481.3 | 9.77744 | 932.2563 | 0.09053228 | 1023.538 | 12.19162 | 1159.34 | 0.0001581262 | 0.0001565367 | 7.80895e-05 | 0.4499245 | 0.4858823 | 0 | -0.03809558 | 0 | 86.29787
4.899876 | 17471.3 | 9.78484 | 931.7233 | 0.09060153 | 1023.021 | 12.192 | 1159.84 | 0.0001663248 | 0.0001384914 | 7.811554e-05 | 0.4496956 | 0.4854951 | 0 | -0.03806441 | 0 | 86.36263
4.904499 | 17461.2 | 9.794072 | 931.1843 | 0.09068751 | 1022.516 | 12.192 | 1160.34 | 0.0001673818 | 0.0001719743 | 7.815598e-05 | 0.44981 | 0.4854994 | 0 | -0.03806533 | 0 | 86.44338
4.908258 | 17451.98 | 9.801579 | 930.6931 | 0.09075759 | 1022.046 | 12.19129 | 1160.84 | 0.0001573358 | 0.0001401454 | 7.818268e-05 | 0.44981 | 0.4862123 | 0 | -0.03812427 | 0 | 86.509
4.912378 | 17443.77 | 9.809806 | 930.255 | 0.09083407 | 1021.641 | 12.19137 | 1161.34 | 0.0001623445 | 0.0001529753 | 7.821488e-05 | 0.4496956 | 0.4861265 | 0 | -0.03811771 | 0 | 86.58088
4.916388 | 17434.84 | 9.817813 | 929.7788 | 0.09090866 | 1021.193 | 12.19126 | 1161.84 | 0.0001622017 | 0.0001491755 | 7.824542e-05 | 0.44981 | 0.4862362 | 0 | -0.0381272 | 0 | 86.65081
4.9205 | 17423.75 | 9.826026 | 929.1872 | 0.09098548 | 1020.62 | 12.19139 | 1162.34 | 0.0001618684 | 0.000153631 | 7.827785e-05 | 0.44981 | 0.4861118 | 0 | -0.03811763 | 0 | 86.72249
4.924493 | 17413.55 | 9.834 | 928.6433 | 0.09105996 | 1020.096 | 12.19142 | 1162.84 | 0.000160821 | 0.0001489669 | 7.830825e-05 | 0.4500389 | 0.4860806 | 0 | -0.03811564 | 0 | 86.79204
4.928554 | 17403.07 | 9.842108 | 928.0848 | 0.09113571 | 1019.558 | 12.19146 | 1163.34 | 0.0001533651 | 0.0001515001 | 7.83397e-05 | 0.4495811 | 0.4860333 | 0 | -0.03811235 | 0 | 86.86272
4.932173 | 17392.2 | 9.849336 | 927.5049 | 0.09120349 | 1018.988 | 12.1908 | 1163.84 | 0.0001672485 | 0.0001355559 | 7.836428e-05 | 0.44981 | 0.4866963 | 0 | -0.0381673 | 0 | 86.9257
4.936929 | 17381.28 | 9.858833 | 926.9224 | 0.09129197 | 1018.436 | 12.19123 | 1164.34 | 0.0001685054 | 0.0001769662 | 7.840663e-05 | 0.44981 | 0.4862697 | 0 | -0.03813295 | 0 | 87.00838
4.940611 | 17371.4375 | 9.866187 | 926.3976 | 0.09136072 | 1017.927 | 12.19039 | 1164.84 | 0.0001609733 | 0.000137493 | 7.843199e-05 | 0.4497528 | 0.4871126 | 0 | -0.03820259 | 0 | 87.07237
4.94499 | 17362.01 | 9.87493 | 925.8951 | 0.09144207 | 1017.456 | 12.19092 | 1165.34 | 0.0001640014 | 0.0001627058 | 7.846815e-05 | 0.4498672 | 0.486581 | 0 | -0.03815955 | 0 | 87.14841
4.948824 | 17352.12 | 9.882587 | 925.3675 | 0.09151357 | 1016.947 | 12.19035 | 1165.84 | 0.0001626778 | 0.0001430064 | 7.849583e-05 | 0.44981 | 0.4871453 | 0 | -0.03820635 | 0 | 87.21496
4.953136 | 17341.31 | 9.891198 | 924.7909 | 0.09159393 | 1016.393 | 12.19029 | 1166.34 | 0.0001722476 | 0.000160709 | 7.853107e-05 | 0.4498672 | 0.4872117 | 0 | -0.0382124 | 0 | 87.28976
4.957449 | 17329.34 | 9.899812 | 924.1527 | 0.0916745 | 1015.772 | 12.18998 | 1166.84 | 0.0001702861 | 0.0001611412 | 7.856647e-05 | 0.4495239 | 0.4875162 | 0 | -0.03823803 | 0 | 87.36453
4.961663 | 17318.4 | 9.908227 | 923.5691 | 0.09175308 | 1015.208 | 12.18974 | 1167.34 | 0.0001625445 | 0.0001571625 | 7.860013e-05 | 0.4497528 | 0.4877591 | 0 | -0.03825855 | 0 | 87.43753
4.965589 | 17307.15 | 9.916066 | 922.9695 | 0.09182645 | 1014.621 | 12.18961 | 1167.84 | 0.0001720667 | 0.0001467466 | 7.862931e-05 | 0.4499245 | 0.4878928 | 0 | -0.03827014 | 0 | 87.5055
4.97028 | 17295.6 | 9.925433 | 922.3533 | 0.0919138 | 1014.03 | 12.18939 | 1168.34 | 0.0001760756 | 0.0001747012 | 7.867043e-05 | 0.4498672 | 0.4881087 | 0 | -0.03828849 | 0 | 87.58665
4.974406 | 17283.37 | 9.933674 | 921.7008 | 0.09199098 | 1013.389 | 12.18888 | 1168.84 | 0.0001704575 | 0.0001543611 | 7.87028e-05 | 0.4496384 | 0.488621 | 0 | -0.03833117 | 0 | 87.658
4.978816 | 17271.74 | 9.942479 | 921.0811 | 0.09207321 | 1012.788 | 12.18918 | 1169.34 | 0.0001694005 | 0.0001644492 | 7.873947e-05 | 0.4497528 | 0.488316 | 0 | -0.03830682 | 0 | 87.73418
4.982889 | 17260.43 | 9.950614 | 920.4775 | 0.09214927 | 1012.2 | 12.1889 | 1169.84 | 0.0001746663 | 0.0001521111 | 7.877083e-05 | 0.4497528 | 0.4886013 | 0 | -0.03833084 | 0 | 87.80452
4.987562 | 17248.97 | 9.959946 | 919.8664 | 0.09223625 | 1011.613 | 12.19152 | 1170.34 | 0.00018695 | 0.0001739711 | 7.88115e-05 | 0.4496384 | 0.4859734 | 0 | -0.03811612 | 0 | 87.88515
4.992251 | 17236.28125 | 9.969309 | 919.1899 | 0.09232372 | 1010.956 | 12.19111 | 1170.84 | 0.0001746663 | 0.0001749396 | 7.885255e-05 | 0.4498672 | 0.4863867 | 0 | -0.03815071 | 0 | 87.966
4.996309 | 17222.9 | 9.977412 | 918.4764 | 0.09239981 | 1010.245 | 12.19054 | 1171.34 | 0.0001631825 | 0.0001521707 | 7.888385e-05 | 0.4498672 | 0.486955 | 0 | -0.03819803 | 0 | 88.03591
5.000422 | 17208.5 | 9.985627 | 917.7083 | 0.09247708 | 1009.476 | 12.19075 | 1171.84 | 0.00016961 | 0.0001545399 | 7.891613e-05 | 0.4497528 | 0.4867515 | 0 | -0.03818217 | 0 | 88.10673
5.004802 | 17195.0625 | 9.994373 | 916.9918 | 0.09255902 | 1008.768 | 12.19062 | 1172.34 | 0.0001830839 | 0.000163883 | 7.895237e-05 | 0.4495811 | 0.4868768 | 0 | -0.03819319 | 0 | 88.18207
5.009591 | 17181.96 | 10.00394 | 916.2931 | 0.09264834 | 1008.087 | 12.19006 | 1172.84 | 0.000170886 | 0.00017865 | 7.899487e-05 | 0.4498672 | 0.4874365 | 0 | -0.03823979 | 0 | 88.26438
5.01336 | 17169.79 | 10.01146 | 915.6442 | 0.09271894 | 1007.442 | 12.18945 | 1173.34 | 0.0001645727 | 0.0001412034 | 7.902138e-05 | 0.44981 | 0.4880509 | 0 | -0.03829083 | 0 | 88.32911
5.017832 | 17157.3 | 10.02039 | 914.9781 | 0.0928024 | 1006.791 | 12.18942 | 1173.84 | 0.0001804272 | 0.0001669079 | 7.905881e-05 | 0.4497528 | 0.4880814 | 0 | -0.03829404 | 0 | 88.40587
5.022395 | 17144.32 | 10.0295 | 914.2855 | 0.09288757 | 1006.112 | 12.18887 | 1174.34 | 0.0001694386 | 0.0001703501 | 7.909768e-05 | 0.44981 | 0.4886322 | 0 | -0.03833992 | 0 | 88.48413
5.026317 | 17129.07 | 10.03734 | 913.4723 | 0.09296146 | 1005.289 | 12.18813 | 1174.84 | 0.0001744854 | 0.0001477748 | 7.912691e-05 | 0.4498672 | 0.4893664 | 0 | -0.03840095 | 0 | 88.55134
5.031132 | 17114.45 | 10.04695 | 912.6925 | 0.09305149 | 1004.518 | 12.18814 | 1175.34 | 0.000177761 | 0.0001800507 | 7.916985e-05 | 0.4498672 | 0.4893613 | 0 | -0.03840136 | 0 | 88.63379
5.035218 | 17100.61 | 10.05511 | 911.9547 | 0.09312811 | 1003.78 | 12.18779 | 1175.84 | 0.0001639157 | 0.0001532435 | 7.920134e-05 | 0.4496384 | 0.4897034 | 0 | -0.03843018 | 0 | 88.70369
5.03934 | 17086.83 | 10.06334 | 911.2196 | 0.09320537 | 1003.046 | 12.18809 | 1176.34 | 0.0001752376 | 0.000154525 | 7.923336e-05 | 0.44981 | 0.4894043 | 0 | -0.03840643 | 0 | 88.77415
5.043993 | 17073 | 10.07264 | 910.4822 | 0.0932923 | 1002.319 | 12.18624 | 1176.84 | 0.0001724095 | 0.0001738518 | 7.927356e-05 | 0.4496384 | 0.491257 | 0 | -0.03855909 | 0 | 88.85363
5.047974 | 17058.78 | 10.08059 | 909.7241 | 0.09336704 | 1001.557 | 12.18667 | 1177.34 | 0.0001636586 | 0.0001494884 | 7.930338e-05 | 0.4498672 | 0.4908279 | 0 | -0.03852472 | 0 | 88.92156
5.052189 | 17044.79 | 10.089 | 908.9776 | 0.093446 | 1000.812 | 12.18586 | 1177.84 | 0.0001674484 | 0.0001579225 | 7.933675e-05 | 0.4496956 | 0.4916345 | 0 | -0.03859163 | 0 | 88.99343
5.056359 | 17030.71 | 10.09733 | 908.2273 | 0.09352417 | 1000.061 | 12.18554 | 1178.34 | 0.0001717906 | 0.0001563281 | 7.936942e-05 | 0.4496384 | 0.4919624 | 0 | -0.0386193 | 0 | 89.06448
5.060791 | 17016.41 | 10.10618 | 907.4643 | 0.09360713 | 999.3015 | 12.18556 | 1178.84 | 0.0001716954 | 0.0001659244 | 7.940613e-05 | 0.4499245 | 0.4919347 | 0 | -0.03861784 | 0 | 89.13993
5.064957 | 17000.34375 | 10.1145 | 906.6076 | 0.09368552 | 998.4335 | 12.18493 | 1179.34 | 0.0001657344 | 0.0001567751 | 7.943894e-05 | 0.4499245 | 0.4925706 | 0 | -0.03867088 | 0 | 89.21079
5.069091 | 16984.3 | 10.12275 | 905.752 | 0.09376332 | 997.5659 | 12.18527 | 1179.84 | 0.0001778086 | 0.0001556128 | 7.947122e-05 | 0.4500961 | 0.4922309 | 0 | -0.03864393 | 0 | 89.28103
5.073861 | 16967.45 | 10.13228 | 904.8533 | 0.09385282 | 996.6624 | 12.18379 | 1180.34 | 0.0001824555 | 0.0001789927 | 7.951338e-05 | 0.4496384 | 0.4937051 | 0 | -0.03876575 | 0 | 89.36201
5.078228 | 16950.55 | 10.141 | 903.9524 | 0.09393498 | 995.7489 | 12.18468 | 1180.84 | 0.0001623826 | 0.0001643151 | 7.954928e-05 | 0.4495239 | 0.4928195 | 0 | -0.03869409 | 0 | 89.43606
5.081993 | 16933.45 | 10.14852 | 903.0402 | 0.09400623 | 994.812 | 12.1841 | 1181.34 | 0.0001642394 | 0.0001425147 | 7.957593e-05 | 0.4495811 | 0.4933959 | 0 | -0.03874231 | 0 | 89.49984
5.086452 | 16918.2 | 10.15742 | 902.2272 | 0.0940898 | 993.9966 | 12.18324 | 1181.84 | 0.0001822746 | 0.0001671314 | 7.961298e-05 | 0.4498672 | 0.4942538 | 0 | -0.03881352 | 0 | 89.57532
5.09112 | 16902.5625 | 10.16675 | 901.3931 | 0.09417722 | 993.1617 | 12.18346 | 1182.34 | 0.0001832363 | 0.0001748353 | 7.965324e-05 | 0.4498672 | 0.4940421 | 0 | -0.03879704 | 0 | 89.65427
5.095628 | 16886.28 | 10.17575 | 900.5245 | 0.09426182 | 992.2858 | 12.18276 | 1182.84 | 0.0001695148 | 0.0001692027 | 7.96911e-05 | 0.4499245 | 0.4947403 | 0 | -0.03885521 | 0 | 89.73042
5.099609 | 16868.34 | 10.1837 | 899.5678 | 0.09433711 | 991.3031 | 12.18253 | 1183.34 | 0.000165344 | 0.0001505911 | 7.972105e-05 | 0.4498672 | 0.4949664 | 0 | -0.03887477 | 0 | 89.79761
5.103908 | 16850.18 | 10.19228 | 898.5994 | 0.09441821 | 990.313 | 12.18191 | 1183.84 | 0.0001837315 | 0.0001621991 | 7.975589e-05 | 0.4495811 | 0.4955836 | 0 | -0.03892641 | 0 | 89.87008
5.108809 | 16833.25 | 10.20207 | 897.6965 | 0.09451006 | 989.4059 | 12.18163 | 1184.34 | 0.0001905684 | 0.0001836866 | 7.979977e-05 | 0.44981 | 0.4958664 | 0 | -0.03895055 | 0 | 89.95264
5.113451 | 16816 | 10.21134 | 896.7768 | 0.09459721 | 988.4753 | 12.18133 | 1184.84 | 0.0001713621 | 0.0001742989 | 7.983965e-05 | 0.4496956 | 0.4961718 | 0 | -0.03897657 | 0 | 90.03072
5.117391 | 16797.64 | 10.21921 | 895.7976 | 0.0946718 | 987.4665 | 12.18119 | 1185.34 | 0.0001642204 | 0.0001491904 | 7.98689e-05 | 0.4498672 | 0.4963122 | 0 | -0.03898912 | 0 | 90.09694
5.121674 | 16778.92 | 10.22776 | 894.7994 | 0.09475268 | 986.4426 | 12.18064 | 1185.84 | 0.0001679722 | 0.000161767 | 7.990343e-05 | 0.4496956 | 0.4968531 | 0 | -0.03903454 | 0 | 90.16885
5.125802 | 16761.2 | 10.236 | 893.8546 | 0.09483058 | 985.4747 | 12.18077 | 1186.34 | 0.0001722572 | 0.0001557916 | 7.993541e-05 | 0.4496956 | 0.4967323 | 0 | -0.03902562 | 0 | 90.23808
5.1303 | 16743.33 | 10.24499 | 892.9013 | 0.0949152 | 984.504 | 12.1809 | 1186.84 | 0.0001813128 | 0.0001692474 | 7.997304e-05 | 0.4495811 | 0.4965956 | 0 | -0.03901542 | 0 | 90.31343
5.134881 | 16725.78 | 10.25414 | 891.9657 | 0.09500129 | 983.554 | 12.18063 | 1187.34 | 0.0001894162 | 0.000172168 | 8.001186e-05 | 0.4497528 | 0.4968633 | 0 | -0.03903837 | 0 | 90.3901
5.139785 | 16705.86 | 10.26393 | 890.903 | 0.09509361 | 982.4695 | 12.18114 | 1187.84 | 0.0001951296 | 0.0001846403 | 8.005591e-05 | 0.4500961 | 0.4963594 | 0 | -0.03899816 | 0 | 90.47207
5.144653 | 16686.57 | 10.27365 | 889.8747 | 0.09518516 | 981.4219 | 12.18033 | 1188.34 | 0.0001715335 | 0.0001831055 | 8.009927e-05 | 0.4497528 | 0.4971706 | 0 | -0.03906578 | 0 | 90.55334
5.148375 | 16666.42 | 10.28108 | 888.7998 | 0.09525605 | 980.3025 | 12.17968 | 1188.84 | 0.0001736379 | 0.0001417696 | 8.01252e-05 | 0.4498672 | 0.4978172 | 0 | -0.03911996 | 0 | 90.61541
5.153348 | 16646.07 | 10.29101 | 887.7147 | 0.09534967 | 979.1938 | 12.18013 | 1189.34 | 0.0001861787 | 0.000187248 | 8.017024e-05 | 0.4495811 | 0.4973658 | 0 | -0.03908408 | 0 | 90.69824
5.157698 | 16625.3 | 10.2997 | 886.6068 | 0.09543205 | 978.0489 | 12.17988 | 1189.84 | 0.0001799607 | 0.0001647621 | 8.020578e-05 | 0.44981 | 0.4976181 | 0 | -0.03910594 | 0 | 90.77061
5.16236 | 16606.14 | 10.30901 | 885.5851 | 0.0955198 | 977.0042 | 12.18011 | 1190.34 | 0.0001903494 | 0.0001755059 | 8.024582e-05 | 0.4497528 | 0.4973836 | 0 | -0.03908779 | 0 | 90.84807
5.16723 | 16585.65 | 10.31873 | 884.4925 | 0.09561156 | 975.8849 | 12.17995 | 1190.84 | 0.0001827888 | 0.0001835227 | 8.028918e-05 | 0.44981 | 0.4975528 | 0 | -0.03910282 | 0 | 90.9289
5.171513 | 16564.52 | 10.32729 | 883.3655 | 0.09569276 | 974.7169 | 12.17989 | 1191.34 | 0.0001811414 | 0.0001623929 | 8.032364e-05 | 0.4499817 | 0.4976036 | 0 | -0.03910818 | 0 | 90.99989
5.176301 | 16542.04 | 10.33685 | 882.1669 | 0.09578333 | 973.4788 | 12.17951 | 1191.84 | 0.0001915587 | 0.0001811385 | 8.036593e-05 | 0.4497528 | 0.4979914 | 0 | -0.03914125 | 0 | 91.07914
5.181106 | 16519.86 | 10.34644 | 880.9839 | 0.09587415 | 972.2578 | 12.17969 | 1192.34 | 0.0001767802 | 0.0001816452 | 8.04084e-05 | 0.4497528 | 0.4978097 | 0 | -0.0391276 | 0 | 91.15857
5.185153 | 16498.35 | 10.35453 | 879.8369 | 0.09595113 | 971.0631 | 12.18028 | 1192.84 | 0.0001816556 | 0.0001539439 | 8.043922e-05 | 0.4495239 | 0.4972184 | 0 | -0.03908031 | 0 | 91.22539
5.190202 | 16476.99 | 10.36461 | 878.6979 | 0.09604622 | 969.8946 | 12.18 | 1193.34 | 0.000198529 | 0.0001901984 | 8.048521e-05 | 0.4499245 | 0.4974957 | 0 | -0.03910426 | 0 | 91.30864
5.195095 | 16455.45 | 10.37438 | 877.5492 | 0.09613851 | 968.7124 | 12.18088 | 1193.84 | 0.0001908827 | 0.0001845807 | 8.052881e-05 | 0.4498672 | 0.4966204 | 0 | -0.03903367 | 0 | 91.3892
5.199761 | 16433.23 | 10.3837 | 876.3644 | 0.09622679 | 967.4861 | 12.18033 | 1194.34 | 0.0001821127 | 0.000176549 | 8.056901e-05 | 0.44981 | 0.497173 | 0 | -0.03908025 | 0 | 91.46593
5.204215 | 16410.84 | 10.39259 | 875.1702 | 0.09631123 | 966.2457 | 12.18073 | 1194.84 | 0.0001807605 | 0.0001688898 | 8.060597e-05 | 0.4496384 | 0.4967726 | 0 | -0.03904868 | 0 | 91.53907
5.208813 | 16388.5 | 10.40177 | 873.9785 | 0.09639829 | 965.0103 | 12.1814 | 1195.34 | 0.000182684 | 0.0001741052 | 8.064508e-05 | 0.4496384 | 0.4960965 | 0 | -0.03899448 | 0 | 91.61448
5.213363 | 16365.48 | 10.41086 | 872.7512 | 0.09648457 | 963.734375 | 12.18183 | 1195.84 | 0.0001862072 | 0.0001725703 | 8.068351e-05 | 0.44981 | 0.4956717 | 0 | -0.03896094 | 0 | 91.68899
5.218137 | 16340.62 | 10.42039 | 871.4253 | 0.09657522 | 962.3533 | 12.18221 | 1196.34 | 0.0001959675 | 0.0001813024 | 8.072557e-05 | 0.4499817 | 0.4952855 | 0 | -0.03893066 | 0 | 91.76707
5.223176 | 16316.13 | 10.43046 | 870.1194 | 0.09667059 | 960.9987 | 12.18273 | 1196.84 | 0.0001928061 | 0.0001907349 | 8.077152e-05 | 0.4498672 | 0.4947709 | 0 | -0.03888984 | 0 | 91.84934
5.227792 | 16290.73 | 10.43967 | 868.765 | 0.09675844 | 959.5829 | 12.18273 | 1197.34 | 0.0001880641 | 0.0001756996 | 8.081116e-05 | 0.4496384 | 0.4947695 | 0 | -0.03889116 | 0 | 91.9246
5.232594 | 16265.25 | 10.44926 | 867.4059 | 0.09684966 | 958.1649 | 12.18221 | 1197.84 | 0.0001889401 | 0.0001824349 | 8.085358e-05 | 0.4498672 | 0.495289 | 0 | -0.0389352 | 0 | 92.00276
5.237254 | 16240.51 | 10.45857 | 866.0865 | 0.09693818 | 956.788 | 12.18335 | 1198.34 | 0.0001823317 | 0.0001770407 | 8.089372e-05 | 0.4494667 | 0.4941453 | 0 | -0.0388428 | 0 | 92.0785
5.241724 | 16216.31 | 10.4675 | 864.7961 | 0.09702317 | 955.4397 | 12.18379 | 1198.84 | 0.0001880736 | 0.0001699775 | 8.093087e-05 | 0.44981 | 0.4937103 | 0 | -0.03880849 | 0 | 92.15105
5.246672 | 16191.41 | 10.47738 | 863.4683 | 0.09711691 | 954.0581 | 12.1834 | 1199.34 | 0.0001965008 | 0.0001874864 | 8.097529e-05 | 0.44981 | 0.4941015 | 0 | -0.03884197 | 0 | 92.23122
5.251564 | 16165.17 | 10.48715 | 862.069 | 0.09720986 | 952.5963 | 12.18417 | 1199.84 | 0.0002052327 | 0.0001859069 | 8.101902e-05 | 0.44981 | 0.4933237 | 0 | -0.03877968 | 0 | 92.31037
5.256949 | 16136.37 | 10.4979 | 860.5328 | 0.09731215 | 950.9912 | 12.18435 | 1200.34 | 0.0001925014 | 0.000204578 | 8.107049e-05 | 0.44981 | 0.4931485 | 0 | -0.03876693 | 0 | 92.39734
5.261204 | 16108.55 | 10.5064 | 859.0492 | 0.0973938 | 949.4246 | 12.18486 | 1200.84 | 0.0001915016 | 0.0001632869 | 8.110472e-05 | 0.4496384 | 0.4926337 | 0 | -0.03872629 | 0 | 92.46594
5.266539 | 16081.11 | 10.51705 | 857.5861 | 0.09749493 | 947.899 | 12.18414 | 1201.34 | 0.0002054898 | 0.0002022684 | 8.115515e-05 | 0.4499817 | 0.4933569 | 0 | -0.03878713 | 0 | 92.5518
5.271494 | 16055.13 | 10.52694 | 856.2006 | 0.09758895 | 946.4523 | 12.18539 | 1201.84 | 0.0001869404 | 0.0001880378 | 8.119962e-05 | 0.4497528 | 0.4921038 | 0 | -0.03868584 | 0 | 92.63142
5.2759 | 16027.17 | 10.53574 | 854.7093 | 0.09767333 | 944.879 | 12.1851 | 1202.34 | 0.0001880641 | 0.0001687706 | 8.123603e-05 | 0.44981 | 0.4923942 | 0 | -0.03871123 | 0 | 92.7021
5.280911 | 15999.24 | 10.54575 | 853.22 | 0.09776866 | 943.318 | 12.18494 | 1202.84 | 0.0002049565 | 0.0001906604 | 8.128152e-05 | 0.4496956 | 0.4925539 | 0 | -0.0387259 | 0 | 92.78235
5.286163 | 15971.22 | 10.55624 | 851.7255 | 0.09786836 | 941.755 | 12.18497 | 1203.34 | 0.0002069752 | 0.0001993924 | 8.13306e-05 | 0.4496956 | 0.4925325 | 0 | -0.03872572 | 0 | 92.8663
5.291276 | 15943.51 | 10.56645 | 850.248 | 0.09796547 | 940.2081 | 12.18511 | 1203.84 | 0.0001937679 | 0.0001942217 | 8.137748e-05 | 0.4496384 | 0.4923927 | 0 | -0.03871582 | 0 | 92.94789
5.295866 | 15914.02 | 10.57562 | 848.6755 | 0.09805342 | 938.5471 | 12.18569 | 1204.34 | 0.0001926824 | 0.0001758933 | 8.141672e-05 | 0.4499817 | 0.4918106 | 0 | -0.03866975 | 0 | 93.02101
5.300925 | 15882.94 | 10.58572 | 847.0177 | 0.09815008 | 936.7992 | 12.18548 | 1204.84 | 0.0002049851 | 0.0001933277 | 8.146317e-05 | 0.4500389 | 0.4920171 | 0 | -0.03868844 | 0 | 93.10143
5.306131 | 15852.03 | 10.59611 | 845.3694 | 0.09824939 | 935.0641 | 12.18532 | 1205.34 | 0.0002048708 | 0.0001986176 | 8.151176e-05 | 0.4496384 | 0.4921736 | 0 | -0.03870301 | 0 | 93.18404
5.311184 | 15820.27 | 10.6062 | 843.676 | 0.09834604 | 933.2761 | 12.18571 | 1205.84 | 0.0001890163 | 0.0001932979 | 8.155812e-05 | 0.4497528 | 0.4917912 | 0 | -0.03867345 | 0 | 93.26406
5.315597 | 15788.18 | 10.61502 | 841.9644 | 0.09843116 | 931.457 | 12.18508 | 1206.34 | 0.0001924253 | 0.0001702309 | 8.159487e-05 | 0.4496956 | 0.4924213 | 0 | -0.03872691 | 0 | 93.33379
5.32082 | 15755.96 | 10.62545 | 840.2464 | 0.09853095 | 929.644 | 12.18518 | 1206.84 | 0.0002042233 | 0.0001995862 | 8.164375e-05 | 0.44981 | 0.492321 | 0 | -0.03872051 | 0 | 93.41618
5.325823 | 15724.99 | 10.63544 | 838.5944 | 0.09862656 | 927.9001 | 12.18522 | 1207.34 | 0.0002046042 | 0.0001912266 | 8.168914e-05 | 0.4496956 | 0.4922815 | 0 | -0.03871901 | 0 | 93.49493
5.331066 | 15693.27 | 10.64591 | 836.9029 | 0.0987266 | 926.116 | 12.18644 | 1207.84 | 0.0002069276 | 0.0002000779 | 8.173814e-05 | 0.4498672 | 0.4910584 | 0 | -0.03862051 | 0 | 93.57729
5.336185 | 15659.9 | 10.65613 | 835.1234 | 0.09882469 | 924.2322 | 12.18864 | 1208.34 | 0.0002088701 | 0.0001961738 | 8.17855e-05 | 0.4498672 | 0.4888538 | 0 | -0.03844167 | 0 | 93.65755
5.341525 | 15623.96 | 10.66679 | 833.2066 | 0.09892716 | 922.1998 | 12.18741 | 1208.84 | 0.0002029949 | 0.0002049357 | 8.183643e-05 | 0.4499245 | 0.4900894 | 0 | -0.03854497 | 0 | 93.74107
5.346351 | 15588.63 | 10.67643 | 831.3228 | 0.09902022 | 920.1948 | 12.18784 | 1209.34 | 0.0002072609 | 0.0001861304 | 8.187955e-05 | 0.4496956 | 0.4896614 | 0 | -0.03851188 | 0 | 93.81638
5.351904 | 15553.89 | 10.68752 | 829.4702 | 0.09912634 | 918.2361 | 12.18693 | 1209.84 | 0.00021565 | 0.0002122372 | 8.193343e-05 | 0.4495811 | 0.4905724 | 0 | -0.03858852 | 0 | 93.90285
5.35715 | 15518.6 | 10.698 | 827.5878 | 0.09922697 | 916.239 | 12.18698 | 1210.34 | 0.0002067848 | 0.00020127 | 8.198273e-05 | 0.4499817 | 0.4905197 | 0 | -0.03858619 | 0 | 93.98435
5.362259 | 15481.56 | 10.7082 | 825.6128 | 0.09932542 | 914.1367 | 12.18681 | 1210.84 | 0.0002041757 | 0.000196889 | 8.203018e-05 | 0.4496956 | 0.4906837 | 0 | -0.03860172 | 0 | 94.06354
5.367374 | 15444.37 | 10.71841 | 823.6294 | 0.09942399 | 912.0248 | 12.18632 | 1211.34 | 0.0002107079 | 0.0001971424 | 8.207769e-05 | 0.4497528 | 0.4911824 | 0 | -0.0386447 | 0 | 94.14264
5.37281 | 15406.73 | 10.72927 | 821.622 | 0.09952842 | 909.8912 | 12.18553 | 1211.84 | 0.0002125267 | 0.0002088696 | 8.213e-05 | 0.4496956 | 0.491964 | 0 | -0.0387109 | 0 | 94.2265
5.378016 | 15368.67 | 10.73967 | 819.5925 | 0.09962875 | 907.7288 | 12.18544 | 1212.34 | 0.0002166689 | 0.000200659 | 8.217889e-05 | 0.4497528 | 0.4920626 | 0 | -0.03872113 | 0 | 94.30661
5.38366 | 15329.24 | 10.75094 | 817.4896 | 0.09973722 | 905.4919 | 12.18521 | 1212.84 | 0.000228743 | 0.0002169311 | 8.223444e-05 | 0.44981 | 0.4922866 | 0 | -0.03874172 | 0 | 94.39323
5.389471 | 15288.39 | 10.76254 | 815.3112 | 0.09984891 | 903.1736 | 12.18441 | 1213.34 | 0.0002234392 | 0.0002233833 | 8.229261e-05 | 0.4498672 | 0.4930925 | 0 | -0.03881011 | 0 | 94.48219
5.394849 | 15246.83 | 10.77328 | 813.0951 | 0.09995289 | 900.806 | 12.18418 | 1213.84 | 0.0002235249 | 0.0002079606 | 8.234437e-05 | 0.4498672 | 0.4933155 | 0 | -0.03883073 | 0 | 94.5643
5.400664 | 15204.6875 | 10.78489 | 810.8475 | 0.1000649 | 898.4101 | 12.18353 | 1214.34 | 0.0002264291 | 0.0002239197 | 8.240266e-05 | 0.4495811 | 0.4939704 | 0 | -0.03888681 | 0 | 94.65284
5.406188 | 15162.06 | 10.79592 | 808.5742 | 0.1001716 | 895.9805 | 12.18275 | 1214.84 | 0.0002187828 | 0.0002135336 | 8.245663e-05 | 0.4497528 | 0.494746 | 0 | -0.03895282 | 0 | 94.73671
5.41162 | 15119.54 | 10.80677 | 806.3068 | 0.1002767 | 893.5554 | 12.18263 | 1215.34 | 0.0002277813 | 0.0002101511 | 8.250917e-05 | 0.4496956 | 0.4948682 | 0 | -0.03896524 | 0 | 94.81895
5.417594 | 15076.69 | 10.8187 | 804.0218 | 0.1003916 | 891.1191 | 12.18191 | 1215.84 | 0.000235142 | 0.0002298355 | 8.256976e-05 | 0.4498672 | 0.4955862 | 0 | -0.03902654 | 0 | 94.90916
5.423395 | 15031.73 | 10.83029 | 801.624 | 0.1005037 | 888.5545 | 12.18143 | 1216.34 | 0.0002342945 | 0.0002242327 | 8.262799e-05 | 0.4497528 | 0.4960726 | 0 | -0.03906896 | 0 | 94.99648
5.429327 | 14985.02 | 10.84213 | 799.1328 | 0.1006185 | 885.8878 | 12.18081 | 1216.84 | 0.0002350658 | 0.0002295077 | 8.268834e-05 | 0.4497528 | 0.4966898 | 0 | -0.03912223 | 0 | 95.08551
5.435166 | 14936.16 | 10.85379 | 796.5274 | 0.1007319 | 883.0924 | 12.18066 | 1217.34 | 0.0002294953 | 0.0002268404 | 8.274755e-05 | 0.4498672 | 0.4968391 | 0 | -0.03913723 | 0 | 95.17287
5.440819 | 14887.71 | 10.86508 | 793.9434 | 0.1008419 | 880.3173 | 12.17929 | 1217.84 | 0.0002267148 | 0.000219956 | 8.280388e-05 | 0.4497528 | 0.4982085 | 0 | -0.03925229 | 0 | 95.25716
5.446519 | 14838.47 | 10.87646 | 791.3174 | 0.1009528 | 877.4956 | 12.1787 | 1218.34 | 0.0002283622 | 0.0002218783 | 8.286096e-05 | 0.44981 | 0.4988013 | 0 | -0.0393037 | 0 | 95.34189
5.452255 | 14789.16 | 10.88792 | 788.6878 | 0.1010644 | 874.6699 | 12.17867 | 1218.84 | 0.0002349135 | 0.0002231598 | 8.291851e-05 | 0.4497528 | 0.4988242 | 0 | -0.03930836 | 0 | 95.42685
5.458283 | 14737.87 | 10.89995 | 785.9526 | 0.1011816 | 871.7312 | 12.17832 | 1219.34 | 0.000243055 | 0.0002343506 | 8.298061e-05 | 0.4499245 | 0.499175 | 0 | -0.03934003 | 0 | 95.51585
5.464426 | 14685.71 | 10.91222 | 783.1712 | 0.101301 | 868.7423 | 12.17758 | 1219.84 | 0.0002387319 | 0.0002387613 | 8.304446e-05 | 0.44981 | 0.4999142 | 0 | -0.03940362 | 0 | 95.60622
5.470238 | 14631.08 | 10.92383 | 780.2576 | 0.1014147 | 865.6009 | 12.17677 | 1220.34 | 0.0002359228 | 0.0002275705 | 8.310368e-05 | 0.4496384 | 0.5007247 | 0 | -0.03947321 | 0 | 95.69141
5.47624 | 14576.07 | 10.93581 | 777.324 | 0.101532 | 862.4396 | 12.17663 | 1220.84 | 0.000246502 | 0.0002345592 | 8.316571e-05 | 0.4495239 | 0.5008694 | 0 | -0.03948818 | 0 | 95.77907
5.482582 | 14518.6 | 10.94848 | 774.2592 | 0.1016558 | 859.1373 | 12.17579 | 1221.34 | 0.000244569 | 0.000247553 | 8.3233e-05 | 0.4498672 | 0.5017048 | 0 | -0.03955997 | 0 | 95.87132
5.488487 | 14459.89 | 10.96027 | 771.1284 | 0.1017719 | 855.7542 | 12.17585 | 1221.84 | 0.0002498348 | 0.0002322197 | 8.329397e-05 | 0.4499817 | 0.5016436 | 0 | -0.03955826 | 0 | 95.95689
5.495092 | 14398.52 | 10.97346 | 767.8553 | 0.101901 | 852.2231 | 12.17532 | 1222.34 | 0.0002646895 | 0.0002582818 | 8.336555e-05 | 0.4499245 | 0.5021827 | 0 | -0.03960596 | 0 | 96.05219
5.501742 | 14335.64 | 10.98674 | 764.5023 | 0.1020312 | 848.6033 | 12.17499 | 1222.84 | 0.0002699172 | 0.0002603531 | 8.343792e-05 | 0.44981 | 0.5025039 | 0 | -0.03963587 | 0 | 96.14773
5.508609 | 14271.40625 | 11.00045 | 761.0767 | 0.1021655 | 844.9052 | 12.17469 | 1223.34 | 0.0002600236 | 0.0002685785 | 8.351359e-05 | 0.4495239 | 0.502813 | 0 | -0.03966485 | 0 | 96.24595
5.514763 | 14206.64 | 11.01274 | 757.6229 | 0.102287 | 841.1640625 | 12.17428 | 1223.84 | 0.0002646133 | 0.0002430379 | 8.357876e-05 | 0.44981 | 0.5032148 | 0 | -0.03970148 | 0 | 96.33358
5.52186 | 14139.65 | 11.02691 | 754.0501 | 0.1024259 | 837.3041 | 12.17446 | 1224.34 | 0.0002804678 | 0.0002777129 | 8.365804e-05 | 0.4496956 | 0.5030348 | 0 | -0.03969048 | 0 | 96.43416
5.528808 | 14068.94 | 11.04079 | 750.2792 | 0.1025626 | 833.2211 | 12.17464 | 1224.84 | 0.0002751068 | 0.0002735108 | 8.373554e-05 | 0.44981 | 0.5028584 | 0 | -0.03968 | 0 | 96.53216
5.535636 | 13994.05 | 11.05443 | 746.2855 | 0.1026979 | 828.8876 | 12.17514 | 1225.34 | 0.000279049 | 0.0002705306 | 8.381177e-05 | 0.44981 | 0.5023603 | 0 | -0.03964334 | 0 | 96.62797
5.542781 | 13914.55 | 11.06869 | 742.0459 | 0.1028396 | 824.2846 | 12.17481 | 1225.84 | 0.0002961128 | 0.000283435 | 8.389319e-05 | 0.44981 | 0.5026867 | 0 | -0.03967461 | 0 | 96.72768
5.550464 | 13834.39 | 11.08404 | 737.7712 | 0.1029911 | 819.6494 | 12.17559 | 1226.34 | 0.0002992933 | 0.0003029555 | 8.39825e-05 | 0.4496956 | 0.5019112 | 0 | -0.03961548 | 0 | 96.83427
5.557769 | 13751.11 | 11.09862 | 733.3298 | 0.1031363 | 814.822 | 12.17663 | 1226.84 | 0.000295551 | 0.0002903044 | 8.406659e-05 | 0.4497528 | 0.5008721 | 0 | -0.0395349 | 0 | 96.93502
5.565264 | 13664.34 | 11.11359 | 728.7024 | 0.1032854 | 809.7895 | 12.17719 | 1227.34 | 0.0003058065 | 0.0002982765 | 8.415386e-05 | 0.4499817 | 0.5003119 | 0 | -0.03949382 | 0 | 97.03777
5.573082 | 13572.45 | 11.1292 | 723.802 | 0.1034412 | 804.4568 | 12.17831 | 1227.84 | 0.0003177093 | 0.0003115386 | 8.424645e-05 | 0.4495239 | 0.4991927 | 0 | -0.03940717 | 0 | 97.14424
5.581174 | 13476.6 | 11.14536 | 718.6908 | 0.1036025 | 798.8922 | 12.1804 | 1228.34 | 0.0003277076 | 0.0003225952 | 8.434347e-05 | 0.4500389 | 0.4970953 | 0 | -0.0392405 | 0 | 97.25367
5.589493 | 13374.97 | 11.16197 | 713.271 | 0.1037688 | 792.986 | 12.18446 | 1228.84 | 0.0003457998 | 0.0003326237 | 8.44445e-05 | 0.4497528 | 0.4930343 | 0 | -0.03891313 | 0 | 97.36536
5.59849 | 13265.5625 | 11.17994 | 707.4363 | 0.1039485 | 786.6263 | 12.18439 | 1229.34 | 0.0003553316 | 0.0003595352 | 8.455638e-05 | 0.4494667 | 0.4931077 | 0 | -0.03892531 | 0 | 97.48521
5.607286 | 13146.71 | 11.19751 | 701.0983 | 0.1041262 | 779.702 | 12.18417 | 1229.84 | 0.0003693483 | 0.0003552884 | 8.466645e-05 | 0.44981 | 0.4933238 | 0 | -0.03894973 | 0 | 97.60137
5.616986 | 13018.21 | 11.21688 | 694.2454 | 0.1043216 | 772.2153 | 12.18491 | 1230.34 | 0.0003871168 | 0.0003908724 | 8.479089e-05 | 0.44981 | 0.4925837 | 0 | -0.03889627 | 0 | 97.72827
5.626672 | 12878.15 | 11.23622 | 686.7762 | 0.1045187 | 764.0401 | 12.18653 | 1230.84 | 0.000409745 | 0.0003940612 | 8.491652e-05 | 0.4499575 | 0.4909693 | 0 | -0.03877178 | 0 | 97.85368
5.6367 | 12734.74 | 11.25625 | 679.1282 | 0.1047224 | 755.6677 | 12.1861 | 1231.3 | 0.0004510514 | 0.0004428236 | 8.505023e-05 | 0.4498551 | 0.4913963 | 0 | -0.03881487 | 0 | 97.9821
5.646782 | 12584.47 | 11.27638 | 671.1145 | 0.1049281 | 746.8859 | 12.18601 | 1231.73 | 0.0004914786 | 0.0004784832 | 8.518758e-05 | 0.4499476 | 0.4914859 | 0 | -0.03883068 | 0 | 98.10975
5.656898 | 12427.64 | 11.29658 | 662.751 | 0.1051355 | 737.712 | 12.18593 | 1232.12 | 0.0005179361 | 0.0005316849 | 8.532891e-05 | 0.4499876 | 0.491572 | 0 | -0.03884657 | 0 | 98.23625

## DD_RT_0.0001
DP1000-45°_V1-a | DP1000-45°_V1-a | DP1000-45°_V1-a | DP1000-45°_V1-a | DP1000-45°_V1-a | DP1000-45°_V1-a | DP1000-45°_V1-a | DP1000-45°_V1-a | DP1000-45°_V1-a | DP1000-45°_V1-a | DP1000-45°_V1-a | DP1000-45°_V1-a | DP1000-45°_V1-a | DP1000-45°_V1-a | DP1000-45°_V1-a | DP1000-45°_V1-b | DP1000-45°_V1-b | DP1000-45°_V1-b | DP1000-45°_V1-b | DP1000-45°_V1-b | DP1000-45°_V1-b | DP1000-45°_V1-b | DP1000-45°_V1-b | DP1000-45°_V1-b | DP1000-45°_V1-b | DP1000-45°_V1-b | DP1000-45°_V1-b | DP1000-45°_V1-b | DP1000-45°_V1-b | DP1000-45°_V1-b | DP1000-45°_V1-c | DP1000-45°_V1-c | DP1000-45°_V1-c | DP1000-45°_V1-c | DP1000-45°_V1-c | DP1000-45°_V1-c | DP1000-45°_V1-c | DP1000-45°_V1-c | DP1000-45°_V1-c | DP1000-45°_V1-c | DP1000-45°_V1-c | DP1000-45°_V1-c | DP1000-45°_V1-c | DP1000-45°_V1-c | DP1000-45°_V1-c
Strain | Spannung | Standard travel | Standard force | True strain | True stress | Specimen width | Test time | Strain increase rate | Crosshead speed | Change in width | Vertical anisotropy | Logarithmical width shape change | Work hardening exponent | Work | Strain | Spannung | Standard travel | Standard force | True strain | True stress | Specimen width | Test time | Strain increase rate | Crosshead speed | Change in width | Vertical anisotropy | Logarithmical width shape change | Work hardening exponent | Work | Strain | Spannung | Standard travel | Standard force | True strain | True stress | Specimen width | Test time | Strain increase rate | Crosshead speed | Change in width | Vertical anisotropy | Logarithmical width shape change | Work hardening exponent | Work
% | MPa | mm | N |  | MPa | mm | s | 1/s | mm/min | mm |  |  |  | J | % | MPa | mm | N |  | MPa | mm | s | 1/s | mm/min | mm |  |  |  | J | % | MPa | mm | N |  | MPa | mm | s | 1/s | mm/min | mm |  |  |  | J
0 | 9.796124 | 0 | 182.7957 | 0 | 0 | 12.433819 | 0 | 5.670376e-06 | 0.1252782 | 0 | 0 | 0 | 0 | 0 | 0 | 10.56928 | 0 | 196.9056 | 0 | 0 | 12.435087 | 0 | 6.725813e-06 | 0.1553438 | 0 | 0 | 0 | 0 | 0 | 0 | 9.180412 | 0 | 170.7557 | 0 | 0 | 12.393572 | 0 | 2.482728e-05 | 0.08318511 | 0 | 0 | 0 | 0 | 0
0.0005670376 | 10.40434 | 0.0002839822 | 194.145 | 0 | 0 | 12.43403 | 1 | 1.287795e-05 | 0.2873768 | -0.0002111772 | 0 | 0 | 0 | 5.352223e-05 | 0.0006725813 | 13.1538 | 0.0003417667 | 245.0553 | 0 | 0 | 12.43519 | 1 | 1.598712e-05 | 0.2455033 | -0.0001037667 | 0 | 0 | 0 | 7.552375e-05 | 0.002020506 | 9.397183 | 0.001016183 | 174.7876 | 0 | 0 | 12.39379 | 0.813825 | 1.609248e-05 | 0.2838532 | -0.0002175194 | 0 | 0 | 0 | 0.0001755677
0.00257559 | 16.7614 | 0.0012899 | 312.7677 | 0 | 0 | 12.43374 | 2 | 3.45479e-05 | 0.4496453 | 8.328333e-05 | 0 | 0 | 0 | 0.0003084785 | 0.002666835 | 17.54252 | 0.00135513 | 326.8172 | 0 | 0 | 12.43514 | 1.54 | 3.540642e-05 | 0.4498843 | -5.689111e-05 | 0 | 0 | 0 | 0.000365281 | 0.002976892 | 14.98962 | 0.001497183 | 278.807 | 0 | 0 | 12.39352 | 1.819825 | 1.855813e-05 | 0.4388792 | 4.848056e-05 | 0 | 0 | 0 | 0.0002846572
0.004636166 | 18.54033 | 0.002321872 | 345.9626 | 0 | 0 | 12.43363 | 2.218775 | 3.45479e-05 | 0.4496453 | 0.0001904778 | 0 | 0 | 0 | 0.0006483742 | 0.004666218 | 22.34856 | 0.0023711 | 416.3538 | 0 | 0 | 12.43515 | 2.1273 | 2.646597e-05 | 0.4500272 | -6.601111e-05 | 0 | 0 | 0 | 0.0007428007 | 0.004987092 | 18.57361 | 0.002508183 | 345.4692 | 0 | 0 | 12.39265 | 2.268825 | 5.564979e-05 | 0.450071 | 0.0009194806 | 0 | -4.339419e-05 | 0 | 0.0006002287
0.006660857 | 22.94424 | 0.003335872 | 428.1396 | 0 | 0 | 12.43338 | 2.746775 | 3.819355e-05 | 0.4501087 | 0.0004384778 | 0 | -1.047976e-06 | 0 | 0.001040844 | 0.00664108 | 29.31934 | 0.00337461 | 546.2193 | 0 | 0 | 12.4372 | 3.02 | 2.592266e-05 | 0.4497977 | -0.002111981 | 0 | 0 | 0 | 0.001225777 | 0.006995304 | 20.54668 | 0.003518183 | 382.1683 | 0 | 0 | 12.39352 | 2.512825 | 5.564979e-05 | 0.450071 | 5.248055e-05 | 0 | 0 | 0 | 0.0009676857
0.008665581 | 27.18111 | 0.004339872 | 507.1996 | 0 | 0 | 12.43338 | 3.273775 | 2.736096e-05 | 0.4501934 | 0.0004384778 | 0 | 0 | 0 | 0.001510384 | 0.008630918 | 33.81285 | 0.00438573 | 629.9334 | 0 | 0 | 12.43707 | 3.64 | 3.091116e-05 | 0.4498841 | -0.001979611 | 0 | 0 | 0 | 0.001820392 | 0.009014725 | 23.70453 | 0.004533821 | 440.9043 | 0 | 0 | 12.392 | 2.93 | 4.450799e-05 | 0.4501109 | 0.001569176 | 0 | -8.731142e-05 | 0 | 0.001385657
0.01067353 | 34.14026 | 0.005345487 | 637.0573 | 0 | 0 | 12.43327 | 4.18 | 3.842356e-05 | 0.4497745 | 0.0005505903 | 0 | 0 | 0 | 0.002085725 | 0.01067832 | 38.81667 | 0.0054261 | 723.1545 | 0 | 0 | 12.43766 | 4.3253 | 2.685112e-05 | 0.4498837 | -0.002572011 | 0 | 0 | 0 | 0.002524248 | 0.01113248 | 27.49339 | 0.005598913 | 511.3771 | 0 | 0 | 12.39341 | 3.44 | 3.171473e-05 | 0.449754 | 0.0001578531 | 0 | 0 | 0 | 0.001892791
0.01268701 | 35.71708 | 0.006353872 | 666.4808 | 0 | 0 | 12.43272 | 4.388775 | 3.842356e-05 | 0.4497745 | 0.001095478 | 0 | -3.484009e-05 | 0 | 0.002742959 | 0.01283582 | 45.25088 | 0.006522415 | 843.0239 | 0 | 0 | 12.43791 | 5.2 | 3.252739e-05 | 0.4498328 | -0.002819751 | 0 | 0 | 0 | 0.003382761 | 0.01317118 | 33.36209 | 0.006624248 | 620.5349 | 0 | 0 | 12.39215 | 4.22 | 2.992466e-05 | 0.4498296 | 0.001420873 | 0 | -5.933011e-05 | 0 | 0.002473086
0.01469772 | 38.82585 | 0.007360872 | 724.4904 | 0 | 0 | 12.4331 | 4.809775 | 4.015532e-05 | 0.4500387 | 0.0007174778 | 0 | 0 | 0 | 0.003443313 | 0.01480709 | 47.50629 | 0.0075241 | 885.0422 | 0 | 0 | 12.4383 | 5.5163 | 4.051519e-05 | 0.4498169 | -0.003211011 | 0 | 0 | 0 | 0.00424825 | 0.0151733 | 37.38125 | 0.007631183 | 695.2912 | 0 | 0 | 12.39252 | 4.778825 | 4.389634e-05 | 0.4499184 | 0.001055481 | 0 | -2.318204e-05 | 0 | 0.003135561
0.0167304 | 43.0264 | 0.008378873 | 802.8726 | 0 | 0 | 12.43277 | 5.387775 | 3.306307e-05 | 0.4500808 | 0.001052478 | 0 | -2.048094e-05 | 0 | 0.004220741 | 0.01677985 | 51.77381 | 0.00852654 | 964.5461 | 0 | 0 | 12.4387 | 6.14 | 2.452127e-05 | 0.4499184 | -0.003612641 | 0 | 0 | 0 | 0.005175301 | 0.01716202 | 39.68051 | 0.008631378 | 738.0576 | 0 | 0 | 12.39259 | 5.11 | 4.007294e-05 | 0.4500426 | 0.0009790505 | 0 | -1.320254e-05 | 0 | 0.003852376
0.01873635 | 47.46753 | 0.009383489 | 885.7442 | 0 | 0 | 12.43249 | 6.03 | 3.051198e-05 | 0.4500639 | 0.001324828 | 0 | -3.576223e-05 | 0 | 0.005068948 | 0.01877055 | 58.14096 | 0.0095381 | 1083.166 | 0 | 0 | 12.43862 | 7.1083 | 2.297226e-05 | 0.4500031 | -0.003532011 | 0 | 0 | 0 | 0.006210992 | 0.01916984 | 43.91309 | 0.009641184 | 816.7834 | 0 | 0 | 12.39315 | 5.744825 | 3.108728e-05 | 0.4499912 | 0.0004244806 | 0 | 0 | 0 | 0.004637419
0.02073491 | 52.17886 | 0.0103844 | 973.6575 | 0 | 0 | 12.43244 | 6.7 | 3.440261e-05 | 0.4499254 | 0.001383935 | 0 | -3.348988e-05 | 0 | 0.005999495 | 0.02079531 | 63.24447 | 0.01056697 | 1178.244 | 0 | 0 | 12.43891 | 7.88 | 2.850592e-05 | 0.4498416 | -0.003827311 | 0 | 0 | 0 | 0.007374337 | 0.02117209 | 48.25788 | 0.01064818 | 897.5966 | 0 | 0 | 12.39163 | 6.399825 | 3.117151e-05 | 0.4498097 | 0.001937481 | 0 | -7.631608e-05 | 0 | 0.005500609
0.02275655 | 55.68195 | 0.01139687 | 1039.025 | 0 | 0 | 12.43252 | 7.188775 | 3.697248e-05 | 0.4498504 | 0.001296478 | 0 | -2.12315e-05 | 0 | 0.007018388 | 0.0227655 | 67.34405 | 0.0115681 | 1254.62 | 0 | 0 | 12.43975 | 8.5053 | 2.920321e-05 | 0.4499403 | -0.004660011 | 0 | 0 | 0 | 0.008592148 | 0.02316042 | 52.49308 | 0.01164818 | 976.3713 | 0 | 0 | 12.39188 | 7.024825 | 4.238229e-05 | 0.4497293 | 0.001688481 | 0 | -4.920094e-05 | 0 | 0.006437593
0.02475927 | 59.82029 | 0.01239987 | 1116.247 | 0 | 0 | 12.43242 | 7.784775 | 3.286444e-05 | 0.4500533 | 0.001394478 | 0 | -2.294174e-05 | 0 | 0.008099256 | 0.02474465 | 71.96777 | 0.01257379 | 1340.76 | 0 | 0 | 12.44029 | 9.23 | 2.678344e-05 | 0.450082 | -0.005199741 | 0 | 0 | 0 | 0.009897221 | 0.02517658 | 54.3143 | 0.01266218 | 1010.246 | 0 | 0 | 12.39249 | 7.297825 | 3.321016e-05 | 0.4498712 | 0.001085481 | 0 | 0 | 0 | 0.007444808
0.02676999 | 63.99465 | 0.01340687 | 1194.14 | 0 | 0 | 12.43203 | 8.409775 | 3.072472e-05 | 0.4500537 | 0.001789478 | 0 | -4.848559e-05 | 0 | 0.009262536 | 0.02674264 | 76.70441 | 0.01358905 | 1429.003 | 0 | 0 | 12.4403 | 9.99 | 2.141227e-05 | 0.4500005 | -0.005211221 | 0 | 0 | 0 | 0.01130324 | 0.02717883 | 59.60875 | 0.01366918 | 1108.723 | 0 | 0 | 12.39201 | 8.137825 | 2.522624e-05 | 0.4500343 | 0.001560481 | 0 | -2.707368e-05 | 0 | 0.008511709
0.0287807 | 68.47739 | 0.01441387 | 1277.788 | 0 | 0 | 12.43191 | 9.092775 | 3.225762e-05 | 0.4499978 | 0.001909478 | 0 | -5.145168e-05 | 0 | 0.01050715 | 0.02854544 | 82.80265 | 0.01450513 | 1542.613 | 0 | 0 | 12.44158 | 10.99 | 2.259674e-05 | 0.4498036 | -0.006494261 | 0 | 0 | 0 | 0.01266436 | 0.02919698 | 63.98364 | 0.01468418 | 1190.096 | 0 | 0 | 12.39214 | 8.889825 | 3.354227e-05 | 0.4500492 | 0.001433481 | 0 | -9.572112e-06 | 0 | 0.009678359
0.03078343 | 72.19477 | 0.01541687 | 1347.154 | 0 | 0 | 12.43195 | 9.649775 | 3.166407e-05 | 0.4497887 | 0.001873478 | 0 | -4.301219e-05 | 0 | 0.01182356 | 0.03051924 | 86.51217 | 0.0155081 | 1611.722 | 0 | 0 | 12.44175 | 11.6293 | 2.22336e-05 | 0.4498481 | -0.006662011 | 0 | 0 | 0 | 0.01424621 | 0.03121513 | 66.47516 | 0.01569918 | 1236.438 | 0 | 0 | 12.39189 | 9.309825 | 4.079027e-05 | 0.4499908 | 0.001677481 | 0 | -2.512882e-05 | 0 | 0.01090982
0.03278815 | 76.84515 | 0.01642087 | 1433.931 | 0 | 0 | 12.43188 | 10.35278 | 3.100479e-05 | 0.4501254 | 0.001938478 | 0 | -4.130464e-05 | 0 | 0.01321967 | 0.03226735 | 92.12104 | 0.01639639 | 1716.215 | 0 | 0 | 12.44199 | 12.63 | 2.19614e-05 | 0.4500357 | -0.006903367 | 0 | 0 | 0 | 0.01572429 | 0.03320943 | 69.66952 | 0.01670218 | 1295.853 | 0 | 0 | 12.39152 | 9.866825 | 3.088251e-05 | 0.4498882 | 0.002049481 | 0 | -4.984874e-05 | 0 | 0.01217977
0.03482083 | 80.75808 | 0.01743887 | 1506.946 | 0 | 0 | 12.43177 | 10.94878 | 3.277076e-05 | 0.4499569 | 0.002044478 | 0 | -4.39945e-05 | 0 | 0.01471657 | 0.03425048 | 95.83801 | 0.0174041 | 1785.462 | 0 | 0 | 12.44254 | 13.2993 | 2.42289e-05 | 0.4499235 | -0.007456011 | 0 | 0 | 0 | 0.01748863 | 0.03521963 | 73.76794 | 0.01771318 | 1372.084 | 0 | 0 | 12.39172 | 10.59882 | 2.727195e-05 | 0.4498369 | 0.001849481 | 0 | -2.691488e-05 | 0 | 0.01352841
0.03684455 | 84.93673 | 0.01845239 | 1584.919 | 0 | 0 | 12.43172 | 11.59 | 3.558153e-05 | 0.449996 | 0.002097075 | 0 | -4.199297e-05 | 0 | 0.01628339 | 0.03624796 | 100.6788 | 0.0184191 | 1875.645 | 0 | 0 | 12.44286 | 14.2563 | 2.226357e-05 | 0.4498137 | -0.007768011 | 0 | 0 | 0 | 0.01934664 | 0.03722712 | 77.68926 | 0.01872282 | 1445.02 | 0 | 0 | 12.39165 | 11.34 | 2.418428e-05 | 0.4501387 | 0.001922016 | 0 | -2.626556e-05 | 0 | 0.01495054
0.03884226 | 88.07073 | 0.01945287 | 1643.4 | 0 | 0 | 12.4316 | 12.07178 | 3.323993e-05 | 0.4499545 | 0.002218478 | 0 | -4.708332e-05 | 0 | 0.01789834 | 0.03821591 | 104.2792 | 0.0194191 | 1942.722 | 0 | 0 | 12.44389 | 15.0773 | 1.514041e-05 | 0.4499025 | -0.008805011 | 0 | 0 | 0 | 0.02125583 | 0.03922412 | 82.28761 | 0.01972718 | 1530.55 | 0 | 0 | 12.39242 | 12.24882 | 3.048886e-05 | 0.4499854 | 0.001155481 | 0 | 0 | 0 | 0.01644481
0.04084737 | 92.697 | 0.02045707 | 1729.726 | 0 | 0 | 12.43167 | 12.78 | 3.003409e-05 | 0.4500168 | 0.002153748 | 0 | -3.497766e-05 | 0 | 0.01959198 | 0.03905572 | 108.3001 | 0.01984584 | 2017.632 | 0 | 108.3552 | 12.44395 | 16.08 | 1.492278e-05 | 0.4500005 | -0.008862821 | 0 | 0 | 0 | 0.02210085 | 0.04129227 | 83.8943 | 0.02076733 | 1560.434 | 0 | 0 | 12.39165 | 12.58 | 2.932849e-05 | 0.4499154 | 0.001917006 | 0 | -1.557253e-05 | 0 | 0.01805234
0.04286568 | 96.70793 | 0.02146787 | 1804.57 | 0 | 0 | 12.43153 | 13.40978 | 3.142636e-05 | 0.4500909 | 0.002288478 | 0 | -3.983207e-05 | 0 | 0.02137822 | 0.04107933 | 111.332 | 0.02087412 | 2074.115 | 1.986723e-06 | 111.3909 | 12.44501 | 16.98 | 1.647462e-05 | 0.4500251 | -0.009918891 | 0 | 0 | 0 | 0.02420458 | 0.04334195 | 88.26136 | 0.02179818 | 1641.661 | 0 | 0 | 12.39207 | 13.54782 | 2.990337e-05 | 0.4499274 | 0.001504481 | 0 | 0 | 0 | 0.0197028
0.04487036 | 100.7411 | 0.02247185 | 1879.829 | 0 | 0 | 12.43153 | 14.06 | 2.955915e-05 | 0.4499193 | 0.002292093 | 0 | -3.410787e-05 | 0 | 0.02322775 | 0.04220454 | 114.4125 | 0.02144589 | 2131.505 | 0 | 114.4743 | 12.44582 | 17.98 | 1.343021e-05 | 0.4499234 | -0.01072837 | 0 | 0 | 0 | 0.0254069 | 0.04538875 | 89.39509 | 0.02282759 | 1662.749 | 0 | 0 | 12.39153 | 13.82 | 1.312641e-05 | 0.4498722 | 0.002043283 | 0 | -1.664066e-05 | 0 | 0.02140359
0.04687912 | 105.1243 | 0.02347787 | 1961.619 | 0 | 0 | 12.43137 | 14.76678 | 2.902189e-05 | 0.4500436 | 0.002449478 | 0 | -4.022928e-05 | 0 | 0.02516004 | 0.04376537 | 117.4718 | 0.02223901 | 2188.5 | 0 | 117.5371 | 12.44583 | 18.98 | 1.459494e-05 | 0.4497667 | -0.0107463 | 0 | 0 | 0 | 0.02712004 | 0.04555305 | 93.48843 | 0.02291022 | 1738.885 | 0 | 0 | 12.39183 | 14.82 | 1.188633e-05 | 0.4500748 | 0.001746833 | 0 | 0 | 0 | 0.02154413
0.04888983 | 109.5211 | 0.02448487 | 2043.663 | 0 | 0 | 12.43155 | 15.44478 | 3.264399e-05 | 0.4498202 | 0.002270478 | 0 | -1.927548e-05 | 0 | 0.0271767 | 0.04512353 | 120.5132 | 0.02292915 | 2245.161 | 0 | 120.5818 | 12.4466 | 19.98 | 1.672597e-05 | 0.449757 | -0.01151051 | 0 | 0 | 0 | 0.02864997 | 0.04754528 | 96.32171 | 0.02391218 | 1791.584 | 0 | 0 | 12.39206 | 15.531825 | 2.653566e-05 | 0.4500136 | 0.001513481 | 0 | 0 | 0 | 0.02331283
0.05088742 | 113.0284 | 0.0254853 | 2109.11 | 0 | 0 | 12.43107 | 15.99 | 2.906987e-05 | 0.4500522 | 0.002746753 | 0 | -5.235093e-05 | 0 | 0.02925397 | 0.0471032 | 123.6011 | 0.0239351 | 2302.688 | 4.146095e-06 | 123.6739 | 12.44743 | 20.9753 | 1.717138e-05 | 0.449824 | -0.01234301 | 0 | 0 | 0 | 0.03093742 | 0.04953685 | 99.17668 | 0.02491382 | 1844.686 | 0 | 0 | 12.39223 | 16.32 | 5.318486e-06 | 0.4498231 | 0.001344758 | 0 | 0 | 0 | 0.02513393
0.05294088 | 118.1724 | 0.02651371 | 2205.098 | 0 | 118.2417 | 12.43117 | 16.82 | 2.824611e-05 | 0.450097 | 0.002646543 | 0 | -3.661942e-05 | 0 | 0.03147235 | 0.04855866 | 127.0255 | 0.02467468 | 2366.486 | 2.490013e-06 | 127.1022 | 12.44796 | 21.98 | 1.399871e-05 | 0.4499484 | -0.01287572 | 0 | 0 | 0 | 0.03266403 | 0.04861577 | 102.4852 | 0.02445057 | 1906.224 | 0 | 102.543 | 12.3922 | 17.32 | 1.04421e-05 | 0.449934 | 0.001373486 | 0 | 0 | 0 | 0.02426514
0.05495958 | 121.828 | 0.02752471 | 2273.311 | 9.792064e-07 | 121.9019 | 12.43118 | 17.42 | 2.848967e-05 | 0.4499949 | 0.00263899 | 0 | -3.056021e-05 | 0 | 0.03373619 | 0.04990944 | 130.2532 | 0.02536107 | 2426.618 | 7.185118e-07 | 130.3336 | 12.44832 | 22.98 | 1.59303e-05 | 0.4499754 | -0.01323798 | 0 | 0 | 0 | 0.034309 | 0.05062654 | 103.1197 | 0.02546186 | 1918.027 | 1.471281e-05 | 103.18 | 12.39211 | 17.5 | 1.04421e-05 | 0.449934 | 0.001466501 | 0 | 0 | 0 | 0.02619884
0.05695755 | 126.8201 | 0.02852533 | 2366.463 | 0 | 126.8996 | 12.43161 | 18.22 | 2.885299e-05 | 0.4500665 | 0.002210945 | 0 | 0 | 0 | 0.03605751 | 0.05174472 | 133.5697 | 0.02629365 | 2488.403 | 3.372048e-06 | 133.6546 | 12.4495 | 23.98 | 1.832431e-05 | 0.4500139 | -0.01441263 | 0 | 0 | 0 | 0.03660083 | 0.05166272 | 106.2798 | 0.02598299 | 1976.805 | 7.608844e-06 | 106.3431 | 12.39168 | 18.5 | -3.062378e-06 | 0.4498958 | 0.001893238 | 0 | 0 | 0 | 0.0272137
0.05895938 | 130.2633 | 0.02952787 | 2430.713 | 0 | 130.3475 | 12.43133 | 18.79378 | 3.089489e-05 | 0.4499177 | 0.002492478 | 0 | -6.196754e-06 | 0 | 0.03846221 | 0.0535743 | 136.8033 | 0.02722334 | 2548.645 | 6.360497e-06 | 136.8927 | 12.44999 | 24.98 | 1.065539e-05 | 0.4499826 | -0.01490025 | 0 | 0 | 0 | 0.03894227 | 0.04965359 | 107.2382 | 0.02497253 | 1994.63 | 0 | 107.2998 | 12.39197 | 18.81 | 2.511161e-05 | 0.4498196 | 0.001604176 | 0 | 0 | 0 | 0.02520721
0.06095927 | 134.5663 | 0.03052945 | 2511.006 | 0 | 134.656 | 12.43132 | 19.51 | 2.917879e-05 | 0.4500933 | 0.00250241 | 0 | -5.785095e-07 | 0 | 0.04093697 | 0.05387579 | 139.9981 | 0.02737654 | 2608.164 | 0 | 140.09 | 12.45045 | 25.98 | 7.820469e-06 | 0.449907 | -0.01536358 | 0 | 0 | 0 | 0.03933729 | 0.05171679 | 107.851 | 0.02601018 | 2006.029 | 0 | 107.9152 | 12.39174 | 19.01782 | 2.511161e-05 | 0.4498196 | 0.001829481 | 0 | 0 | 0 | 0.02728286
0.06303496 | 138.6452 | 0.031569 | 2587.119 | 0 | 138.7405 | 12.43143 | 20.19 | 2.975115e-05 | 0.4500014 | 0.00238994 | 0 | 0 | 0 | 0.04358683 | 0.0551384 | 143.1386 | 0.02801812 | 2666.673 | 0 | 143.2345 | 12.45099 | 26.98 | 1.245509e-05 | 0.4499459 | -0.01589906 | 0 | 0 | 0 | 0.0410294 | 0.05371108 | 109.5747 | 0.02701318 | 2038.09 | 9.881487e-06 | 109.6422 | 12.39159 | 19.593825 | 4.314549e-05 | 0.4500125 | 0.001983481 | 0 | 0 | 0 | 0.02931099
0.06503543 | 142.7473 | 0.03257087 | 2663.664 | 0 | 142.8483 | 12.43086 | 20.88 | 2.928175e-05 | 0.4498421 | 0.002956638 | 0 | -2.491001e-05 | 0 | 0.04621713 | 0.05636681 | 146.0984 | 0.02864233 | 2721.813 | 0 | 146.198 | 12.45155 | 27.98 | 2.161217e-05 | 0.4499633 | -0.01646553 | 0 | 0 | 0 | 0.04271117 | 0.05570911 | 110.5357 | 0.02801806 | 2055.965 | 2.455003e-05 | 110.606 | 12.3921 | 19.92 | -2.472786e-06 | 0.4499889 | 0.001476973 | 0 | 0 | 0 | 0.031368
0.06704016 | 146.7143 | 0.03357487 | 2737.688 | 0 | 146.821 | 12.4312 | 21.55778 | 2.568856e-05 | 0.4500509 | 0.002617478 | 0 | 0 | 0 | 0.04892863 | 0.05833528 | 146.9034 | 0.02964259 | 2736.81 | 6.158534e-06 | 147.0064 | 12.45169 | 28.26 | 1.121716e-05 | 0.4498906 | -0.01660337 | 0 | 0 | 0 | 0.04544119 | 0.05370604 | 111.7989 | 0.02701065 | 2079.46 | 0 | 111.8677 | 12.39203 | 20.35 | 3.484171e-06 | 0.4498301 | 0.001540393 | 0 | 0 | 0 | 0.02928496
0.06903832 | 151.6429 | 0.03457558 | 2829.656 | 0 | 151.7562 | 12.43087 | 22.43 | 2.377197e-05 | 0.4498826 | 0.002949675 | 0 | -1.108368e-05 | 0 | 0.05171428 | 0.05832505 | 149.7119 | 0.02963739 | 2789.132 | 0 | 149.8169 | 12.45194 | 29.26 | 1.569556e-06 | 0.4499312 | -0.01685382 | 0 | 0 | 0 | 0.04542683 | 0.05571875 | 114.2887 | 0.02802291 | 2125.77 | 3.904178e-06 | 114.3613 | 12.39241 | 21.25 | 2.699634e-05 | 0.4499104 | 0.001158988 | 0 | 0 | 0 | 0.03141336
0.07104102 | 156.1791 | 0.03557857 | 2914.302 | 0 | 156.299 | 12.43107 | 23.24 | 2.564427e-05 | 0.4498638 | 0.002747489 | 0 | 0 | 0 | 0.05459484 | 0.05864919 | 152.586 | 0.0298021 | 2842.677 | 0 | 152.6935 | 12.45262 | 30.26 | 1.231e-05 | 0.4498309 | -0.01753628 | 0 | 0 | 0 | 0.04589064 | 0.05774195 | 115.798 | 0.02904045 | 2153.842 | 1.579436e-05 | 115.8739 | 12.39243 | 21.82 | 2.319324e-06 | 0.4499988 | 0.001146593 | 0 | 0 | 0 | 0.03359069
0.07308828 | 160.5389 | 0.03660387 | 2995.655 | 0 | 160.6654 | 12.43081 | 24.00878 | 2.558961e-05 | 0.4502096 | 0.003006478 | 0 | -2.385373e-06 | 0 | 0.05762458 | 0.06063092 | 154.8423 | 0.0308091 | 2884.712 | 0 | 154.9545 | 12.45312 | 31.0843 | 1.796329e-05 | 0.4497598 | -0.01803501 | 0 | 0 | 0 | 0.04877438 | 0.0557472 | 116.8781 | 0.02803722 | 2173.933 | 0 | 116.9524 | 12.39231 | 22.24 | 2.537148e-06 | 0.4500611 | 0.001258873 | 0 | 0 | 0 | 0.03141981
0.07508502 | 164.8785 | 0.03760387 | 3076.634 | 0 | 165.0117 | 12.43091 | 24.81978 | 2.713837e-05 | 0.4500849 | 0.002906478 | 0 | 0 | 0 | 0.06066073 | 0.06196715 | 157.5236 | 0.0314881 | 2934.666 | 0 | 157.6399 | 12.45284 | 32.0893 | 8.811952e-06 | 0.4499037 | -0.01774801 | 0 | 0 | 0 | 0.05075005 | 0.05759861 | 119.5169 | 0.02896835 | 2223.014 | 0 | 119.5951 | 12.3919 | 23.24 | 2.37713e-05 | 0.4498712 | 0.001676142 | 0 | 0 | 0 | 0.03346689
0.07709539 | 168.1935 | 0.0386107 | 3138.49 | 0 | 168.3327 | 12.43096 | 25.48 | 2.918792e-05 | 0.4498364 | 0.002863345 | 0 | 0 | 0 | 0.06378951 | 0.06239769 | 160.1573 | 0.03170687 | 2983.731 | 0 | 160.2762 | 12.45288 | 33.09 | 1.493823e-05 | 0.4499967 | -0.01779747 | 0 | 0 | 0 | 0.05139744 | 0.05960529 | 121.1163 | 0.02997758 | 2252.763 | 5.033372e-06 | 121.198 | 12.39253 | 23.82 | 4.423612e-06 | 0.4496424 | 0.001039198 | 0 | 0 | 0 | 0.03572544
0.07910645 | 171.8109 | 0.03961787 | 3205.991 | 0 | 171.9566 | 12.43126 | 26.19678 | 2.193915e-05 | 0.4500063 | 0.002560478 | 0 | 0 | 0 | 0.06698451 | 0.06437003 | 160.8549 | 0.0327091 | 2996.727 | 4.621466e-07 | 160.9775 | 12.45364 | 33.3593 | 8.205025e-06 | 0.4498561 | -0.01855101 | 0 | 0 | 0 | 0.05439433 | 0.0575726 | 121.9334 | 0.02895528 | 2267.961 | 0 | 122.0132 | 12.39192 | 24.12 | 1.193659e-06 | 0.4501154 | 0.001654131 | 0 | 0 | 0 | 0.03341465
0.08091505 | 176.5007 | 0.04052365 | 3293.502 | 0 | 176.6535 | 12.43123 | 27.2 | 2.099434e-05 | 0.450073 | 0.00258807 | 0 | 0 | 0 | 0.06992806 | 0.06400385 | 163.4116 | 0.03252303 | 3044.357 | 0 | 163.5355 | 12.45338 | 34.36 | 4.725187e-06 | 0.4498694 | -0.01829156 | 0 | 0 | 0 | 0.0538323 | 0.05956239 | 122.8529 | 0.02995601 | 2285.064 | 0 | 122.9357 | 12.39171 | 24.48 | 2.196499e-05 | 0.450146 | 0.001865146 | 0 | 0 | 0 | 0.03569284
0.08291543 | 180.0306 | 0.04152548 | 3359.371 | 0 | 180.1901 | 12.43214 | 28 | 2.150008e-05 | 0.4500009 | 0.00168217 | 0 | 0 | 0 | 0.07326057 | 0.06531559 | 166.0484 | 0.03318958 | 3093.482 | 0 | 166.1765 | 12.45252 | 35.36 | 1.160258e-05 | 0.4499495 | -0.01742993 | 0 | 0 | 0 | 0.05587789 | 0.06088501 | 125.3435 | 0.0306212 | 2331.39 | 0 | 125.4297 | 12.39229 | 25.48 | 1.2537e-05 | 0.4499321 | 0.001280961 | 0 | 0 | 0 | 0.03722824
0.08480509 | 184.4004 | 0.04247185 | 3440.911 | 0 | 184.5672 | 12.43193 | 29 | 2.281844e-05 | 0.4498914 | 0.001892293 | 0 | 0 | 0 | 0.07647837 | 0.06632437 | 168.509 | 0.03370218 | 3139.323 | 0 | 168.6407 | 12.45261 | 36.36 | 1.060884e-05 | 0.4499853 | -0.01752205 | 0 | 0 | 0 | 0.05747536 | 0.06206979 | 127.9698 | 0.03121707 | 2380.239 | 0 | 128.0593 | 12.39263 | 26.48 | 7.33203e-06 | 0.4498109 | 0.0009418356 | 0 | 0 | 0 | 0.038632
0.08680785 | 187.244 | 0.04347487 | 3493.973 | 0 | 187.4172 | 12.43238 | 29.68278 | 2.1444e-05 | 0.4498836 | 0.001437478 | 0 | 0 | 0 | 0.07995628 | 0.06743736 | 170.9029 | 0.03426774 | 3183.921 | 0 | 171.0384 | 12.45228 | 37.36 | 1.522348e-05 | 0.4500056 | -0.01719657 | 0 | 0 | 0 | 0.05926344 | 0.06235141 | 130.47 | 0.03135871 | 2426.742 | 0 | 130.5616 | 12.39304 | 27.48 | 1.141906e-05 | 0.4498419 | 0.0005328581 | 0 | 0 | 0 | 0.03897243
0.0884911 | 191.2332 | 0.04431787 | 3568.412 | 0 | 191.4133 | 12.43276 | 30.68878 | 2.187713e-05 | 0.4500609 | 0.001061478 | 0 | 0 | 0 | 0.08293308 | 0.0676437 | 171.1354 | 0.03437259 | 3188.252 | 0 | 171.2714 | 12.45271 | 37.45 | 1.522348e-05 | 0.4500056 | -0.01762705 | 0 | 0 | 0 | 0.05959751 | 0.06434507 | 132.9986 | 0.03236139 | 2473.775 | 0 | 133.0946 | 12.3926 | 28.47 | 1.872697e-05 | 0.4498698 | 0.0009689456 | 0 | 0 | 0 | 0.04142925
0.09051293 | 193.8066 | 0.04533044 | 3616.431 | 0 | 193.9931 | 12.43234 | 31.34 | 2.584552e-05 | 0.450009 | 0.001480543 | 0 | 0 | 0 | 0.08657065 | 0.06950309 | 173.6635 | 0.03531742 | 3235.35 | 0 | 173.8046875 | 12.45176 | 38.45 | 1.363428e-05 | 0.4499665 | -0.01667355 | 0 | 0 | 0 | 0.06263212 | 0.06607855 | 135.5042 | 0.03323321 | 2520.378 | 0 | 135.6043 | 12.3927 | 29.47 | 1.927716e-05 | 0.4500157 | 0.0008696556 | 0 | 0 | 0 | 0.04360627
0.09251253 | 197.3767 | 0.04633187 | 3683.049 | 9.53941e-07 | 197.5705 | 12.43267 | 32.23178 | 1.656222e-05 | 0.4498804 | 0.001144478 | 0 | 0 | 0 | 0.09022562 | 0.07037056 | 176.0662 | 0.03575822 | 3280.113 | 0 | 176.2109 | 12.45147 | 39.45 | 1.092675e-05 | 0.4499897 | -0.01638417 | 0 | 0 | 0 | 0.06406812 | 0.06807032 | 137.7051 | 0.03423494 | 2561.314 | 0 | 137.8096 | 12.3924 | 30.4 | 7.172889e-06 | 0.4501249 | 0.001171286 | 0 | 0 | 0 | 0.04615151
0.09367663 | 201.2489 | 0.04691487 | 3755.305 | 0 | 201.4489 | 12.43271 | 33.23778 | 1.780418e-05 | 0.4500426 | 0.001111478 | 0 | 0 | 0 | 0.0923939 | 0.07168844 | 178.3967 | 0.03642789 | 3323.531 | 0 | 178.5457 | 12.45202 | 40.45 | 1.156695e-05 | 0.4499182 | -0.01693737 | 0 | 0 | 0 | 0.06627925 | 0.06749456 | 140.0733 | 0.03394538 | 2605.363 | 0 | 140.1788 | 12.39233 | 31.4 | 7.671215e-06 | 0.4499673 | 0.001238728 | 0 | 0 | 0 | 0.04540346
0.09571929 | 204.1299 | 0.04793787 | 3809.064 | 0 | 204.3369 | 12.43347 | 33.99878 | 2.30996e-05 | 0.4501148 | 0.0003504778 | 0 | 0 | 0 | 0.09626308 | 0.07268395 | 180.7946 | 0.03693375 | 3368.204 | 0 | 180.9474 | 12.45029 | 41.45 | 1.179554e-05 | 0.449701 | -0.01520641 | 0 | 0 | 0 | 0.06797179 | 0.0695859 | 142.3545 | 0.03499718 | 2647.794 | 0 | 142.4648 | 12.39259 | 32.33782 | 1.405609e-05 | 0.4498977 | 0.0009814806 | 0 | 0 | 0 | 0.04816611
0.09772413 | 207.8917 | 0.04894193 | 3879.259 | 7.994477e-07 | 208.1067 | 12.43437 | 34.98 | 1.479883e-05 | 0.4500111 | -0.0005528122 | 0 | 0 | 0 | 0.1001228 | 0.07404755 | 183.0654 | 0.03762665 | 3410.509 | 0 | 183.2226 | 12.45014 | 42.45 | 9.511833e-06 | 0.4498547 | -0.01505557 | 0 | 0 | 0 | 0.07032028 | 0.07023835 | 144.5928 | 0.03532533 | 2689.425 | 0 | 144.7057 | 12.39239 | 33.34 | 1.446428e-05 | 0.4498124 | 0.001185168 | 0 | 0 | 0 | 0.0490418
0.09865475 | 211.6291 | 0.049408 | 3948.999 | 0 | 211.8499 | 12.4343 | 35.98 | 1.324668e-05 | 0.4500157 | -0.0004805922 | 0 | 0 | 0 | 0.1019471 | 0.07458632 | 185.4914 | 0.03790042 | 3455.705 | 0 | 185.6517 | 12.44925 | 43.45 | 9.256084e-06 | 0.4499289 | -0.01416233 | 0 | 0 | 0 | 0.07126017 | 0.0722655 | 146.4142 | 0.03634485 | 2723.304 | 0 | 146.5315 | 12.39225 | 34.15 | 1.090685e-05 | 0.4497758 | 0.001324488 | 0 | 0 | 0 | 0.051801
0.1003735 | 215.4381 | 0.05026876 | 4020.075 | 0 | 215.6666 | 12.43399 | 36.98 | 1.801642e-05 | 0.4500085 | -0.0001752422 | 0 | 0 | 0 | 0.1053768 | 0.07589876 | 187.7044 | 0.03856733 | 3496.933 | 0 | 187.869 | 12.44889 | 44.45 | 1.477784e-05 | 0.4499289 | -0.01380737 | 0 | 0 | 0 | 0.07357855 | 0.07228983 | 148.5942 | 0.03635708 | 2763.853 | 0 | 148.7133 | 12.39281 | 35.15 | 8.131034e-06 | 0.4500076 | 0.000761883 | 0 | 0 | 0 | 0.05183456
0.102258 | 219.1614 | 0.05121259 | 4089.551 | 0 | 219.398 | 12.4355 | 37.98 | 2.216047e-05 | 0.4498164 | -0.00167609 | 0 | 0 | 0 | 0.1092039 | 0.07754188 | 189.8303 | 0.03940227 | 3536.538 | 0 | 189.9999 | 12.44708 | 45.45 | 1.529307e-05 | 0.4499915 | -0.01199676 | 0 | 0 | 0 | 0.07651481 | 0.07389171 | 150.7294 | 0.03716272 | 2803.567 | 0 | 150.8526 | 12.39298 | 36.15 | 1.165755e-05 | 0.4501462 | 0.0005927506 | 0 | 0 | 0 | 0.05407724
0.1043192 | 221.9337 | 0.05224487 | 4141.283 | 0 | 222.1779 | 12.43582 | 38.74678 | 2.041457e-05 | 0.4499609 | -0.002004522 | 0 | 0 | 0 | 0.1134521 | 0.07895738 | 192.0118 | 0.04012154 | 3577.18 | 0 | 192.1861 | 12.44672 | 46.45 | 9.347687e-06 | 0.4498905 | -0.0116308 | 0 | 0 | 0 | 0.07907316 | 0.07462134 | 152.9588 | 0.03752968 | 2845.033 | 0 | 153.0849 | 12.39286 | 37.15 | 1.788026e-05 | 0.4499455 | 0.0007122555 | 0 | 0 | 0 | 0.05511363
0.1059137 | 225.5346 | 0.05304341 | 4208.476 | 0 | 225.7863 | 12.437 | 39.75 | 1.939667e-05 | 0.4501825 | -0.003183222 | 0 | 0 | 0 | 0.1167859 | 0.07941142 | 194.2442 | 0.04035226 | 3618.77 | 0 | 194.4214 | 12.44578 | 47.45 | 5.708551e-06 | 0.449912 | -0.0106957 | 0 | 0 | 0 | 0.07990328 | 0.07666236 | 153.5184 | 0.03855618 | 2855.443 | 0 | 153.6482 | 12.39234 | 37.41582 | -3.720254e-06 | 0.4498453 | 0.001235481 | 0 | 0 | 0 | 0.05803941
0.1079338 | 228.7267 | 0.05405511 | 4268.041 | 0 | 228.9866 | 12.43767 | 40.6 | 1.762742e-05 | 0.4500378 | -0.003852665 | 0 | 0 | 0 | 0.1210738 | 0.08009909 | 196.2266 | 0.04070169 | 3655.702 | 0 | 196.407 | 12.44334 | 48.45 | 6.643023e-06 | 0.4499754 | -0.008252201 | 0 | 0 | 0 | 0.08117424 | 0.07462441 | 154.335 | 0.03753123 | 2870.632 | 0 | 154.4623 | 12.39168 | 37.8 | 7.632825e-07 | 0.4502057 | 0.001887308 | 0 | 0 | 0 | 0.05510492
0.1092022 | 232.3566 | 0.05469036 | 4335.774 | 0 | 232.6236 | 12.4386 | 41.6 | 1.655645e-05 | 0.4499484 | -0.004778935 | 0 | 0 | 0 | 0.1238066 | 0.08074003 | 198.3559 | 0.04102738 | 3695.37 | 0 | 198.5395 | 12.44246 | 49.45 | 1.118643e-05 | 0.449945 | -0.007374881 | 0 | 0 | 0 | 0.08237132 | 0.07662007 | 155.2577 | 0.03853491 | 2887.793 | 0 | 155.3888 | 12.39212 | 38.25 | 1.473057e-05 | 0.4499132 | 0.001451726 | 0 | 0 | 0 | 0.05799474
0.1111994 | 235.797 | 0.05569056 | 4399.971 | 0 | 236.0726 | 12.43889 | 42.57 | 2.431894e-05 | 0.4499084 | -0.005067805 | 0 | 0 | 0 | 0.1281753 | 0.08233637 | 200.3028 | 0.04183855 | 3731.641 | 0 | 200.4914 | 12.44147 | 50.45 | 9.478292e-06 | 0.4498664 | -0.006384691 | 0 | 0 | 0 | 0.08538361 | 0.07705954 | 157.2406 | 0.03875594 | 2924.676 | 0 | 157.3741 | 12.39182 | 39.25 | 1.131757e-05 | 0.449971 | 0.001747503 | 0 | 0 | 0 | 0.05863709
0.1132147 | 238.1613 | 0.05669987 | 4444.09 | 5.233864e-06 | 238.4445 | 12.43953 | 43.22978 | 2.017425e-05 | 0.4498987 | -0.005714522 | 0 | 0 | 0 | 0.1326385 | 0.08263568 | 202.3582 | 0.04199064 | 3769.932 | 0 | 202.5493 | 12.43969 | 51.45 | 8.151161e-06 | 0.4498091 | -0.004600221 | 0 | 0 | 0 | 0.08595407 | 0.07888358 | 159.3589 | 0.03967331 | 2964.076 | 0 | 159.4971 | 12.39279 | 40.25 | 1.044316e-05 | 0.4499611 | 0.0007860006 | 0 | 0 | 0 | 0.06133819
0.1146359 | 241.6605 | 0.05741162 | 4509.386 | 2.050858e-06 | 241.9513 | 12.4408 | 44.23 | 1.96315e-05 | 0.4500344 | -0.006983207 | 0 | 0 | 0 | 0.1358248 | 0.08396661 | 204.4327 | 0.04266694 | 3808.582 | 0 | 204.6285 | 12.43835 | 52.45 | 9.528511e-06 | 0.4498431 | -0.003265011 | 0 | 0 | 0 | 0.08851674 | 0.07914817 | 161.4056 | 0.03980638 | 3002.145 | 0 | 161.546 | 12.39211 | 41.25 | 6.878827e-06 | 0.449869 | 0.001461808 | 0 | 0 | 0 | 0.06173516
0.1166351 | 244.198 | 0.05841287 | 4556.734 | 9.429652e-06 | 244.4967 | 12.4412 | 44.93878 | 1.920572e-05 | 0.4500621 | -0.007384522 | 0 | 0 | 0 | 0.1403636 | 0.08454139 | 206.3063 | 0.04295901 | 3843.486 | 0 | 206.5051 | 12.43711 | 53.45 | 5.20673e-06 | 0.4499173 | -0.002019511 | 0 | 0 | 0 | 0.08963421 | 0.08025935 | 163.2738 | 0.04036523 | 3036.893 | 0 | 163.4176 | 12.39154 | 42.25 | 1.310764e-05 | 0.449836 | 0.002028516 | 0 | 0 | 0 | 0.06342261
0.1179889 | 247.8473 | 0.05909086 | 4624.831 | 4.826134e-06 | 248.1539 | 12.44219 | 45.94 | 1.413281e-05 | 0.4499314 | -0.008371757 | 0 | 0 | 0 | 0.1434761 | 0.08500795 | 208.2077 | 0.04319609 | 3878.909 | 0 | 208.4093 | 12.43558 | 54.45 | 8.622704e-06 | 0.450055 | -0.0004921511 | 0 | 0 | 0 | 0.09054962 | 0.0817697 | 165.243 | 0.04112484 | 3073.521 | 0 | 165.3911 | 12.39187 | 43.25 | 1.069482e-05 | 0.4499254 | 0.001699481 | 0 | 0 | 0 | 0.06574338
0.1194634 | 251.2572 | 0.05982934 | 4688.458 | 2.621403e-06 | 251.5716 | 12.44296 | 46.94 | 1.389456e-05 | 0.4498976 | -0.00914298 | 0 | 0 | 0 | 0.1469149 | 0.08626593 | 210.1537 | 0.04383532 | 3915.163 | 0 | 210.3598 | 12.43427 | 55.45 | 1.301813e-05 | 0.4499879 | 0.0008126289 | 0 | 0 | 0 | 0.09304073 | 0.08239831 | 167.0817 | 0.04144099 | 3107.72 | 0 | 167.2325 | 12.39118 | 44.25 | 1.138397e-05 | 0.4499602 | 0.002392481 | 0 | 0 | 0 | 0.06672048
0.1207678 | 254.6116 | 0.06048258 | 4751.052 | 0 | 254.9336 | 12.44367 | 47.94 | 1.882374e-05 | 0.4500627 | -0.009855715 | 0 | 0 | 0 | 0.1499981 | 0.08761158 | 211.9834 | 0.0445191 | 3949.25 | 0 | 212.1942 | 12.43269 | 56.45 | 1.036533e-05 | 0.4498932 | 0.002394449 | 0 | 0 | 0 | 0.09572949 | 0.08404649 | 169.0545 | 0.04226992 | 3144.413 | 0 | 169.2098 | 12.39123 | 45.25 | 1.002773e-05 | 0.4499397 | 0.002343296 | 0 | 0 | 0 | 0.06931177
0.1227671 | 257.0871 | 0.06148387 | 4797.246 | 6.676896e-06 | 257.4174 | 12.44434 | 48.65978 | 1.968286e-05 | 0.450062 | -0.01052252 | 0 | 0 | 0 | 0.1547784 | 0.08833899 | 213.8231 | 0.04488873 | 3983.525 | 0 | 214.0373 | 12.43188 | 57.45 | 9.592513e-06 | 0.4499772 | 0.003206919 | 0 | 0 | 0 | 0.09719559 | 0.08440386 | 170.8758 | 0.04244965 | 3178.29 | 0 | 171.0334 | 12.3912 | 46.25 | 1.102332e-05 | 0.4499236 | 0.002368421 | 0 | 0 | 0 | 0.06987996
0.1242133 | 260.5439 | 0.06220816 | 4861.75 | 3.955258e-06 | 260.8824 | 12.44515 | 49.66 | 1.506834e-05 | 0.4499749 | -0.01133015 | 0 | 0 | 0 | 0.1582763 | 0.08953008 | 215.6271 | 0.04549397 | 4017.132 | 0 | 215.8456 | 12.43236 | 58.45 | 8.579377e-06 | 0.44981 | 0.002731839 | 0 | 0 | 0 | 0.09961675 | 0.08625116 | 172.6419 | 0.04337873 | 3211.14 | 0 | 172.8044 | 12.39098 | 47.25 | 1.486861e-05 | 0.4499736 | 0.00259343 | 0 | 0 | 0 | 0.07284808
0.1257811 | 263.7669 | 0.06299334 | 4921.89 | 3.611815e-06 | 264.1137 | 12.4457 | 50.66 | 1.480555e-05 | 0.4500255 | -0.01187842 | 0 | 0 | 0 | 0.1621173 | 0.09005487 | 217.3925 | 0.04576064 | 4050.023 | 0 | 217.614 | 12.43028 | 59.45 | 5.418565e-06 | 0.4498252 | 0.004804399 | 0 | -7.763346e-05 | 0 | 0.1006924 | 0.08737758 | 174.4257 | 0.04394524 | 3244.319 | 0 | 174.5918 | 12.39119 | 48.25 | 8.767711e-06 | 0.450038 | 0.002386715 | 0 | 0 | 0 | 0.07467664
0.1271744 | 267.0851 | 0.06369113 | 4983.808 | 1.050042e-06 | 267.44 | 12.44627 | 51.66 | 1.503409e-05 | 0.4500461 | -0.01245174 | 0 | 0 | 0 | 0.1655733 | 0.09061379 | 219.3041 | 0.04604465 | 4085.635 | 0 | 219.5287 | 12.4294 | 60.45 | 1.331746e-05 | 0.4499164 | 0.005684389 | 0 | -0.0001456931 | 0 | 0.1018477 | 0.0880047 | 176.2602 | 0.04426064 | 3278.44 | 0 | 176.4292 | 12.39118 | 49.25 | 1.04342e-05 | 0.4498994 | 0.002396683 | 0 | 0 | 0 | 0.07570528
0.1287879 | 270.278 | 0.06449921 | 5043.388 | 1.312888e-06 | 270.6415 | 12.44768 | 52.66 | 1.097948e-05 | 0.4499486 | -0.01386571 | 0 | 0 | 0 | 0.1696247 | 0.09271836 | 221.0356 | 0.04711407 | 4117.893 | 0 | 221.2666 | 12.42913 | 61.45 | 7.733063e-06 | 0.4498717 | 0.005960699 | 0 | -0.0001654574 | 0 | 0.1062342 | 0.08946442 | 177.8877 | 0.04499479 | 3308.71 | 0 | 178.0607 | 12.39074 | 50.25 | 6.096933e-06 | 0.4498413 | 0.002834531 | 0 | 0 | 0 | 0.07812324
0.1293703 | 273.5637 | 0.06479087 | 5104.698 | 0 | 273.9332 | 12.44816 | 53.66 | 2.448254e-05 | 0.4498687 | -0.01433625 | 0 | 0 | 0 | 0.1711046 | 0.09216041 | 222.7052 | 0.04683055 | 4148.998 | 0 | 222.9368 | 12.42829 | 62.45 | 5.621053e-06 | 0.4498968 | 0.006795129 | 0 | -0.000230202 | 0 | 0.1050623 | 0.08922409 | 179.5641 | 0.04487392 | 3339.893 | 0 | 179.7384 | 12.39075 | 51.25 | 9.730102e-06 | 0.4499747 | 0.002817386 | 0 | 0 | 0 | 0.07772143
0.1314222 | 274.3809 | 0.0658185 | 5119.948 | 7.260244e-06 | 274.7571 | 12.44636 | 53.9 | 2.448254e-05 | 0.4498687 | -0.01254229 | 0 | 0 | 0 | 0.1763582 | 0.09384257 | 224.4796 | 0.04768533 | 4182.056 | 0 | 224.7168 | 12.42812 | 63.45 | 1.241602e-05 | 0.4499754 | 0.006967479 | 0 | -0.0002415447 | 0 | 0.1086229 | 0.09122686 | 180.3787 | 0.04588118 | 3355.044 | 0 | 180.5574 | 12.39088 | 51.74282 | 1.454828e-05 | 0.4500485 | 0.002688481 | 0 | 0 | 0 | 0.08109322
0.1334376 | 276.481 | 0.06682787 | 5159.135 | 1.69751e-05 | 276.8657 | 12.44854 | 54.54778 | 4.293617e-06 | 0.4496914 | -0.01472152 | 0 | 0 | 0 | 0.1815459 | 0.09464361 | 226.2758 | 0.04809237 | 4215.518 | 0 | 226.5167 | 12.42794 | 64.45 | 8.931385e-06 | 0.4500586 | 0.007146929 | 0 | -0.0002534277 | 0 | 0.110332 | 0.09166629 | 181.9624 | 0.04610218 | 3384.501 | 0 | 182.1435 | 12.39033 | 52.74782 | 4.855153e-06 | 0.4499838 | 0.003245481 | 0 | 0 | 0 | 0.08183795
0.131401 | 277.5082 | 0.06580789 | 5178.302 | 0 | 277.8886 | 12.44792 | 54.87 | -5.703713e-07 | 0.4504005 | -0.01410003 | 0 | 0 | 0 | 0.1762739 | 0.09562885 | 227.9008 | 0.04859301 | 4245.792 | 0 | 228.1457 | 12.42826 | 65.45 | 1.000944e-05 | 0.4499933 | 0.006827399 | 0 | -0.0002254174 | 0 | 0.11245 | 0.09220142 | 183.6581 | 0.04637132 | 3416.042 | 0 | 183.8419 | 12.39081 | 53.75 | 9.066969e-07 | 0.4499707 | 0.002759163 | 0 | 0 | 0 | 0.08275309
0.1333997 | 278.5324 | 0.06680887 | 5197.415 | 6.398117e-06 | 278.9198 | 12.44867 | 55.19278 | 1.811913e-05 | 0.4501256 | -0.01484952 | 0 | 0 | 0 | 0.1814668 | 0.0966455 | 229.5897 | 0.04910961 | 4277.257 | 0 | 229.8388 | 12.42785 | 66.45 | 5.628238e-06 | 0.449827 | 0.007237069 | 0 | -0.000255971 | 0 | 0.1146515 | 0.09184751 | 185.2624 | 0.04619332 | 3445.88 | 0 | 185.4471 | 12.39052 | 54.75 | 8.71032e-06 | 0.4498097 | 0.003047883 | 0 | 0 | 0 | 0.08214238
0.1342224 | 281.6028 | 0.06722087 | 5254.708 | 0 | 281.9968 | 12.4487 | 56.19878 | 1.478217e-05 | 0.449871 | -0.01487752 | 0 | 0 | 0 | 0.18362 | 0.0967545 | 231.1656 | 0.049165 | 4306.615 | 0 | 231.4166 | 12.42796 | 67.45 | 6.957092e-06 | 0.4497403 | 0.007131809 | 0 | -0.0002452656 | 0 | 0.1148892 | 0.0938435 | 186.333 | 0.04719718 | 3465.793 | 0 | 186.5224 | 12.3917 | 55.48282 | 1.483528e-05 | 0.4498428 | 0.001870481 | 0 | 0 | 0 | 0.08561155
0.1362411 | 284.43 | 0.06823187 | 5307.464 | 5.494403e-06 | 284.8337 | 12.44913 | 57.09778 | 1.29243e-05 | 0.4497864 | -0.01531252 | 0 | 0 | 0 | 0.1889592 | 0.09803691 | 232.9214 | 0.04981665 | 4339.326 | 0 | 233.1773 | 12.42794 | 68.45 | 6.189038e-06 | 0.4498601 | 0.007151169 | 0 | -0.0002443288 | 0 | 0.1177063 | 0.09451755 | 187.8587 | 0.04753618 | 3494.171 | 0 | 188.051 | 12.39036 | 56.48882 | 1.163623e-05 | 0.4500693 | 0.003215481 | 0 | 0 | 0 | 0.08679127
0.13671 | 287.5883 | 0.06846674 | 5366.398 | 0 | 287.9979 | 12.44964 | 58.1 | 1.483947e-05 | 0.4501259 | -0.01582496 | 0 | 0 | 0 | 0.1902126 | 0.0979923 | 234.5538 | 0.04979398 | 4369.738 | 0 | 234.8114 | 12.42803 | 69.45 | 7.290112e-06 | 0.4499477 | 0.007052149 | 0 | -0.0002340451 | 0 | 0.1176076 | 0.0961799 | 189.4197 | 0.04837224 | 3523.206 | 0 | 189.6167 | 12.39038 | 57.49 | 1.144785e-05 | 0.450057 | 0.00319113 | 0 | 0 | 0 | 0.08972472
0.138717 | 289.0541 | 0.06947187 | 5393.75 | 7.267401e-06 | 289.4716 | 12.44987 | 58.58778 | 2.332893e-05 | 0.4502269 | -0.01605552 | 0 | 0 | 0 | 0.1956203 | 0.09949494 | 236.1453 | 0.05055753 | 4399.387 | 0 | 236.4082 | 12.42848 | 70.45 | 1.886062e-06 | 0.4499155 | 0.006604289 | 0 | -0.0001957609 | 0 | 0.1209554 | 0.09680826 | 190.8993 | 0.04868826 | 3550.728 | 0 | 191.0991 | 12.39072 | 58.49 | 7.212331e-06 | 0.4498923 | 0.002849589 | 0 | 0 | 0 | 0.0908425
0.1403623 | 292.1126 | 0.07029587 | 5450.82 | 8.516888e-06 | 292.5392 | 12.45015 | 59.58878 | 1.584211e-05 | 0.449905 | -0.01633152 | 0 | 0 | 0 | 0.2000883 | 0.09836952 | 237.7664 | 0.04998566 | 4429.588 | 0 | 238.0284 | 12.42854 | 71.45 | 7.933901e-06 | 0.4499692 | 0.006549069 | 0 | -0.0001890168 | 0 | 0.1184309 | 0.09762236 | 192.3316 | 0.0490977 | 3577.368 | 0 | 192.5345 | 12.39027 | 59.49 | 7.916487e-06 | 0.4499048 | 0.00330185 | 0 | 0 | 0 | 0.09230176
0.141889 | 295.0699 | 0.07106044 | 5506.005 | 9.082165e-06 | 295.5054 | 12.45075 | 60.59 | 1.521342e-05 | 0.4498751 | -0.01693019 | 0 | 0 | 0 | 0.2042769 | 0.1010817 | 239.4746 | 0.05136384 | 4461.412 | 0 | 239.745 | 12.42947 | 72.45 | 1.112015e-05 | 0.4499781 | 0.005618659 | 0 | -0.0001117579 | 0 | 0.1245576 | 0.09839156 | 193.7343 | 0.04948456 | 3603.457 | 0 | 193.9401 | 12.38967 | 60.49 | 1.128853e-05 | 0.449869 | 0.003901781 | 0 | 0 | 0 | 0.09369073
0.1434069 | 297.9909 | 0.07182063 | 5560.509 | 9.741165e-06 | 298.4352 | 12.45078 | 61.59 | 1.241406e-05 | 0.4499263 | -0.01696206 | 0 | 0 | 0 | 0.2084832 | 0.1005935 | 241.0759 | 0.05111578 | 4491.244 | 0 | 241.3469 | 12.42991 | 73.45 | 6.458607e-06 | 0.4499763 | 0.005175059 | 0 | -7.380704e-05 | 0 | 0.1234472 | 0.09988007 | 195.1317 | 0.05023318 | 3629.449 | 0 | 195.3419 | 12.38953 | 61.49 | 1.183036e-05 | 0.4498601 | 0.004038533 | 0 | -2.309612e-06 | 0 | 0.09639809
0.1443718 | 301.1241 | 0.07230388 | 5618.975 | 3.815013e-06 | 301.576 | 12.45054 | 62.59 | 6.430814e-06 | 0.4499531 | -0.01671878 | 0 | 0 | 0 | 0.2111844 | 0.1023734 | 242.7468 | 0.05202022 | 4522.373 | 0 | 243.024 | 12.4309 | 74.45 | 1.252917e-05 | 0.4499459 | 0.004183189 | 0 | 0 | 0 | 0.1275233 | 0.1007576 | 196.673 | 0.05067454 | 3658.118 | 0 | 196.8866 | 12.38954 | 62.49 | 5.602102e-06 | 0.4499227 | 0.004032142 | 0 | 0 | 0 | 0.0980063
0.144693 | 304.0604 | 0.07246476 | 5673.767 | 0 | 304.5177 | 12.4507 | 63.59 | 1.247649e-05 | 0.4501443 | -0.01688096 | 0 | 0 | 0 | 0.2120929 | 0.1030994 | 244.3279 | 0.0523891 | 4551.829 | 0 | 244.6087 | 12.43168 | 75.45 | 8.043063e-06 | 0.4498798 | 0.003403709 | 0 | 0 | 0 | 0.129197 | 0.1010005 | 198.0191 | 0.05079668 | 3683.155 | 0 | 198.2346 | 12.38926 | 63.49 | 4.868354e-06 | 0.4498914 | 0.004314763 | 0 | -1.98103e-05 | 0 | 0.09845464
0.146692 | 306.364 | 0.07346587 | 5716.752 | 9.691618e-07 | 306.8309 | 12.45122 | 64.39378 | 1.880671e-05 | 0.4500753 | -0.01740152 | 0 | 0 | 0 | 0.2177944 | 0.1039821 | 245.8968 | 0.05283762 | 4581.058 | 0 | 246.1816 | 12.4322 | 76.45 | 8.542501e-06 | 0.4498798 | 0.002888649 | 0 | 0 | 0 | 0.1312451 | 0.1017313 | 199.3119 | 0.05116423 | 3707.202 | 0 | 199.5303 | 12.38944 | 64.49 | 8.155144e-06 | 0.4499584 | 0.004129434 | 0 | -2.712819e-06 | 0 | 0.09981281
0.1481316 | 309.304 | 0.07418687 | 5771.612 | 7.508183e-07 | 309.7798 | 12.45126 | 65.39978 | 2.079754e-05 | 0.4498624 | -0.01744152 | 0 | 0 | 0 | 0.221936 | 0.1048079 | 247.6384 | 0.05325726 | 4613.504 | 0 | 247.9272 | 12.43346 | 77.45 | 1.067771e-05 | 0.4497814 | 0.001627069 | 0 | 0 | 0 | 0.1331743 | 0.1026315 | 200.7131 | 0.05161698 | 3733.264 | 0 | 200.9348 | 12.3892 | 65.49 | 1.031565e-05 | 0.4500622 | 0.004367581 | 0 | -1.960506e-05 | 0 | 0.1014971
0.1501862 | 311.1264 | 0.07521583 | 5805.619 | 1.223711e-05 | 311.6114 | 12.45167 | 66.02 | 1.569345e-05 | 0.4498945 | -0.01785389 | 0 | 0 | 0 | 0.2278923 | 0.1061176 | 249.2255 | 0.05392278 | 4643.072 | 0 | 249.5195 | 12.43455 | 78.45 | 9.924983e-06 | 0.4497921 | 0.0005346389 | 0 | 0 | 0 | 0.1362545 | 0.1037944 | 202.1393 | 0.05220185 | 3759.791 | 0 | 202.3649 | 12.38955 | 66.49 | 7.327178e-06 | 0.4500318 | 0.004024831 | 0 | 0 | 0 | 0.1036884
0.150831 | 314.023 | 0.07553878 | 5859.668 | 4.286657e-06 | 314.5145 | 12.45145 | 67.02 | 6.885896e-06 | 0.449971 | -0.01763595 | 0 | 0 | 0 | 0.2297759 | 0.1067929 | 250.7606 | 0.05426592 | 4671.67 | 0 | 251.0581 | 12.43534 | 79.45 | 7.496632e-06 | 0.4499567 | -0.0002559511 | 0 | 0 | 0 | 0.1378527 | 0.104097 | 203.3965 | 0.052354 | 3783.175 | 0 | 203.6242 | 12.38929 | 67.49 | 7.627462e-06 | 0.4498994 | 0.004279186 | 0 | -8.023249e-06 | 0 | 0.1042622
0.1515634 | 316.8309 | 0.07590555 | 5912.065 | 0 | 317.3292 | 12.45107 | 68.02 | 1.009357e-05 | 0.4500684 | -0.01724697 | 0 | 0 | 0 | 0.2319346 | 0.1076169 | 252.4675 | 0.05468465 | 4703.47 | 0 | 252.7691 | 12.43625 | 80.45 | 1.100736e-05 | 0.4500264 | -0.001164161 | 0 | 0 | 0 | 0.1398155 | 0.1053199 | 204.7357 | 0.05296908 | 3808.083 | 1.606866e-08 | 204.9673 | 12.38939 | 68.49 | 8.66616e-06 | 0.4499513 | 0.00418108 | 0 | 0 | 0 | 0.1065968
0.1528497 | 319.5412 | 0.07654978 | 5962.639 | 0 | 320.0478 | 12.45144 | 69.02 | 2.253264e-05 | 0.4500379 | -0.01762284 | 0 | 0 | 0 | 0.2357597 | 0.1089944 | 254.1235 | 0.05538458 | 4734.321 | 5.190571e-06 | 254.4305 | 12.43725 | 81.45 | 7.656122e-06 | 0.4500157 | -0.002159181 | 0 | 0 | 0 | 0.1431184 | 0.1058302 | 205.9219 | 0.0532257 | 3830.148 | 0 | 206.156 | 12.38933 | 69.49 | 7.689941e-06 | 0.4499316 | 0.004246383 | 0 | -1.189096e-06 | 0 | 0.1075769
0.1548634 | 320.1985 | 0.07755826 | 5974.905 | 1.391126e-05 | 320.7126 | 12.45175 | 69.27 | 1.001097e-05 | 0.4499153 | -0.01793546 | 0 | 0 | 0 | 0.241779 | 0.1091481 | 255.7015 | 0.05546273 | 4763.718 | 0 | 256.0108 | 12.43872 | 82.45 | 7.811617e-06 | 0.4499477 | -0.003630491 | 0 | 0 | 0 | 0.1434895 | 0.1068579 | 207.2832 | 0.05374258 | 3855.468 | 1.315629e-06 | 207.521 | 12.38907 | 70.49 | 5.534697e-06 | 0.4497904 | 0.004500431 | 0 | -1.943044e-05 | 0 | 0.1095632
0.1546889 | 322.9568 | 0.07747087 | 6026.373 | 0 | 323.4747 | 12.45127 | 70.27 | 3.257583e-06 | 0.4500425 | -0.01745467 | 0 | 0 | 0 | 0.2412547 | 0.1105567 | 257.3195 | 0.05617846 | 4793.863 | 5.684447e-06 | 257.6344 | 12.43976 | 83.45 | 1.029429e-05 | 0.4498905 | -0.004670701 | 0 | 0 | 0 | 0.1469099 | 0.1069371 | 208.5359 | 0.05378242 | 3878.768 | 0 | 208.7753 | 12.38875 | 71.49 | 6.625319e-06 | 0.4498225 | 0.004820636 | 0 | -4.319048e-05 | 0 | 0.1097172
0.1555149 | 325.8045 | 0.07788455 | 6079.512 | 0 | 326.3297 | 12.45209 | 71.27 | 1.854301e-05 | 0.4500583 | -0.01826973 | 0 | 0 | 0 | 0.2437586 | 0.111207 | 258.8264 | 0.05650892 | 4821.935 | 5.054703e-06 | 259.1448 | 12.44092 | 84.45 | 6.810981e-06 | 0.4498547 | -0.005835331 | 0 | 0 | 0 | 0.1484987 | 0.108183 | 209.731 | 0.054409 | 3900.997 | 1.037226e-06 | 209.9744 | 12.38892 | 72.49 | 6.084341e-06 | 0.449996 | 0.004651831 | 0 | -2.758793e-05 | 0 | 0.1121546
0.1575629 | 326.6529 | 0.07891024 | 6095.342 | 8.822255e-06 | 327.1862 | 12.4515 | 71.59 | 1.867515e-05 | 0.4500242 | -0.0176848 | 0 | 0 | 0 | 0.2500025 | 0.1119189 | 260.5159 | 0.05687065 | 4853.412 | 4.1752e-06 | 260.8383 | 12.44121 | 85.45 | 7.093085e-06 | 0.4498369 | -0.006118881 | 0 | 0 | 0 | 0.1502486 | 0.108154 | 210.8965 | 0.05439443 | 3922.674 | 0 | 211.1411 | 12.38886 | 73.49 | 3.764474e-06 | 0.4501176 | 0.004711615 | 0 | -3.047948e-05 | 0 | 0.1120975
0.1596169 | 327.2239 | 0.07993887 | 6105.999 | 2.652224e-05 | 327.7649 | 12.45139 | 71.80578 | 1.867515e-05 | 0.4500242 | -0.01756752 | 0 | 0 | 0 | 0.2562778 | 0.1126256 | 262.0881 | 0.05722978 | 4882.701 | 3.800604e-06 | 262.4142 | 12.4424 | 86.45 | 7.222298e-06 | 0.4498905 | -0.007313651 | 0 | 0 | 0 | 0.1519969 | 0.1089359 | 212.1354 | 0.05478766 | 3945.719 | 0 | 212.3831 | 12.38927 | 74.49 | 1.715527e-05 | 0.4499565 | 0.004297958 | 0 | 0 | 0 | 0.1136446
0.1575982 | 328.62 | 0.07892787 | 6132.05 | 0 | 329.1566 | 12.45173 | 72.33278 | -4.963312e-06 | 0.4497749 | -0.01790652 | 0 | 0 | 0 | 0.2500915 | 0.1133633 | 263.6309 | 0.05760464 | 4911.444 | 3.87419e-06 | 263.9609375 | 12.44389 | 87.45 | 6.200621e-06 | 0.4498708 | -0.008803762 | 0 | 0 | 0 | 0.1538326 | 0.1109769 | 212.7358 | 0.05581418 | 3956.885 | 1.236955e-05 | 212.9885 | 12.38849 | 75.00582 | 9.452901e-06 | 0.4498703 | 0.00508148 | 0 | -5.727419e-05 | 0 | 0.1177007
0.1596328 | 329.3285 | 0.07994688 | 6145.27 | 1.622043e-05 | 329.873 | 12.45182 | 72.60678 | -6.589449e-07 | 0.4501045 | -0.01800052 | 0 | 0 | 0 | 0.2563468 | 0.1138657 | 265.1867 | 0.05785994 | 4940.428 | 1.533667e-06 | 265.52 | 12.44363 | 88.45 | 6.941073e-06 | 0.4499012 | -0.008541021 | 0 | 0 | 0 | 0.1550902 | 0.1106733 | 213.843 | 0.05566145 | 3977.479 | 3.213347e-06 | 214.0964 | 12.38848 | 76.01 | -2.918158e-06 | 0.4498563 | 0.005096918 | 0 | -5.668392e-05 | 0 | 0.1170948
0.1576061 | 330.1045 | 0.07893188 | 6159.75 | 0 | 330.6436 | 12.4519 | 72.89978 | 4.527341e-06 | 0.4503431 | -0.01808552 | 0 | 0 | 0 | 0.250102 | 0.1147515 | 266.8785 | 0.05831005 | 4971.947 | 2.382816e-06 | 267.2163 | 12.44585 | 89.45 | 7.170063e-06 | 0.4499942 | -0.01076546 | 0 | 0 | 0 | 0.157321 | 0.1103921 | 214.9911 | 0.05552005 | 3998.834 | 0 | 215.2453 | 12.38882 | 77.01 | 8.502611e-07 | 0.4499352 | 0.004756348 | 0 | -2.729942e-05 | 0 | 0.1165308
0.1596408 | 331.4695 | 0.07995087 | 6185.221 | 5.657277e-06 | 332.0175 | 12.45147 | 73.407775 | 1.946374e-05 | 0.450079 | -0.01764652 | 0 | 0 | 0 | 0.2563917 | 0.1152998 | 268.3526 | 0.05858862 | 4999.409 | 8.869952e-07 | 268.6937 | 12.44651 | 90.45 | 8.090642e-06 | 0.4500872 | -0.0114238 | 0 | 0 | 0 | 0.1587099 | 0.1108433 | 216.0482 | 0.05574698 | 4018.497 | 0 | 216.3046 | 12.38831 | 78.01 | 8.423281e-06 | 0.4499906 | 0.005258958 | 0 | -6.610247e-05 | 0 | 0.1174405
0.1607513 | 334.1613 | 0.08050705 | 6235.45 | 3.38168e-06 | 334.7175 | 12.45168 | 74.41 | 1.422179e-05 | 0.4499836 | -0.01786428 | 0 | 0 | 0 | 0.2598458 | 0.1163697 | 269.9955 | 0.05913229 | 5030.017 | 3.808688e-06 | 270.3417 | 12.44761 | 91.45 | 8.845939e-06 | 0.4500246 | -0.01252786 | 0 | 0 | 0 | 0.1614362 | 0.1120768 | 217.2306 | 0.05636732 | 4040.489 | 0 | 217.4911 | 12.38879 | 79.01 | 7.686238e-06 | 0.4500014 | 0.004781498 | 0 | -2.561533e-05 | 0 | 0.1199402
0.1624886 | 336.7795 | 0.08137707 | 6284.306 | 7.738551e-06 | 337.3459 | 12.45159 | 75.41 | 1.266629e-05 | 0.4499531 | -0.01777125 | 0 | 0 | 0 | 0.265292 | 0.1170689 | 271.5122 | 0.05948762 | 5058.272 | 3.62197e-06 | 271.8622 | 12.44819 | 92.45 | 5.552103e-06 | 0.4498422 | -0.01310169 | 0 | 0 | 0 | 0.1632285 | 0.1123806 | 218.3854 | 0.05652012 | 4061.968 | 0 | 218.6479 | 12.3887 | 80.01 | 1.237309e-05 | 0.4500481 | 0.004869781 | 0 | -3.082399e-05 | 0 | 0.1205592
0.1632846 | 339.3973 | 0.08177575 | 6333.153 | 2.685998e-06 | 339.9708 | 12.45115 | 76.41 | 9.343402e-07 | 0.4499227 | -0.01732946 | 0 | 0 | 0 | 0.2678072 | 0.1174801 | 273.0431 | 0.05969654 | 5086.792 | 4.865278e-07 | 273.3961 | 12.44851 | 93.45 | 1.063966e-05 | 0.4497921 | -0.01342043 | 0 | 0 | 0 | 0.1642883 | 0.1143757 | 219.1983 | 0.05752355 | 4077.088 | 1.063925e-05 | 219.4662 | 12.38949 | 80.81 | 5.135592e-06 | 0.4498286 | 0.004084418 | 0 | 0 | 0 | 0.1246427
0.1626754 | 341.9281 | 0.08147066 | 6380.378 | 0 | 342.5038 | 12.45117 | 77.41 | 1.770686e-05 | 0.4498876 | -0.01735156 | 0 | 0 | 0 | 0.2658678 | 0.1191969 | 274.6985 | 0.06056891 | 5117.633 | 9.817809e-06 | 275.0584 | 12.4491 | 94.45 | 9.673889e-06 | 0.4498172 | -0.01401061 | 0 | 0 | 0 | 0.1687393 | 0.1134181 | 220.3182 | 0.05704195 | 4097.919 | 0 | 220.5854 | 12.38855 | 81.81 | 2.242537e-06 | 0.4499245 | 0.005023116 | 0 | -3.999162e-05 | 0 | 0.1226741
0.1646746 | 342.5169 | 0.08247187 | 6391.365 | 1.078062e-06 | 343.1005 | 12.45123 | 77.65578 | 1.770686e-05 | 0.4498876 | -0.01741152 | 0 | 0 | 0 | 0.2722614 | 0.1194149 | 276.1991 | 0.06067968 | 5145.589 | 4.894393e-06 | 276.5616 | 12.44947 | 95.45 | 8.405517e-06 | 0.449844 | -0.0143867 | 0 | 0 | 0 | 0.1693078 | 0.1148242 | 221.4947 | 0.05774912 | 4119.801 | 2.432019e-06 | 221.7664 | 12.38895 | 82.81 | 9.882258e-06 | 0.4498994 | 0.004624116 | 0 | -5.846032e-06 | 0 | 0.1255798
0.1667312 | 344.038 | 0.08350188 | 6419.75 | 1.408275e-05 | 344.6313 | 12.4514 | 78.28978 | 1.700076e-05 | 0.449852 | -0.01757952 | 0 | 0 | 0 | 0.2788591 | 0.120878 | 277.6987 | 0.06142315 | 5173.527 | 1.242639e-05 | 278.0672 | 12.44969 | 96.45 | 8.718413e-06 | 0.4498833 | -0.01460105 | 0 | 0 | 0 | 0.1731437 | 0.1153946 | 222.5849 | 0.05803597 | 4140.08 | 2.109854e-06 | 222.8592 | 12.38876 | 83.81 | 4.173938e-06 | 0.4498565 | 0.004816698 | 0 | -1.957737e-05 | 0 | 0.1267645
0.1675889 | 346.6528 | 0.08393144 | 6468.542 | 9.661971e-06 | 347.2535 | 12.4513 | 79.29 | 1.007066e-05 | 0.4500223 | -0.01747981 | 0 | 0 | 0 | 0.2816273 | 0.1211586 | 279.2903 | 0.06156572 | 5203.179 | 7.697879e-06 | 279.6617 | 12.44985 | 97.45 | 4.564774e-06 | 0.4499763 | -0.01476128 | 0 | 0 | 0 | 0.1738834 | 0.115659 | 223.708 | 0.05816897 | 4160.97 | 0 | 223.9843 | 12.38862 | 84.81 | 1.107676e-05 | 0.4499799 | 0.004955781 | 0 | -2.893751e-05 | 0 | 0.1273165
0.1687456 | 349.1094 | 0.08451071 | 6514.382 | 9.016418e-06 | 349.7184 | 12.4509 | 80.29 | 1.808101e-05 | 0.4500871 | -0.01708301 | 0 | 0 | 0 | 0.2853876 | 0.1217909 | 280.8085 | 0.06188706 | 5231.462 | 6.834948e-06 | 281.1837 | 12.44992 | 98.45 | 9.60197e-06 | 0.4499906 | -0.01482978 | 0 | 0 | 0 | 0.17556 | 0.1176099 | 224.7924 | 0.05915015 | 4181.139 | 1.20626e-05 | 225.0744 | 12.38862 | 85.81 | 3.749178e-06 | 0.4500264 | 0.004950013 | 0 | -2.667411e-05 | 0 | 0.1314091
0.1707526 | 350.7759 | 0.08551587 | 6545.479 | 2.080258e-05 | 351.3949 | 12.45089 | 80.99578 | 1.919645e-05 | 0.4499968 | -0.01707452 | 0 | 0 | 0 | 0.2919513 | 0.1230789 | 282.3115 | 0.06254155 | 5259.464 | 1.259996e-05 | 282.6924 | 12.4501 | 99.45 | 1.193289e-05 | 0.4499316 | -0.01501686 | 0 | 0 | 0 | 0.1789931 | 0.1164089 | 225.8514 | 0.05854608 | 4200.836 | 0 | 226.132 | 12.38886 | 86.81 | -5.620508e-07 | 0.4500639 | 0.00470718 | 0 | -5.324426e-06 | 0 | 0.1288774
0.1727494 | 351.2882 | 0.08651587 | 6555.038 | 3.822292e-05 | 351.9151 | 12.45098 | 81.21978 | 1.919645e-05 | 0.4499968 | -0.01715652 | 0 | 0 | 0 | 0.2985015 | 0.1241775 | 283.79 | 0.06309978 | 5287.007 | 1.65869e-05 | 284.1759 | 12.45052 | 100.45 | 6.635692e-06 | 0.4499173 | -0.01542848 | 0 | 0 | 0 | 0.1819367 | 0.1174975 | 227.0953 | 0.05909362 | 4223.973 | 0 | 227.38 | 12.38856 | 87.81 | 1.079004e-05 | 0.4499531 | 0.005012818 | 0 | -2.792322e-05 | 0 | 0.1311839
0.1707447 | 352.3367 | 0.08551187 | 6574.602 | 1.296443e-05 | 352.9583 | 12.45087 | 81.649775 | -6.850797e-06 | 0.4498234 | -0.01705452 | 0 | 0 | 0 | 0.2919104 | 0.1244061 | 285.1782 | 0.06321593 | 5312.871 | 1.230093e-05 | 285.5667 | 12.45044 | 101.45 | 5.324799e-06 | 0.449962 | -0.01535137 | 0 | 0 | 0 | 0.1825523 | 0.1185669 | 228.1708 | 0.05963142 | 4243.976 | 2.959751e-06 | 228.4592 | 12.38881 | 88.81 | 4.263009e-06 | 0.4499012 | 0.004758038 | 0 | -5.582248e-06 | 0 | 0.1334609
0.1713683 | 354.8078 | 0.08582422 | 6620.714 | 6.916979e-06 | 355.4361 | 12.45085 | 82.65 | 9.487039e-06 | 0.4500133 | -0.01703121 | 0 | 0 | 0 | 0.2939712 | 0.1252425 | 286.7632 | 0.06364093 | 5342.398 | 1.316203e-05 | 287.1562 | 12.45061 | 102.45 | 1.234105e-05 | 0.4499549 | -0.0155266 | 0 | 0 | 0 | 0.1848166 | 0.1183501 | 229.2645 | 0.05952242 | 4264.32 | 0 | 229.5538 | 12.38858 | 89.81 | 3.287679e-06 | 0.449869 | 0.004993238 | 0 | -2.274648e-05 | 0 | 0.1329972
0.1726423 | 357.2659 | 0.08646224 | 6666.582 | 7.437449e-06 | 357.9031 | 12.45046 | 83.65 | 1.56831e-05 | 0.4500496 | -0.01663767 | 0 | 0 | 0 | 0.29821 | 0.1268743 | 288.2309 | 0.06447013 | 5369.742 | 2.253205e-05 | 288.6307 | 12.45129 | 103.45 | 1.084739e-05 | 0.4497564 | -0.01620606 | 0 | 0 | 0 | 0.1892578 | 0.1192244 | 230.4201 | 0.05996212 | 4285.813 | 0 | 230.7129 | 12.3881 | 90.81 | 7.674275e-06 | 0.4498029 | 0.005472533 | 0 | -5.950484e-05 | 0 | 0.134877
0.174505 | 359.6388 | 0.08739509 | 6710.86 | 1.426817e-05 | 360.2869 | 12.45065 | 84.65 | 1.509144e-05 | 0.4500997 | -0.01682875 | 0 | 0 | 0 | 0.3044496 | 0.127412 | 289.6419 | 0.06474333 | 5396.029 | 2.12292e-05 | 290.0452 | 12.4512 | 104.45 | 6.19296e-06 | 0.449844 | -0.01611044 | 0 | 0 | 0 | 0.1907285 | 0.119885 | 231.6698 | 0.06029435 | 4309.059 | 0 | 231.9657 | 12.38843 | 91.81 | 9.022923e-06 | 0.4499173 | 0.005139041 | 0 | -3.052287e-05 | 0 | 0.1363047
0.1756606 | 361.9895 | 0.08797386 | 6754.724 | 1.413931e-05 | 362.646 | 12.45013 | 85.65 | 1.943051e-05 | 0.4499885 | -0.01630921 | 0 | 0 | 0 | 0.3083463 | 0.1281129 | 291.1495 | 0.06509951 | 5424.115 | 2.110205e-05 | 291.5569 | 12.45086 | 105.45 | 7.309136e-06 | 0.4499727 | -0.01577381 | 0 | 0 | 0 | 0.1926554 | 0.121029 | 232.754 | 0.06086971 | 4329.225 | 2.24919e-06 | 233.054 | 12.38842 | 92.81 | 6.991526e-06 | 0.4499924 | 0.00515586 | 0 | -3.008224e-05 | 0 | 0.1387897
0.1776854 | 363.2133 | 0.08898792 | 6777.56 | 2.830366e-05 | 363.8794 | 12.45011 | 86.2 | 3.297206e-06 | 0.449839 | -0.01628855 | 0 | 0 | 0 | 0.3152076 | 0.1288738 | 292.7407 | 0.06548615 | 5453.759 | 2.117854e-05 | 293.1526 | 12.45049 | 106.45 | 5.031625e-06 | 0.4498637 | -0.01540173 | 0 | 0 | 0 | 0.1947583 | 0.1212833 | 233.9635 | 0.06099761 | 4351.72 | 0 | 234.2655 | 12.38841 | 93.81 | 3.864433e-06 | 0.4500335 | 0.00516275 | 0 | -2.86328e-05 | 0 | 0.1393449
0.1756848 | 364.0056 | 0.087986 | 6792.34375 | 4.359884e-06 | 364.6658 | 12.44976 | 86.56 | 4.273584e-06 | 0.449849 | -0.01594556 | 0 | 0 | 0 | 0.3084096 | 0.1291192 | 294.209 | 0.06561086 | 5481.114 | 1.668218e-05 | 294.6237 | 12.45085 | 107.45 | 4.383033e-06 | 0.4499692 | -0.01576454 | 0 | 0 | 0 | 0.1954402 | 0.1218019 | 235.0025 | 0.06125842 | 4371.047 | 0 | 235.3072 | 12.38891 | 94.81 | 6.813459e-06 | 0.4499924 | 0.004657911 | 0 | 0 | 0 | 0.1404824
0.177686 | 366.1723 | 0.08898824 | 6832.776 | 1.36007e-05 | 366.8438 | 12.44987 | 87.45 | 2.473927e-05 | 0.4499956 | -0.01604962 | 0 | 0 | 0 | 0.3152374 | 0.1297504 | 295.7786 | 0.06593159 | 5510.355 | 1.556387e-05 | 296.1974 | 12.4504 | 108.45 | 8.886884e-06 | 0.4500067 | -0.01531496 | 0 | 0 | 0 | 0.1972028 | 0.122646 | 236.2025 | 0.06168295 | 4393.366 | 0 | 236.5107 | 12.38864 | 95.81 | 1.086607e-05 | 0.449928 | 0.004928918 | 0 | -6.052693e-06 | 0 | 0.1423428
0.1797063 | 367.9451 | 0.09 | 6865.856 | 2.49901e-05 | 368.6273 | 12.44929 | 88.18 | 1.660919e-05 | 0.4501096 | -0.01547422 | 0 | 0 | 0 | 0.3221673 | 0.1308966 | 297.2377 | 0.06651402 | 5537.539 | 2.01186e-05 | 297.662 | 12.45014 | 109.45 | 7.602091e-06 | 0.4499334 | -0.01504861 | 0 | 0 | 0 | 0.2004201 | 0.1239751 | 237.3497 | 0.06235141 | 4414.705 | 6.309926e-06 | 237.6626 | 12.38851 | 96.81 | 5.187934e-06 | 0.4499352 | 0.005064685 | 0 | -1.510519e-05 | 0 | 0.1452867
0.1806393 | 370.2258 | 0.09046729 | 6908.413 | 2.298352e-05 | 370.9156 | 12.44978 | 89.18 | 1.091262e-05 | 0.4498612 | -0.01596528 | 0 | 0 | 0 | 0.3253856 | 0.1312708 | 298.7778 | 0.06670418 | 5566.23 | 1.657057e-05 | 299.2053 | 12.44944 | 110.45 | 1.56236e-05 | 0.4499227 | -0.01435688 | 0 | 0 | 0 | 0.2014758 | 0.1236836 | 238.4078 | 0.06220479 | 4434.384 | 0 | 238.7213 | 12.38875 | 97.81 | 2.789662e-06 | 0.4499924 | 0.004819768 | 0 | 0 | 0 | 0.144638
0.1826445 | 370.3995 | 0.09147151 | 6911.654 | 4.217105e-05 | 371.0971 | 12.45008 | 89.26 | 1.091262e-05 | 0.4498612 | -0.01625862 | 0 | 0 | 0 | 0.3323248 | 0.1340213 | 300.3507 | 0.06810182 | 5595.534 | 3.662903e-05 | 300.7888 | 12.44942 | 111.45 | 4.823125e-06 | 0.4498261 | -0.0143367 | 0 | 0 | 0 | 0.2092759 | 0.124533 | 239.5051 | 0.06263201 | 4454.794 | 0 | 239.8221 | 12.38885 | 98.81 | 6.689205e-06 | 0.4499012 | 0.004723978 | 0 | 0 | 0 | 0.1465368
0.1806302 | 371.171 | 0.09046274 | 6926.051 | 1.819406e-05 | 371.8626 | 12.44876 | 89.6 | 2.111292e-06 | 0.4499692 | -0.01493658 | 0 | 0 | 0 | 0.3253453 | 0.1322354 | 301.7383 | 0.06719434 | 5621.384 | 1.220254e-05 | 302.1729 | 12.44914 | 112.45 | 1.015958e-06 | 0.449785 | -0.0140513 | 0 | 0 | 0 | 0.2041864 | 0.1250214 | 240.672 | 0.06287764 | 4476.5 | 0 | 240.9918 | 12.38883 | 99.81 | 1.696226e-07 | 0.4497653 | 0.004742858 | 0 | 0 | 0 | 0.1476337
0.182339 | 373.5564 | 0.09131853 | 6970.563 | 2.342385e-05 | 374.2589 | 12.44905 | 90.6 | 1.441083e-05 | 0.4500818 | -0.01522641 | 0 | 0 | 0 | 0.3312915 | 0.1342245 | 303.2087 | 0.06820507 | 5648.777 | 2.513245e-05 | 303.6515 | 12.44969 | 113.45 | 1.363369e-05 | 0.44981 | -0.01460027 | 0 | 0 | 0 | 0.2098819 | 0.1245669 | 241.7443 | 0.06264907 | 4496.444 | 0 | 242.0644 | 12.38889 | 100.81 | -4.087535e-06 | 0.4498851 | 0.0046774 | 0 | 0 | 0 | 0.1466082
0.1835124 | 375.9686 | 0.09190618 | 7015.574 | 2.31668e-05 | 376.68 | 12.44891 | 91.6 | 1.607539e-05 | 0.450088 | -0.01509499 | 0 | 0 | 0 | 0.335401 | 0.1349622 | 304.7867 | 0.06857991 | 5678.176 | 2.503909e-05 | 305.234 | 12.44907 | 114.45 | -5.218424e-06 | 0.449937 | -0.01398165 | 0 | 0 | 0 | 0.2120048 | 0.1242039 | 242.8561 | 0.06246649 | 4517.123 | 0 | 243.1768 | 12.3888 | 101.81 | 9.768864e-06 | 0.4499649 | 0.004770923 | 0 | 0 | 0 | 0.1457853
0.1855103 | 378.2032 | 0.09290677 | 7057.272 | 3.203701e-05 | 378.9264 | 12.44812 | 92.57 | 1.33312e-05 | 0.4500461 | -0.01429982 | 0 | 0 | 0 | 0.3424415 | 0.1331808 | 306.3343 | 0.06767473 | 5707.009 | 0 | 306.7785 | 12.44822 | 115.45 | 2.648764e-06 | 0.4500532 | -0.01313252 | 0 | 0 | 0 | 0.206852 | 0.1261996 | 243.0373 | 0.06347018 | 4520.493 | 0 | 243.363 | 12.38912 | 101.982825 | 9.768864e-06 | 0.4499649 | 0.004447481 | 0 | 0 | 0 | 0.1503209
0.1861458 | 380.5651 | 0.09322502 | 7101.345 | 2.665081e-05 | 381.2952 | 12.44828 | 93.57 | 9.627476e-06 | 0.4500103 | -0.01446059 | 0 | 0 | 0 | 0.3446945 | 0.1354919 | 307.8493 | 0.0688491 | 5735.233 | 1.583885e-05 | 308.3028 | 12.44779 | 116.45 | 2.200702e-05 | 0.4500407 | -0.01270789 | 0 | 0 | 0 | 0.2135707 | 0.1265495 | 244.099 | 0.06364618 | 4540.242 | 0 | 244.4271 | 12.38877 | 102.9888 | 5.920913e-06 | 0.4499411 | 0.004798481 | 0 | 0 | 0 | 0.1511182
0.1874358 | 382.8082 | 0.09387109 | 7143.202 | 2.84005e-05 | 383.5476 | 12.44703 | 94.57 | 1.833441e-05 | 0.4499129 | -0.01321504 | 0 | 0 | 0 | 0.349296 | 0.1375822 | 309.3536 | 0.06991127 | 5763.257 | 2.962068e-05 | 309.8158 | 12.44756 | 117.45 | 1.28991e-05 | 0.4499227 | -0.01246811 | 0 | 0 | 0 | 0.2196774 | 0.1273884 | 245.1475 | 0.06406809 | 4559.743 | 0 | 245.479 | 12.38868 | 103.99 | 1.678727e-06 | 0.4500255 | 0.004895255 | 0 | 0 | 0 | 0.1530379
0.1894719 | 384.5548 | 0.09489078 | 7175.793 | 4.007823e-05 | 385.3054 | 12.44732 | 95.36 | 1.46718e-05 | 0.4498488 | -0.01350575 | 0 | 0 | 0 | 0.3565965 | 0.1380717 | 310.7305 | 0.07016002 | 5788.91 | 2.799777e-05 | 311.1963 | 12.4469 | 118.45 | 2.234771e-06 | 0.449878 | -0.01181712 | 0 | 0 | 0 | 0.2211141 | 0.1253804 | 245.3808 | 0.06305818 | 4564.083 | 0 | 245.7077 | 12.38855 | 104.169825 | 1.241639e-05 | 0.4500332 | 0.00501748 | 0 | 0 | 0 | 0.1484308
0.1901281 | 386.9306 | 0.09521942 | 7220.125 | 3.483065e-05 | 387.6883 | 12.44639 | 96.36 | 6.042677e-06 | 0.4499513 | -0.01257233 | 0 | 0 | 0 | 0.358962 | 0.1380292 | 312.332 | 0.07013839 | 5818.746 | 1.999113e-05 | 312.8 | 12.44618 | 119.45 | 4.160384e-06 | 0.4499209 | -0.01109647 | 0 | 0 | 0 | 0.2209886 | 0.1274056 | 245.6793 | 0.06407672 | 4569.635 | 0 | 246.0116 | 12.38876 | 104.4 | 3.081058e-05 | 0.4501144 | 0.004810313 | 0 | 0 | 0 | 0.1530823
0.1906804 | 389.185 | 0.09549604 | 7262.192 | 2.914739e-05 | 389.9493 | 12.44579 | 97.36 | 1.096498e-05 | 0.4500192 | -0.01196953 | 0 | 0 | 0 | 0.3609651 | 0.1389038 | 313.7722 | 0.07058283 | 5845.576 | 2.19201e-05 | 314.2451 | 12.44604 | 120.45 | 1.066624e-05 | 0.4498619 | -0.01095546 | 0 | 0 | 0 | 0.2235807 | 0.1294662 | 246.3018 | 0.06511306 | 4581.213 | 1.174252e-05 | 246.64 | 12.38912 | 104.95 | 5.662234e-06 | 0.449936 | 0.004449138 | 0 | 0 | 0 | 0.157824
0.1923211 | 391.4213 | 0.09631771 | 7303.921 | 3.443723e-05 | 392.1964 | 12.44564 | 98.36 | 1.644494e-05 | 0.4501605 | -0.01182011 | 0 | 0 | 0 | 0.3669494 | 0.1401624 | 315.1283 | 0.07122238 | 5870.84 | 2.808638e-05 | 315.6072 | 12.4456 | 121.45 | 1.143646e-05 | 0.4498243 | -0.01050956 | 0 | 0 | 0 | 0.2273273 | 0.1285919 | 247.3307 | 0.06467336 | 4600.35 | 0 | 247.6681 | 12.38847 | 105.95 | 2.856623e-06 | 0.4499763 | 0.005098922 | 0 | -1.318158e-06 | 0 | 0.1558054
0.1939694 | 393.732 | 0.09714322 | 7347.039 | 3.943361e-05 | 394.5182 | 12.44489 | 99.36 | 1.591778e-05 | 0.4500836 | -0.01107423 | 0 | 0 | 0 | 0.3729966 | 0.1411911 | 316.6586 | 0.0717451 | 5899.35 | 3.112893e-05 | 317.1432 | 12.44489 | 122.45 | 1.04911e-05 | 0.449903 | -0.009802992 | 0 | 0 | 0 | 0.2304035 | 0.1300375 | 248.3654 | 0.0654004 | 4619.596 | 6.050499e-06 | 248.7078 | 12.3885 | 106.95 | 1.378284e-05 | 0.449928 | 0.005075736 | 0 | 0 | 0 | 0.159157
0.1955046 | 396.0363 | 0.09791209 | 7390.037 | 4.333119e-05 | 396.8331 | 12.44453 | 100.36 | 1.425484e-05 | 0.4498941 | -0.01071372 | 0 | 0 | 0 | 0.3786621 | 0.1422606 | 318.1768 | 0.07228857 | 5927.634 | 3.463728e-05 | 318.6671 | 12.4445 | 123.45 | 9.909147e-06 | 0.4498458 | -0.009415731 | 0 | 0 | 0 | 0.2336174 | 0.1313485 | 249.5292 | 0.06605974 | 4641.243 | 1.272786e-05 | 249.8765 | 12.38938 | 107.95 | 1.199802e-06 | 0.4498798 | 0.004192122 | 0 | 0 | 0 | 0.1622101
0.1968204 | 398.2708 | 0.09857103 | 7431.733 | 4.538044e-05 | 399.0774 | 12.44383 | 101.36 | 1.312167e-05 | 0.4499137 | -0.0100141 | 0 | 0 | 0 | 0.3835454 | 0.1431729 | 319.5771 | 0.07275215 | 5953.722 | 3.713132e-05 | 320.0725 | 12.44419 | 124.45 | 8.723252e-06 | 0.4499531 | -0.009098671 | 0 | 0 | 0 | 0.2363713 | 0.1302774 | 250.6327 | 0.06552108 | 4661.768 | 0 | 250.9789 | 12.38897 | 108.95 | 4.341627e-06 | 0.4498954 | 0.004603567 | 0 | 0 | 0 | 0.1597045
0.198129 | 400.5252 | 0.0992264 | 7473.801 | 4.725956e-05 | 401.3416 | 12.44322 | 102.36 | 1.232204e-05 | 0.4499406 | -0.009401687 | 0 | 0 | 0 | 0.3884297 | 0.1440053 | 321.0287 | 0.0731751 | 5980.765 | 3.858345e-05 | 321.529 | 12.4436 | 125.45 | 3.948513e-06 | 0.4500997 | -0.008510991 | 0 | 0 | 0 | 0.2388952 | 0.1322898 | 251.301 | 0.06653319 | 4674.198 | 1.234894e-05 | 251.6531 | 12.38863 | 109.609825 | 4.99257e-06 | 0.4499816 | 0.004937481 | 0 | 0 | 0 | 0.164429
0.1992848 | 402.6607 | 0.09980525 | 7513.648 | 4.820234e-05 | 403.4861 | 12.44244 | 103.36 | 1.27078e-05 | 0.4499316 | -0.008619282 | 0 | 0 | 0 | 0.3927675 | 0.1439626 | 322.3676 | 0.07315343 | 6005.708 | 3.181916e-05 | 322.8698 | 12.44295 | 126.45 | 1.026214e-05 | 0.4498923 | -0.007862801 | 0 | 0 | 0 | 0.2387653 | 0.1313215 | 252.4071 | 0.06604619 | 4694.772 | 0 | 252.7584 | 12.38843 | 110.61 | 4.142174e-06 | 0.4500192 | 0.00514116 | 0 | 0 | 0 | 0.1621477
0.2006705 | 404.8788 | 0.1004993 | 7555.039 | 5.10332e-05 | 405.7144 | 12.44191 | 104.36 | 1.102047e-05 | 0.4500121 | -0.008091747 | 0 | 0 | 0 | 0.3979964 | 0.1460577 | 323.8424 | 0.07421803 | 6033.184 | 4.578801e-05 | 324.3537 | 12.44252 | 127.45 | 9.831803e-06 | 0.4499263 | -0.007428551 | 0 | 0 | 0 | 0.2451736 | 0.1331184 | 253.4193 | 0.06694991 | 4713.598 | 8.927023e-06 | 253.7765 | 12.38854 | 111.61 | 9.071574e-06 | 0.4499578 | 0.005028883 | 0 | 0 | 0 | 0.1663989
0.2014889 | 407.1241 | 0.1009091 | 7596.936 | 4.805531e-05 | 407.9676 | 12.44184 | 105.36 | 1.141411e-05 | 0.4500604 | -0.008025292 | 0 | 0 | 0 | 0.4011013 | 0.145929 | 325.3369 | 0.07415262 | 6061.026 | 3.742655e-05 | 325.8501 | 12.44191 | 128.45 | 2.28433e-06 | 0.4499334 | -0.006819581 | 0 | 0 | 0 | 0.2447781 | 0.1329537 | 253.5183 | 0.06686706 | 4715.441 | 6.732121e-06 | 253.8753 | 12.38859 | 111.71 | 9.071574e-06 | 0.4499578 | 0.004979481 | 0 | 0 | 0 | 0.1660083
0.2029533 | 409.2415 | 0.1016425 | 7636.446 | 5.217446e-05 | 410.0954 | 12.44109 | 106.36 | 1.225502e-05 | 0.4500031 | -0.007274872 | 0 | 0 | 0 | 0.4066877 | 0.1465146 | 326.656 | 0.07445018 | 6085.602 | 3.703774e-05 | 327.1732 | 12.44041 | 129.45 | 1.174143e-05 | 0.449785 | -0.005324311 | 0 | 0 | 0 | 0.2465852 | 0.1332387 | 254.7215 | 0.06701042 | 4737.821 | 2.932353e-06 | 255.0809 | 12.38901 | 112.71 | 1.225772e-05 | 0.4499406 | 0.004560903 | 0 | 0 | 0 | 0.1666859
0.2039399 | 411.4129 | 0.1021366 | 7676.965 | 5.124537e-05 | 412.2754 | 12.44034 | 107.36 | 1.513222e-05 | 0.450102 | -0.006521577 | 0 | 0 | 0 | 0.4104706 | 0.1482773 | 328.0344 | 0.07534588 | 6111.28125 | 4.813929e-05 | 328.5596 | 12.44082 | 130.45 | 1.211555e-05 | 0.449844 | -0.005730671 | 0 | 0 | 0 | 0.2520476 | 0.1354052 | 255.8409 | 0.06810003 | 4758.642 | 1.841031e-05 | 256.2074 | 12.39005 | 113.71 | 6.440993e-06 | 0.4499227 | 0.003524006 | 0 | 0 | 0 | 0.1718596
0.2059398 | 413.6076 | 0.1031382 | 7717.917 | 6.033427e-05 | 414.4829 | 12.44001 | 108.33 | 1.562645e-05 | 0.4500911 | -0.006195989 | 0 | 0 | 0 | 0.4181802 | 0.1489377 | 329.5084 | 0.07568146 | 6138.741 | 4.776608e-05 | 330.0381 | 12.44074 | 131.45 | 2.537109e-06 | 0.4499406 | -0.005657681 | 0 | 0 | 0 | 0.2541031 | 0.1345269 | 256.8803 | 0.0676583 | 4777.973 | 3.883203e-06 | 257.246 | 12.38877 | 114.71 | -2.329755e-06 | 0.4498869 | 0.004797258 | 0 | 0 | 0 | 0.1697533
0.2070232 | 415.8545 | 0.1036808 | 7759.845 | 5.999879e-05 | 416.7391 | 12.43926 | 109.33 | 9.729977e-06 | 0.4499316 | -0.005445833 | 0 | 0 | 0 | 0.4223793 | 0.1487847 | 330.9623 | 0.07560372 | 6165.828125 | 3.935378e-05 | 331.4939 | 12.4396 | 132.45 | 3.35102e-06 | 0.449962 | -0.004514231 | 0 | 0 | 0 | 0.2536248 | 0.1349393 | 257.9667 | 0.06786568 | 4798.181 | 2.001782e-06 | 258.3351 | 12.3893 | 115.71 | 6.671428e-06 | 0.4498672 | 0.004268768 | 0 | 0 | 0 | 0.1707463
0.2078858 | 418.0677 | 0.1041128 | 7801.143 | 5.762293e-05 | 418.9606 | 12.43882 | 110.33 | 1.302535e-05 | 0.4499549 | -0.004999897 | 0 | 0 | 0 | 0.4257404 | 0.1496079 | 332.4194 | 0.07602202 | 6192.973 | 4.068833e-05 | 332.956 | 12.4396 | 133.45 | 1.083918e-05 | 0.4499978 | -0.004515011 | 0 | 0 | 0 | 0.2562096 | 0.1358612 | 259.173 | 0.06832936 | 4820.618 | 4.553933e-06 | 259.5454 | 12.38919 | 116.71 | 6.794015e-06 | 0.4498941 | 0.004377 | 0 | 0 | 0 | 0.1729763
0.2096282 | 420.2057 | 0.1049854 | 7841.039 | 6.441915e-05 | 421.1105 | 12.43864 | 111.33 | 6.723218e-06 | 0.4498672 | -0.004825178 | 0 | 0 | 0 | 0.4325656 | 0.1509525 | 333.8434 | 0.07670529 | 6219.502 | 4.739339e-05 | 334.3868 | 12.43825 | 134.45 | 7.820121e-06 | 0.4499012 | -0.003167601 | 0 | 0 | 0 | 0.2604502 | 0.1362981 | 260.2711 | 0.06854907 | 4841.042 | 2.853703e-06 | 260.6462 | 12.38868 | 117.71 | 7.700348e-06 | 0.4499048 | 0.004896928 | 0 | 0 | 0 | 0.1740377
0.2092304 | 422.2758 | 0.1047862 | 7879.666 | 5.015123e-05 | 423.1834 | 12.43741 | 112.33 | 8.46984e-06 | 0.4499033 | -0.003594172 | 0 | 0 | 0 | 0.4309995 | 0.1511719 | 335.1805 | 0.07681677 | 6244.413 | 4.325769e-05 | 335.7268 | 12.43825 | 135.45 | 3.844996e-06 | 0.4499388 | -0.003158121 | 0 | 0 | 0 | 0.2611449 | 0.1374013 | 261.4483 | 0.06910391 | 4862.9375 | 7.379413e-06 | 261.828 | 12.38908 | 118.71 | 9.810483e-06 | 0.4499692 | 0.004490397 | 0 | 0 | 0 | 0.1767298
0.2112301 | 424.0036 | 0.1057877 | 7911.908 | 6.155885e-05 | 424.9234 | 12.43744 | 113.06 | 1.642936e-05 | 0.4501298 | -0.003620947 | 0 | 0 | 0 | 0.4389072 | 0.1517215 | 336.7365 | 0.07709605 | 6273.402 | 4.138805e-05 | 337.2873 | 12.43811 | 136.45 | 5.403536e-06 | 0.4499638 | -0.003020271 | 0 | 0 | 0 | 0.2628929 | 0.1382602 | 262.5569 | 0.06953588 | 4883.559 | 9.840807e-06 | 262.9405 | 12.38887 | 119.71 | 5.495402e-06 | 0.4499942 | 0.004703238 | 0 | 0 | 0 | 0.1788349
0.2121518 | 426.1324 | 0.1062493 | 7951.63 | 6.019388e-05 | 427.0607 | 12.43724 | 114.06 | 1.435206e-05 | 0.4501158 | -0.00341922 | 0 | 0 | 0 | 0.4425685 | 0.1522526 | 338.111 | 0.07736592 | 6299.009 | 4.019236e-05 | 338.6658 | 12.43751 | 137.45 | 5.313876e-06 | 0.4498565 | -0.002418381 | 0 | 0 | 0 | 0.2645893 | 0.1385004 | 263.6102 | 0.06965668 | 4903.149 | 6.42139e-06 | 263.9959 | 12.38908 | 120.71 | 1.41409e-06 | 0.4500479 | 0.004494448 | 0 | 0 | 0 | 0.179426
0.2141006 | 428.2267 | 0.1072253 | 7990.711 | 6.926927e-05 | 429.168 | 12.43645 | 115.06 | 1.175769e-05 | 0.4499853 | -0.002632577 | 0 | 0 | 0 | 0.450348 | 0.1527843 | 339.4777 | 0.07763609 | 6324.47 | 3.903978e-05 | 340.0365 | 12.43726 | 138.45 | 1.128573e-05 | 0.4498529 | -0.002177011 | 0 | 0 | 0 | 0.2662946 | 0.138543 | 264.8778 | 0.06967812 | 4926.727 | 0 | 265.2655 | 12.38876 | 121.71 | 4.684177e-06 | 0.4500639 | 0.004810258 | 0 | 0 | 0 | 0.1795314
0.2145034 | 430.4163 | 0.107427 | 8031.568 | 6.241362e-05 | 431.3641 | 12.43597 | 116.06 | 6.851754e-06 | 0.4499352 | -0.002147912 | 0 | 0 | 0 | 0.4519641 | 0.1545098 | 340.9297 | 0.07851287 | 6351.52 | 4.942053e-05 | 341.4968 | 12.43668 | 139.45 | 1.004646e-05 | 0.4498065 | -0.001589481 | 0 | 0 | 0 | 0.2718516 | 0.1394372 | 265.9881 | 0.07012784 | 4947.379 | 2.646811e-06 | 266.3799 | 12.38912 | 122.71 | 1.142101e-05 | 0.4498726 | 0.004451998 | 0 | 0 | 0 | 0.1817517
0.2154709 | 432.673 | 0.1079115 | 8073.678 | 6.087081e-05 | 433.6299 | 12.43561 | 117.06 | 1.361335e-05 | 0.4498798 | -0.001791737 | 0 | 0 | 0 | 0.4558661 | 0.1547936 | 342.3885 | 0.0786571 | 6378.697 | 4.535346e-05 | 342.959 | 12.43636 | 140.45 | 4.046384e-06 | 0.4498315 | -0.001268931 | 0 | 0 | 0 | 0.2727696 | 0.1408272 | 267.0645 | 0.07082693 | 4967.399 | 1.059782e-05 | 267.4615 | 12.38922 | 123.71 | 8.670456e-06 | 0.4498029 | 0.004351872 | 0 | 0 | 0 | 0.1852173
0.217226 | 434.855 | 0.1087906 | 8114.395 | 6.757495e-05 | 435.8244 | 12.43528 | 118.06 | 1.196545e-05 | 0.4499424 | -0.001464682 | 0 | 0 | 0 | 0.4629808 | 0.1553191 | 343.8146 | 0.0789241 | 6405.266 | 4.385691e-05 | 344.3893 | 12.43615 | 141.45 | 9.699988e-06 | 0.4499745 | -0.001064081 | 0 | 0 | 0 | 0.2744763 | 0.1411713 | 268.2458 | 0.07099998 | 4989.372 | 7.509421e-06 | 268.6455 | 12.38943 | 124.71 | 1.288095e-05 | 0.449869 | 0.004137688 | 0 | 0 | 0 | 0.1860788
0.217864 | 437.0534 | 0.10911 | 8155.416 | 6.302673e-05 | 438.0305 | 12.43438 | 119.06 | 1.051867e-05 | 0.4499835 | -0.0005561072 | 0 | 0 | 0 | 0.4655798 | 0.1567336 | 345.2888 | 0.07964289 | 6432.73 | 5.102356e-05 | 345.8708 | 12.4359 | 142.45 | 7.246528e-06 | 0.4500926 | -0.0008088611 | 0 | 0 | 0 | 0.2790902 | 0.1434034 | 269.4063 | 0.07212258 | 5010.958 | 2.341591e-05 | 269.8138 | 12.38921 | 125.71 | 1.791481e-06 | 0.4498994 | 0.004360198 | 0 | 0 | 0 | 0.191692
0.2193298 | 439.1415 | 0.1098441 | 8194.38 | 6.730419e-05 | 440.1297 | 12.4343 | 120.06 | 1.378488e-05 | 0.4499692 | -0.0004779822 | 0 | 0 | 0 | 0.471581 | 0.1567684 | 346.6594 | 0.07966055 | 6458.264 | 4.488336e-05 | 347.2438 | 12.43568 | 143.45 | 6.816699e-06 | 0.4499352 | -0.0005931111 | 0 | 0 | 0 | 0.279204 | 0.1415296 | 270.4627 | 0.07118018 | 5030.606 | 0 | 270.8667 | 12.38966 | 126.71 | 3.804287e-07 | 0.4499781 | 0.003916603 | 0 | 0 | 0 | 0.1869604
0.220621 | 441.2923 | 0.1104908 | 8234.514 | 6.952429e-05 | 442.291 | 12.43419 | 121.06 | 1.339429e-05 | 0.450123 | -0.0003667122 | 0 | 0 | 0 | 0.4768928 | 0.158097 | 348.1952 | 0.08033566 | 6486.877 | 5.089859e-05 | 348.7869 | 12.43468 | 144.45 | 8.360357e-06 | 0.449878 | 0.0004038089 | 0 | 0 | 0 | 0.2835738 | 0.1434795 | 271.5339 | 0.07216085 | 5050.53 | 1.24182e-05 | 271.9447 | 12.38926 | 127.71 | 1.451814e-05 | 0.4500353 | 0.004315601 | 0 | 0 | 0 | 0.1919036
0.2220086 | 443.5289 | 0.1111858 | 8276.25 | 7.22822e-05 | 444.5389 | 12.43353 | 122.06 | 1.17716e-05 | 0.4500622 | 0.0002886953 | 0 | 0 | 0 | 0.4826301 | 0.1584404 | 349.6969 | 0.0805102 | 6514.854 | 4.722474e-05 | 350.2923 | 12.43492 | 145.45 | 7.983973e-06 | 0.4499352 | 0.0001713889 | 0 | 0 | 0 | 0.2847084 | 0.1444332 | 272.5625 | 0.07264052 | 5069.662 | 1.62705e-05 | 272.9775 | 12.3893 | 128.71 | 8.007002e-06 | 0.4499406 | 0.004271339 | 0 | 0 | 0 | 0.1943307
0.2229753 | 445.5631 | 0.1116699 | 8314.208 | 7.183674e-05 | 446.582 | 12.43298 | 123.06 | 8.130047e-06 | 0.4499745 | 0.0008366178 | 0 | 0 | 0 | 0.4866459 | 0.1596937 | 351.0529 | 0.08114706 | 6540.116 | 5.333867e-05 | 351.655 | 12.43352 | 146.45 | 9.36026e-06 | 0.4498887 | 0.001567349 | 0 | 0 | 0 | 0.2888655 | 0.1450809 | 273.765 | 0.07296625 | 5092.028 | 1.610086e-05 | 274.1836 | 12.38879 | 129.71 | -5.153046e-06 | 0.4499692 | 0.00477908 | 0 | 0 | 0 | 0.1959857
0.2236347 | 447.6492 | 0.1120001 | 8353.134 | 6.806073e-05 | 448.6758 | 12.43275 | 124.06 | 1.033941e-05 | 0.4499978 | 0.00107276 | 0 | 0 | 0 | 0.4893978 | 0.1603125 | 352.4808 | 0.08146147 | 6566.717 | 5.276687e-05 | 353.0875 | 12.43309 | 147.45 | 8.127592e-06 | 0.4498529 | 0.001995939 | 0 | 0 | 0 | 0.2909259 | 0.1434026 | 274.8829 | 0.07212219 | 5112.822 | 0 | 275.2986 | 12.38797 | 130.71 | -4.461386e-06 | 0.4499618 | 0.005606888 | 0 | 0 | 0 | 0.191679
0.2250432 | 449.8128 | 0.1127055 | 8393.507 | 7.139035e-05 | 450.8507 | 12.43243 | 125.06 | 1.631112e-05 | 0.4499549 | 0.001392115 | 0 | 0 | 0 | 0.4953045 | 0.1613193 | 353.9429 | 0.08197305 | 6593.956 | 5.591325e-05 | 354.5557 | 12.43346 | 148.45 | 7.404662e-06 | 0.4498279 | 0.001628269 | 0 | 0 | 0 | 0.2942923 | 0.1474528 | 275.1424 | 0.07415918 | 5117.648 | 3.220691e-05 | 275.5697 | 12.39057 | 130.956825 | -4.461386e-06 | 0.4499618 | 0.002997481 | 0 | 0 | 0 | 0.2020987
0.2268969 | 451.9204 | 0.1136339 | 8432.835 | 7.944971e-05 | 452.9716 | 12.43177 | 126.06 | 1.475954e-05 | 0.4499227 | 0.002045125 | 0 | 0 | 0 | 0.503115 | 0.1617934 | 355.397 | 0.08221399 | 6621.046 | 5.377136e-05 | 356.014 | 12.4328 | 149.45 | 1.01024e-05 | 0.4498959 | 0.002285629 | 0 | 0 | 0 | 0.2958843 | 0.1434751 | 275.7817 | 0.07215866 | 5129.541 | 0 | 276.199 | 12.38933 | 131.62 | -1.230243e-05 | 0.4499889 | 0.004238564 | 0 | 0 | 0 | 0.1918488
0.2279951 | 454.0328 | 0.1141839 | 8472.252 | 7.993107e-05 | 455.0938 | 12.43128 | 127.06 | 1.065264e-05 | 0.449912 | 0.00253443 | 0 | 0 | 0 | 0.5077639 | 0.1633397 | 356.901 | 0.08299974 | 6649.066 | 6.211438e-05 | 357.5262 | 12.43193 | 150.45 | 1.208996e-05 | 0.4499459 | 0.003153399 | 0 | 0 | 0 | 0.3010979 | 0.1450068 | 276.8775 | 0.072929 | 5149.922 | 0 | 277.3008 | 12.38892 | 132.62 | 1.710596e-05 | 0.4498494 | 0.004652556 | 0 | 0 | 0 | 0.1958082
0.2290274 | 456.0094 | 0.1147009 | 8509.136 | 8.042836e-05 | 457.0798 | 12.43096 | 128.06 | 1.261088e-05 | 0.4499799 | 0.002863388 | 0 | 0 | 0 | 0.5121536 | 0.1642114 | 358.3557 | 0.08344267 | 6676.167 | 6.394478e-05 | 358.9865 | 12.43187 | 151.45 | 6.991622e-06 | 0.4500139 | 0.003218199 | 0 | 0 | 0 | 0.3040489 | 0.1468963 | 278.0432 | 0.07387929 | 5171.604 | 1.060936e-05 | 278.4734 | 12.38951 | 133.62 | 4.425224e-06 | 0.4498386 | 0.004064311 | 0 | 0 | 0 | 0.2007124
0.2305173 | 457.9991 | 0.115447 | 8546.264 | 8.543562e-05 | 459.081 | 12.43076 | 129.06 | 1.555969e-05 | 0.4500192 | 0.00305651 | 0 | 0 | 0 | 0.5185165 | 0.1647381 | 359.7809 | 0.08371029 | 6702.71875 | 6.246466e-05 | 360.4162 | 12.43159 | 152.45 | 7.738745e-06 | 0.4500675 | 0.003499239 | 0 | 0 | 0 | 0.3058391 | 0.1458919 | 279.1112 | 0.07337412 | 5191.46875 | 0 | 279.5403 | 12.38945 | 134.62 | -6.377514e-07 | 0.4499638 | 0.004121548 | 0 | 0 | 0 | 0.1980948
0.2321393 | 460.2542 | 0.1162594 | 8588.343 | 9.044611e-05 | 461.3488 | 12.43034 | 130.06 | 1.289093e-05 | 0.4500568 | 0.003480958 | 0 | 0 | 0 | 0.5254763 | 0.1657592 | 361.4659 | 0.08422915 | 6734.109375 | 6.46992e-05 | 362.1078 | 12.43089 | 153.45 | 9.476606e-06 | 0.4499459 | 0.004200309 | 0 | 0 | 0 | 0.309325 | 0.1467688 | 280.2095 | 0.07381514 | 5211.897 | 0 | 280.6427 | 12.38959 | 135.62 | 1.171337e-05 | 0.4499853 | 0.003981131 | 0 | 0 | 0 | 0.2003889
0.2330954 | 462.2518 | 0.1167382 | 8625.618 | 9.007702e-05 | 463.3556 | 12.42987 | 131.06 | 1.31748e-05 | 0.450121 | 0.003951945 | 0 | 0 | 0 | 0.5295976 | 0.1666334 | 362.9125 | 0.08467338 | 6761.061 | 6.659322e-05 | 363.5602 | 12.4303 | 154.45 | 6.090837e-06 | 0.4498065 | 0.004787099 | 0 | 0 | 0 | 0.3123225 | 0.1482345 | 281.2778 | 0.07455233 | 5231.767 | 6.114328e-06 | 281.7168 | 12.38962 | 136.62 | 1.467324e-05 | 0.4500854 | 0.003956464 | 0 | 0 | 0 | 0.2042384
0.2332988 | 462.4409 | 0.1168401 | 8629.146 | 9.117034e-05 | 463.5461 | 12.42965 | 131.16 | 1.31748e-05 | 0.450121 | 0.004168703 | 0 | 0 | 0 | 0.5304762 | 0.1669773 | 364.385 | 0.08484815 | 6788.492 | 6.306267e-05 | 365.0365 | 12.43023 | 155.45 | 7.508838e-06 | 0.4497993 | 0.004861989 | 0 | 0 | 0 | 0.3135066 | 0.1497034 | 282.3161 | 0.07529108 | 5251.08 | 1.50641e-05 | 282.7609 | 12.38981 | 137.62 | 2.585893e-06 | 0.4499924 | 0.003761547 | 0 | 0 | 0 | 0.2081104
0.2349026 | 464.3917 | 0.1176433 | 8665.549 | 9.751073e-05 | 465.509 | 12.42964 | 132.16 | 1.162752e-05 | 0.4500479 | 0.004177853 | 0 | 0 | 0 | 0.5374221 | 0.1681352 | 365.9538 | 0.08543649 | 6817.72 | 6.721388e-05 | 366.6124 | 12.42956 | 156.45 | 9.354102e-06 | 0.449878 | 0.005528729 | 0 | 0 | 0 | 0.3175091 | 0.1487517 | 283.5596 | 0.07481244 | 5274.209 | 0 | 284.0037 | 12.38986 | 138.62 | -1.593712e-06 | 0.4498529 | 0.003714961 | 0 | 0 | 0 | 0.2055915
0.2356243 | 466.4335 | 0.1180047 | 8703.649 | 9.457746e-05 | 467.5591 | 12.42929 | 133.16 | 1.222579e-05 | 0.4499102 | 0.004529908 | 0 | 0 | 0 | 0.5405608 | 0.1688481 | 367.5762 | 0.08579879 | 6847.944 | 6.666411e-05 | 368.2403 | 12.42911 | 157.45 | 9.739796e-06 | 0.4498458 | 0.005973589 | 0 | 0 | 0 | 0.3199846 | 0.1493847 | 284.6134 | 0.07513078 | 5293.809 | 0 | 285.0609 | 12.38965 | 139.62 | 5.883905e-06 | 0.4498959 | 0.003917193 | 0 | 0 | 0 | 0.2072736
0.2373478 | 468.5656 | 0.1188679 | 8743.434 | 0.0001012134 | 469.7044 | 12.42876 | 134.16 | 1.666474e-05 | 0.4499102 | 0.00505716 | 0 | 0 | 0 | 0.5480907 | 0.1700831 | 369.0625 | 0.08642633 | 6875.635 | 7.197731e-05 | 369.7339 | 12.42865 | 158.45 | 1.203094e-05 | 0.4498494 | 0.006436309 | 0 | 0 | 0 | 0.3242907 | 0.1499285 | 285.6309 | 0.07540429 | 5312.735 | 0 | 286.0816 | 12.38947 | 140.62 | 8.618681e-06 | 0.4499531 | 0.004098739 | 0 | 0 | 0 | 0.2087241
0.2389572 | 470.591 | 0.1196739 | 8781.229 | 0.0001072386 | 471.7424 | 12.42885 | 135.16 | 1.604884e-05 | 0.449996 | 0.004971805 | 0 | 0 | 0 | 0.5551534 | 0.1712543 | 370.6993 | 0.08702148 | 6906.128 | 7.594102e-05 | 371.378 | 12.42863 | 159.45 | 1.614697e-06 | 0.4500175 | 0.006460449 | 0 | 0 | 0 | 0.3283918 | 0.1511084 | 286.7566 | 0.0759977 | 5333.671875 | 4.571825e-06 | 287.2123 | 12.38983 | 141.62 | 1.096606e-05 | 0.4499245 | 0.003743114 | 0 | 0 | 0 | 0.211883
0.2405576 | 472.6468 | 0.1204754 | 8819.589 | 0.000113022 | 473.8107 | 12.42857 | 136.16 | 1.29375e-05 | 0.4500389 | 0.005251968 | 0 | 0 | 0 | 0.5622067 | 0.1704061 | 372.2179 | 0.08659043 | 6934.419 | 6.027068e-05 | 372.8961 | 12.42784 | 160.45 | -3.777036e-06 | 0.4500139 | 0.007243099 | 0 | -5.387266e-05 | 0 | 0.3254088 | 0.1521217 | 287.9063 | 0.07650733 | 5355.057 | 8.350375e-06 | 288.3668 | 12.38985 | 142.62 | 1.010262e-05 | 0.44976 | 0.003722714 | 0 | 0 | 0 | 0.2146066
0.2415447 | 474.5901 | 0.1209698 | 8855.852 | 0.0001132333 | 475.7635 | 12.42815 | 137.16 | 1.37349e-05 | 0.4499388 | 0.005673578 | 0 | 0 | 0 | 0.566576 | 0.1704989 | 373.9444 | 0.08663762 | 6966.585 | 5.302657e-05 | 374.6262 | 12.42756 | 161.45 | 1.229362e-05 | 0.4500246 | 0.007531849 | 0 | -7.464261e-05 | 0 | 0.3257368 | 0.1531289 | 288.9768 | 0.07701389 | 5374.968 | 1.250576e-05 | 289.442 | 12.38972 | 143.62 | 5.220895e-06 | 0.4499567 | 0.003850194 | 0 | 0 | 0 | 0.2173244
0.2433045 | 476.7431 | 0.1218511 | 8896.025 | 0.0001201283 | 477.9302 | 12.42793 | 138.16 | 9.896895e-06 | 0.4499567 | 0.005890089 | 0 | 0 | 0 | 0.5743987 | 0.1728648 | 375.6129 | 0.08783981 | 6997.668 | 6.878608e-05 | 376.3066 | 12.42778 | 162.45 | 1.239648e-05 | 0.4499459 | 0.007308099 | 0 | -5.427845e-05 | 0 | 0.3341307 | 0.1531659 | 290.1053 | 0.07703248 | 5395.958 | 6.638327e-06 | 290.5724 | 12.38993 | 144.62 | -1.528159e-06 | 0.4501104 | 0.003645886 | 0 | 0 | 0 | 0.2174245
0.2435241 | 478.8241 | 0.1219611 | 8934.858 | 0.0001119798 | 480.0175 | 12.42748 | 139.16 | 8.386672e-06 | 0.4500389 | 0.006342075 | 0 | 0 | 0 | 0.5753791 | 0.1729782 | 377.1708 | 0.08789746 | 7026.692 | 6.254607e-05 | 377.8678 | 12.42731 | 163.45 | 6.003522e-06 | 0.4498315 | 0.007774919 | 0 | -8.960908e-05 | 0 | 0.3345349 | 0.1528233 | 291.1456 | 0.07686018 | 5415.308 | 0 | 291.6133 | 12.39001 | 145.62 | 1.123065e-06 | 0.4499602 | 0.003560769 | 0 | 0 | 0 | 0.2164931
0.2449819 | 480.7403 | 0.1226912 | 8970.614 | 0.0001170315 | 481.9454 | 12.4271 | 140.16 | 1.329469e-05 | 0.4500246 | 0.006719545 | 0 | 0 | 0 | 0.5819153 | 0.1740655 | 378.7937 | 0.08844994 | 7056.927 | 6.573581e-05 | 379.4979 | 12.42694 | 164.45 | 1.157751e-05 | 0.4498351 | 0.008142859 | 0 | -0.0001168959 | 0 | 0.3384253 | 0.1533905 | 292.3434 | 0.07714545 | 5437.588 | 0 | 292.8148 | 12.38959 | 146.62 | 9.345836e-06 | 0.449996 | 0.003986614 | 0 | 0 | 0 | 0.2180411
0.2461831 | 482.7341 | 0.1232927 | 9007.818 | 0.0001191318 | 483.95 | 12.42661 | 141.16 | 1.579735e-05 | 0.4501033 | 0.007212338 | 0 | 0 | 0 | 0.5873229 | 0.1752937 | 380.4618 | 0.08907406 | 7088.002 | 7.012185e-05 | 381.1736 | 12.42712 | 165.45 | 9.740603e-06 | 0.4498029 | 0.007969989 | 0 | -0.0001006235 | 0 | 0.3428394 | 0.1546925 | 293.5136 | 0.07780025 | 5459.353 | 3.066385e-06 | 293.9906 | 12.38966 | 147.62 | 1.19221e-05 | 0.4500532 | 0.003913539 | 0 | 0 | 0 | 0.2216087
0.2481414 | 484.7284 | 0.1242735 | 9045.03125 | 0.0001288 | 485.9588 | 12.42671 | 142.16 | 1.674047e-05 | 0.449996 | 0.007109953 | 0 | 0 | 0 | 0.5961756 | 0.1760136 | 382.0617 | 0.08943986 | 7117.81 | 6.974669e-05 | 382.7794 | 12.42705 | 166.45 | 7.226293e-06 | 0.4499102 | 0.008041009 | 0 | -0.000104063 | 0 | 0.3454377 | 0.1557749 | 294.5326 | 0.07834466 | 5478.307 | 8.258584e-06 | 295.0145 | 12.38967 | 148.62 | 1.373928e-05 | 0.4499352 | 0.003903444 | 0 | 0 | 0 | 0.224586
0.2495311 | 486.7275 | 0.1249695 | 9082.336 | 0.0001327595 | 487.9698 | 12.42638 | 143.16 | 1.687265e-05 | 0.4499352 | 0.007443933 | 0 | 0 | 0 | 0.6024842 | 0.176739 | 383.7475 | 0.08980846 | 7149.216 | 6.902034e-05 | 384.4711 | 12.42666 | 167.45 | 6.347429e-06 | 0.4500318 | 0.008424759 | 0 | -0.0001325326 | 0 | 0.348067 | 0.1574403 | 295.6865 | 0.07918224 | 5499.77 | 1.853487e-05 | 296.1752 | 12.38986 | 149.62 | 8.458909e-06 | 0.4497635 | 0.003709718 | 0 | 0 | 0 | 0.2291835
0.2515159 | 488.7279 | 0.1259635 | 9119.663 | 0.0001426615 | 489.985 | 12.42638 | 144.16 | 4.313764e-06 | 0.449971 | 0.007442665 | 0 | 0 | 0 | 0.6115305 | 0.1772831 | 385.3661 | 0.09008494 | 7179.371 | 6.679937e-05 | 386.0949 | 12.42641 | 168.45 | 9.259676e-06 | 0.4499924 | 0.008674059 | 0 | -0.0001502845 | 0 | 0.3500479 | 0.1574667 | 296.8757 | 0.07919551 | 5521.887 | 1.222653e-05 | 297.3664 | 12.38986 | 150.62 | 1.311057e-07 | 0.4498494 | 0.003708728 | 0 | 0 | 0 | 0.2292567
0.2503939 | 490.5811 | 0.1254016 | 9154.244 | 0.000122232 | 491.8375 | 12.42564 | 145.16 | 1.070984e-05 | 0.4498136 | 0.008178039 | 0 | 0 | 0 | 0.6063963 | 0.1785909 | 386.9502 | 0.0907495 | 7208.882 | 7.237859e-05 | 387.687 | 12.42641 | 169.45 | 9.783417e-06 | 0.4499388 | 0.008677589 | 0 | -0.0001483185 | 0 | 0.3548288 | 0.1574665 | 297.9973 | 0.07919543 | 5542.75 | 6.025576e-06 | 298.4899 | 12.38994 | 151.62 | 4.340191e-06 | 0.4499388 | 0.003633297 | 0 | 0 | 0 | 0.2292562
0.2536578 | 492.4754 | 0.1270362 | 9189.591 | 0.000145452 | 493.7527 | 12.42582 | 146.16 | 2.2873e-05 | 0.4499567 | 0.008001345 | 0 | 0 | 0 | 0.6213892 | 0.1792398 | 388.74 | 0.09107921 | 7242.226 | 7.03949e-05 | 389.4827 | 12.42603 | 170.45 | 1.020335e-05 | 0.4498887 | 0.009059628 | 0 | -0.0001765041 | 0 | 0.3572111 | 0.1583347 | 299.1617 | 0.07963208 | 5564.407 | 8.272121e-06 | 299.6588 | 12.39012 | 152.62 | 1.065045e-05 | 0.449903 | 0.003453414 | 0 | 0 | 0 | 0.2316812
0.2549685 | 494.5451 | 0.1276926 | 9228.211 | 0.0001482697 | 495.8342 | 12.42529 | 147.16 | 1.510015e-05 | 0.4500818 | 0.008533653 | 0 | 0 | 0 | 0.6274338 | 0.1806316 | 390.3609 | 0.09178645 | 7272.423 | 7.66396e-05 | 391.1121 | 12.42575 | 171.45 | 8.754116e-06 | 0.4498172 | 0.009341969 | 0 | -0.0001969111 | 0 | 0.3623438 | 0.1595966 | 300.2492 | 0.08026673 | 5584.635 | 1.488031e-05 | 300.7519 | 12.39009 | 153.62 | 7.358436e-06 | 0.4499817 | 0.003485808 | 0 | 0 | 0 | 0.235219
0.2566779 | 496.4165 | 0.1285487 | 9263.133 | 0.0001560591 | 497.719 | 12.4251 | 148.16 | 1.053831e-05 | 0.4500818 | 0.008716322 | 0 | 0 | 0 | 0.6353489 | 0.1809906 | 391.9184 | 0.09196888 | 7301.439 | 7.28571e-05 | 392.674 | 12.42603 | 172.45 | 7.732733e-06 | 0.4498923 | 0.009059529 | 0 | -0.0001719815 | 0 | 0.3636731 | 0.1598064 | 301.3425 | 0.08037224 | 5604.97 | 1.093567e-05 | 301.8477 | 12.39003 | 154.62 | 5.36163e-06 | 0.4500353 | 0.003542648 | 0 | 0 | 0 | 0.2358094
0.2570762 | 498.236 | 0.1287482 | 9297.084 | 0.0001509981 | 499.5453 | 12.42504 | 149.16 | 1.261601e-05 | 0.4500854 | 0.008778119 | 0 | 0 | 0 | 0.6372 | 0.1821781 | 393.6066 | 0.09257232 | 7332.891 | 7.674034e-05 | 394.3702 | 12.4258 | 173.45 | 1.09265e-05 | 0.449903 | 0.009285479 | 0 | -0.0001877572 | 0 | 0.3680886 | 0.160669 | 302.6316 | 0.08080604 | 5628.948 | 1.243585e-05 | 303.1416 | 12.39006 | 155.62 | 5.262227e-06 | 0.4499924 | 0.003510108 | 0 | 0 | 0 | 0.238246
0.2592011 | 500.1072 | 0.1298124 | 9332 | 0.0001629438 | 501.432 | 12.42502 | 150.16 | 1.699337e-05 | 0.4499888 | 0.008800886 | 0 | 0 | 0 | 0.6471125 | 0.1831759 | 395.3006 | 0.09307932 | 7364.451 | 7.869866e-05 | 396.0714 | 12.42567 | 174.45 | 1.195448e-05 | 0.4498243 | 0.009417759 | 0 | -0.0001959907 | 0 | 0.3718144 | 0.1608589 | 303.7058 | 0.08090156 | 5648.928 | 8.398159e-06 | 304.2181 | 12.38992 | 156.62 | 7.943449e-06 | 0.4499245 | 0.00365668 | 0 | 0 | 0 | 0.2387846
0.2604748 | 502.033 | 0.1304503 | 9367.937 | 0.0001661073 | 503.3693 | 12.42459 | 151.16 | 1.38188e-05 | 0.449971 | 0.009227017 | 0 | 0 | 0 | 0.653077 | 0.184569 | 396.9066 | 0.09378723 | 7394.371 | 8.502696e-05 | 397.6861 | 12.42555 | 175.45 | 9.647497e-06 | 0.4498923 | 0.009534539 | 0 | -0.0002031025 | 0 | 0.3770384 | 0.1622576 | 304.7594 | 0.08160505 | 5668.524 | 1.656276e-05 | 305.2777 | 12.39 | 157.62 | 7.773308e-06 | 0.4498959 | 0.003567022 | 0 | 0 | 0 | 0.2427654
0.2619648 | 503.9433 | 0.1311965 | 9403.582 | 0.0001715105 | 505.2922 | 12.42452 | 152.16 | 1.207658e-05 | 0.4499674 | 0.009298186 | 0 | 0 | 0 | 0.6600809 | 0.1851054 | 398.5918 | 0.09405978 | 7425.765 | 8.241375e-05 | 399.3767 | 12.4259 | 176.45 | 1.02348e-05 | 0.4500282 | 0.009189269 | 0 | -0.0001729379 | 0 | 0.379058 | 0.1624135 | 305.8816 | 0.08168345 | 5689.398 | 1.191886e-05 | 306.4024 | 12.38993 | 158.62 | 4.914908e-06 | 0.4498851 | 0.003638744 | 0 | 0 | 0 | 0.2432107
0.2628902 | 505.8147 | 0.1316599 | 9438.503 | 0.0001714607 | 507.1733 | 12.42429 | 153.16 | 3.681275e-06 | 0.4499567 | 0.009530695 | 0 | -1.218793e-05 | 0 | 0.6644467 | 0.186616 | 400.1658 | 0.09482738 | 7455.088 | 9.0068e-05 | 400.9599 | 12.42545 | 177.45 | 1.284405e-05 | 0.4499888 | 0.009637989 | 0 | -0.000206794 | 0 | 0.3847692 | 0.1632406 | 307.0756 | 0.08209942 | 5711.607 | 1.35905e-05 | 307.601 | 12.38998 | 159.62 | 2.072877e-06 | 0.4498565 | 0.003593716 | 0 | 0 | 0 | 0.2455819
0.2627011 | 507.5562 | 0.1315652 | 9470.998 | 0.0001609152 | 508.9185 | 12.42373 | 154.16 | 1.181296e-05 | 0.4498351 | 0.01008675 | 0 | -5.431368e-05 | 0 | 0.6635515 | 0.1876742 | 401.9429 | 0.0953651 | 7488.197 | 9.223726e-05 | 402.7448 | 12.42525 | 178.45 | 1.110091e-05 | 0.4499173 | 0.009834429 | 0 | -0.0002200703 | 0 | 0.3887869 | 0.1628281 | 308.1397 | 0.08189195 | 5731.399 | 3.584225e-06 | 308.6656 | 12.39003 | 160.62 | 9.844037e-07 | 0.4499209 | 0.003546903 | 0 | 0 | 0 | 0.2443949
0.2652527 | 509.5201 | 0.1328432 | 9507.646 | 0.0001766661 | 510.9007 | 12.42372 | 155.16 | 1.941875e-05 | 0.4499388 | 0.01009775 | 0 | -5.226922e-05 | 0 | 0.675678 | 0.1888362 | 403.6425 | 0.09595554 | 7519.86 | 9.581114e-05 | 404.4525 | 12.42528 | 179.45 | 1.02142e-05 | 0.4499245 | 0.009808089 | 0 | -0.0002155374 | 0 | 0.3932176 | 0.1634375 | 309.3236 | 0.08219844 | 5753.419 | 3.134798e-06 | 309.8534 | 12.39018 | 161.62 | 8.910002e-06 | 0.4500389 | 0.003391514 | 0 | 0 | 0 | 0.2461549
0.2665848 | 511.4515 | 0.1335103 | 9543.686 | 0.0001803854 | 512.8441 | 12.42399 | 156.16 | 1.303613e-05 | 0.450089 | 0.009825247 | 0 | -2.747163e-05 | 0 | 0.6820329 | 0.189717 | 405.2179 | 0.09640315 | 7549.209 | 9.716226e-05 | 406.0345 | 12.42553 | 180.45 | 5.866355e-06 | 0.4499209 | 0.009555989 | 0 | -0.0001930223 | 0 | 0.3965901 | 0.1646101 | 310.3979 | 0.08278818 | 5773.4 | 8.923451e-06 | 310.9331 | 12.38952 | 162.62 | 9.414129e-06 | 0.4499888 | 0.004051456 | 0 | 0 | 0 | 0.2495538
0.26786 | 513.2339 | 0.1341489 | 9576.945 | 0.0001842755 | 514.6379 | 12.42388 | 157.16 | 1.050915e-05 | 0.4500461 | 0.009939444 | 0 | -3.399808e-05 | 0 | 0.6881382 | 0.1900094 | 406.9165 | 0.09655173 | 7580.854 | 9.204586e-05 | 407.7378 | 12.42519 | 181.45 | 6.927767e-06 | 0.4498422 | 0.009901229 | 0 | -0.0002183787 | 0 | 0.3977141 | 0.1653203 | 311.6791 | 0.08314538 | 5797.23 | 8.944563e-06 | 312.21875 | 12.38954 | 163.62 | 8.991924e-06 | 0.4499924 | 0.004028114 | 0 | 0 | 0 | 0.2516203
0.2686867 | 515.1084 | 0.1345629 | 9611.921875 | 0.000183225 | 516.5217 | 12.42343 | 158.16 | 5.24498e-06 | 0.450114 | 0.01038762 | 0 | -6.724918e-05 | 0 | 0.6921106 | 0.1911026 | 408.68 | 0.09710721 | 7613.708 | 9.4629e-05 | 409.5093 | 12.42547 | 182.45 | 1.293188e-05 | 0.44981 | 0.009621479 | 0 | -0.0001933722 | 0 | 0.4019342 | 0.1664085 | 312.9023 | 0.08369265 | 5819.983 | 1.30651e-05 | 313.4476 | 12.38974 | 164.62 | 6.268333e-06 | 0.4499352 | 0.003827823 | 0 | 0 | 0 | 0.2547992
0.268909 | 516.9433 | 0.1346743 | 9646.162 | 0.0001763275 | 518.3629 | 12.42331 | 159.16 | 1.266585e-05 | 0.4500031 | 0.01050622 | 0 | -7.405177e-05 | 0 | 0.6931825 | 0.1925958 | 410.3605 | 0.09786598 | 7645.017 | 0.0001016053 | 411.1994 | 12.42527 | 183.45 | 1.073955e-05 | 0.4498816 | 0.009814309 | 0 | -0.0002064952 | 0 | 0.4077232 | 0.166574 | 313.9956 | 0.08377589 | 5840.318 | 8.677801e-06 | 314.5432 | 12.38987 | 165.62 | 6.602912e-06 | 0.4499495 | 0.003697614 | 0 | 0 | 0 | 0.2552845
0.2712198 | 518.7856 | 0.1358316 | 9680.54 | 0.0001902754 | 520.2222 | 12.42397 | 160.16 | 1.543473e-05 | 0.4499781 | 0.00984475 | 0 | -1.810252e-05 | 0 | 0.7043662 | 0.1932505 | 412.08 | 0.09819865 | 7677.05 | 0.0001000127 | 412.925 | 12.42546 | 184.45 | 6.684004e-06 | 0.4499745 | 0.009628069 | 0 | -0.0001890729 | 0 | 0.4102718 | 0.1677291 | 315.1924 | 0.08435682 | 5862.579 | 1.361359773e-05 | 315.7458 | 12.38983 | 166.62 | 8.7866e-06 | 0.449971 | 0.003739697 | 0 | 0 | 0 | 0.2586838
0.2719959 | 520.6534 | 0.1362202 | 9715.393 | 0.0001887517 | 522.0992 | 12.423 | 161.16 | 1.424964e-05 | 0.449996 | 0.01081489 | 0 | -9.334575e-05 | 0 | 0.7081355 | 0.1939326 | 413.7492 | 0.09854526 | 7708.148 | 9.893202e-05 | 414.6006 | 12.42463 | 185.45 | 1.087467e-05 | 0.4499316 | 0.01046164 | 0 | -0.0002537503 | 0 | 0.4129381 | 0.1683313 | 316.4531 | 0.08465971 | 5886.028 | 1.266823e-05 | 317.0106 | 12.38999 | 167.62 | 6.028417e-06 | 0.4498315 | 0.003584855 | 0 | 0 | 0 | 0.260463
0.2740698 | 522.4463 | 0.1372589 | 9748.849 | 0.0002005753 | 523.908 | 12.42323 | 162.16 | 1.341743e-05 | 0.4498351 | 0.01059396 | 0 | -7.290145e-05 | 0 | 0.7182435 | 0.1954254 | 415.4472 | 0.09930383 | 7739.781 | 0.0001058219 | 416.3082 | 12.42499 | 186.45 | 1.043575e-05 | 0.4499996 | 0.01009703 | 0 | -0.0002220104 | 0 | 0.4187973 | 0.1689348 | 317.6299 | 0.0849632 | 5907.916 | 1.219872e-05 | 318.1913 | 12.38993 | 168.62 | 7.890711e-06 | 0.44981 | 0.003643275 | 0 | 0 | 0 | 0.2622527
0.2746794 | 524.2172 | 0.1375642 | 9781.894 | 0.0001978689 | 525.687 | 12.42329 | 163.16 | 1.165095e-05 | 0.449928 | 0.0105285 | 0 | -6.499544e-05 | 0 | 0.721225 | 0.1960198 | 417.3161 | 0.09960583 | 7774.6 | 0.0001029182 | 418.1835 | 12.42509 | 187.45 | 8.238879e-06 | 0.4500103 | 0.009999519 | 0 | -0.0002115125 | 0 | 0.4211399 | 0.1699095 | 318.8683 | 0.08545341 | 5930.95 | 1.510093e-05 | 319.4351 | 12.39015 | 169.62 | 5.960494e-06 | 0.449903 | 0.003423071 | 0 | 0 | 0 | 0.2651545
0.2764 | 526.2383 | 0.1384259 | 9819.607 | 0.0002050261 | 527.7228 | 12.42313 | 164.16 | 1.726502e-05 | 0.4500139 | 0.01068753 | 0 | -7.477243e-05 | 0 | 0.7296702 | 0.1970732 | 418.9927 | 0.1001411 | 7805.834 | 0.0001055159 | 419.868 | 12.42506 | 188.45 | 9.83151e-06 | 0.4498529 | 0.01003088 | 0 | -0.0002116534 | 0 | 0.4253101 | 0.1701269 | 320.0723 | 0.08556275 | 5953.344 | 1.062058e-05 | 320.6419 | 12.39001 | 170.62 | 1.046831e-05 | 0.4500318 | 0.003559603 | 0 | 0 | 0 | 0.2658042
0.2781324 | 528.0392 | 0.1392935 | 9853.211 | 0.0002133968 | 529.5379 | 12.42289 | 165.16 | 1.31852e-05 | 0.4500139 | 0.01092906 | 0 | -9.151318e-05 | 0 | 0.7382046 | 0.1979861 | 420.7033 | 0.100605 | 7837.702 | 0.0001065469 | 421.5859375 | 12.4256 | 189.45 | 8.043796e-06 | 0.4498959 | 0.009489909 | 0 | -0.000165712 | 0 | 0.4289382 | 0.1720031 | 321.2987 | 0.08650639 | 5976.15625 | 2.260441e-05 | 321.8766 | 12.39074 | 171.62 | 1.349026e-05 | 0.4500425 | 0.002835239 | 0 | 0 | 0 | 0.2714328
0.279037 | 529.8398 | 0.1397465 | 9886.811 | 0.0002134918 | 531.3484 | 12.42279 | 166.16 | 9.496039e-06 | 0.4500282 | 0.01103063 | 0 | -9.699704e-05 | 0 | 0.7426761 | 0.198682 | 422.4568 | 0.1009586 | 7870.37 | 0.0001052053 | 423.3461 | 12.42524 | 190.45 | 1.504722e-05 | 0.4498851 | 0.009846239 | 0 | -0.0001918817 | 0 | 0.4317156 | 0.1728249 | 322.7086 | 0.0869197 | 6002.379 | 2.303007e-05 | 323.2916 | 12.38998 | 172.62 | 9.808409e-06 | 0.4499674 | 0.003589822 | 0 | 0 | 0 | 0.2739082
0.2800316 | 531.6834 | 0.1402447 | 9921.213 | 0.0002142729 | 533.2026 | 12.42292 | 167.16 | 1.105573e-05 | 0.4500818 | 0.01090015 | 0 | -8.375243e-05 | 0 | 0.7476095 | 0.2009955 | 424.2202 | 0.1021342 | 7903.222 | 0.0001199914 | 425.123 | 12.42582 | 191.45 | 1.036192e-05 | 0.449785 | 0.009270979 | 0 | -0.0001431082 | 0 | 0.4409873 | 0.1739648 | 323.9555 | 0.08749299 | 6025.573 | 2.753698e-05 | 324.5445 | 12.39016 | 173.62 | 5.040532e-06 | 0.449928 | 0.003408511 | 0 | 0 | 0 | 0.2773559
0.2812481 | 533.5158 | 0.1408539 | 9955.405 | 0.0002173288 | 535.0468 | 12.42256 | 168.16 | 1.458838e-05 | 0.450021 | 0.01125773 | 0 | -0.0001097814 | 0 | 0.7536645 | 0.2007544 | 425.9594 | 0.1020117 | 7935.623 | 0.0001093481 | 426.8649 | 12.42606 | 192.45 | -4.773713e-06 | 0.449785 | 0.009031949 | 0 | -0.0001214132 | 0 | 0.4400169 | 0.173833 | 325.1771 | 0.08742671 | 6048.295 | 1.94674e-05 | 325.7679 | 12.38989 | 174.62 | 8.766749e-06 | 0.4499316 | 0.003683601 | 0 | 0 | 0 | 0.2769558
0.2829493 | 535.3393 | 0.1417059 | 9989.432 | 0.0002252737 | 536.8846 | 12.42285 | 169.16 | 1.226804e-05 | 0.4499495 | 0.01096816 | 0 | -8.377044e-05 | 0 | 0.7621606 | 0.2000408 | 427.6579 | 0.1016491 | 7967.266 | 9.417336e-05 | 428.5639 | 12.42648 | 193.45 | 1.021266e-05 | 0.4500103 | 0.008604579 | 0 | -8.46292e-05 | 0 | 0.4371337 | 0.1757182 | 326.5469 | 0.08837481 | 6073.772 | 3.074783e-05 | 327.1463 | 12.39019 | 175.62 | 7.403768e-06 | 0.4498923 | 0.003386172 | 0 | 0 | 0 | 0.2827023
0.2837018 | 537.1495 | 0.1420827 | 10023.21 | 0.0002238005 | 538.704 | 12.42304 | 170.16 | 1.315113e-05 | 0.4499352 | 0.01077868 | 0 | -6.583071e-05 | 0 | 0.7659315 | 0.2027969 | 429.3332 | 0.1030496 | 7998.478 | 0.0001138018 | 430.2546 | 12.42644 | 194.45 | 1.569163e-05 | 0.4500175 | 0.008645749 | 0 | -8.556087e-05 | 0 | 0.4483137 | 0.1753138 | 327.8835 | 0.08817143 | 6098.634 | 1.931674e-05 | 328.4841 | 12.39018 | 176.62 | 4.478926e-06 | 0.4498816 | 0.003389881 | 0 | 0 | 0 | 0.2814645
0.2855795 | 538.8795 | 0.1430231 | 10055.49 | 0.0002339757 | 540.4492 | 12.42278 | 171.16 | 1.687927e-05 | 0.4499209 | 0.0110374 | 0 | -8.405981e-05 | 0 | 0.7753726 | 0.2031791 | 431.2317 | 0.1032438 | 8033.847 | 0.0001086373 | 432.1588 | 12.42636 | 195.45 | 8.033899e-06 | 0.4499459 | 0.008727929 | 0 | -8.947378e-05 | 0 | 0.4498705 | 0.1766139 | 329.1389 | 0.08882533 | 6121.984 | 2.53798e-05 | 329.746 | 12.39026 | 177.62 | 1.201247e-05 | 0.4499888 | 0.003314572 | 0 | 0 | 0 | 0.28546
0.2870776 | 540.7873 | 0.1437734 | 10091.09 | 0.0002394714 | 542.3707 | 12.42268 | 172.16 | 1.116864e-05 | 0.4499388 | 0.01113993 | 0 | -8.946071e-05 | 0 | 0.7829303 | 0.2044037 | 433.0277 | 0.103866 | 8067.307 | 0.0001123806 | 433.9641 | 12.42609 | 196.45 | 1.339389e-05 | 0.4500103 | 0.008995838 | 0 | -0.0001084697 | 0 | 0.4548801 | 0.1777163 | 330.4982 | 0.08937973 | 6147.265625 | 2.889048e-05 | 331.1114 | 12.38997 | 178.62 | 1.081207e-05 | 0.449928 | 0.003597822 | 0 | 0 | 0 | 0.288861
0.2878132 | 542.6244 | 0.1441418 | 10125.37 | 0.0002376958 | 544.2171 | 12.42256 | 173.16 | 1.045441e-05 | 0.4499674 | 0.01125687 | 0 | -9.612669e-05 | 0 | 0.7866544 | 0.2058579 | 434.7244 | 0.104605 | 8098.916 | 0.0001188901 | 435.6707 | 12.42675 | 197.45 | 5.206547e-06 | 0.4499245 | 0.008334859 | 0 | -5.290133e-05 | 0 | 0.460853 | 0.1787764 | 331.7442 | 0.08991288 | 6170.442 | 3.260428e-05 | 332.3633 | 12.39002 | 179.62 | 6.442548e-06 | 0.449878 | 0.003553196 | 0 | 0 | 0 | 0.2921447
0.2891685 | 544.2982 | 0.1448206 | 10156.6 | 0.0002429268 | 545.9031 | 12.42252 | 174.16 | 1.116701e-05 | 0.4500639 | 0.01129788 | 0 | -9.692936e-05 | 0 | 0.7935374 | 0.205445 | 436.5181 | 0.1043952 | 8132.333 | 0.0001062716 | 437.4665 | 12.4268 | 198.45 | 1.309426e-05 | 0.4499424 | 0.008287369 | 0 | -4.653468e-05 | 0 | 0.4591503 | 0.1790048 | 333.2612 | 0.09002776 | 6198.658 | 2.650433e-05 | 333.8839 | 12.39011 | 180.62 | 6.16293e-06 | 0.4500496 | 0.003460128 | 0 | 0 | 0 | 0.2928551
0.2900466 | 546.1002 | 0.1452604 | 10190.23 | 0.0002427506 | 547.7153 | 12.42227 | 175.16 | 1.156615e-05 | 0.4500961 | 0.0115539 | 0 | -0.0001148339 | 0 | 0.7980116 | 0.2084767 | 438.3649 | 0.1059357 | 8166.737 | 0.0001278444 | 439.3306 | 12.42709 | 199.45 | 2.089987e-05 | 0.4498029 | 0.007992979 | 0 | -2.023702e-05 | 0 | 0.4717051 | 0.1800089 | 334.5961 | 0.09053279 | 6223.488 | 2.916765e-05 | 335.2247 | 12.39003 | 181.62 | 7.648424e-06 | 0.4500175 | 0.003540297 | 0 | 0 | 0 | 0.2959919
0.2914817 | 547.9109 | 0.1459791 | 10224.02 | 0.0002480992 | 549.5391 | 12.42239 | 176.16 | 1.645186e-05 | 0.4500782 | 0.01143188 | 0 | -0.0001023189 | 0 | 0.8053476 | 0.209625 | 440.1306 | 0.1065192 | 8199.633 | 0.0001309677 | 441.1053 | 12.42688 | 200.45 | 7.726281e-06 | 0.4497385 | 0.008203599 | 0 | -3.466736e-05 | 0 | 0.4764797 | 0.1805345 | 335.9294 | 0.0907971 | 6248.287 | 2.705406e-05 | 336.5622 | 12.39006 | 182.62 | 1.182521e-05 | 0.4499173 | 0.003512056 | 0 | 0 | 0 | 0.2976401
0.293337 | 549.6849 | 0.1469082 | 10257.12 | 0.0002578309 | 551.3287 | 12.42207 | 177.16 | 1.890758e-05 | 0.449996 | 0.01174521 | 0 | -0.0001248761 | 0 | 0.8148627 | 0.210022 | 441.9571 | 0.1067209 | 8233.661 | 0.0001262922 | 442.9376 | 12.42709 | 201.45 | 6.304321e-06 | 0.4499602 | 0.007992079 | 0 | -1.506299e-05 | 0 | 0.4781374 | 0.182374 | 337.2717 | 0.09172226 | 6273.254 | 3.802977e-05 | 337.9133 | 12.39007 | 183.62 | 1.06006e-05 | 0.4499066 | 0.003500456 | 0 | 0 | 0 | 0.3034323
0.2952632 | 551.5038 | 0.1478729 | 10291.06 | 0.0002680487 | 553.1636 | 12.42244 | 178.16 | 1.340463e-05 | 0.4499602 | 0.01138025 | 0 | -9.280782e-05 | 0 | 0.824774 | 0.2108858 | 443.6977 | 0.1071599 | 8266.088 | 0.000126691 | 444.6858 | 12.42723 | 202.45 | 9.143843e-06 | 0.4499638 | 0.007858619 | 0 | -1.858542e-06 | 0 | 0.4817587 | 0.1826546 | 338.766 | 0.09186338 | 6301.046875 | 3.257738e-05 | 339.4113 | 12.38994 | 184.62 | 3.921023e-06 | 0.449878 | 0.003627706 | 0 | 0 | 0 | 0.3043195
0.2960179 | 553.2501 | 0.1482509 | 10323.65 | 0.0002669148 | 554.9194 | 12.42225 | 179.16 | 1.327773e-05 | 0.4499137 | 0.01156543 | 0 | -0.0001050978 | 0 | 0.8286699 | 0.2118508 | 445.5026 | 0.1076502 | 8299.713 | 0.0001277962 | 446.499 | 12.42762 | 203.45 | 1.418734e-05 | 0.450021 | 0.007470599 | 0 | 0 | 0 | 0.4858199 | 0.1831582 | 340.1098 | 0.09211666 | 6326.042 | 3.018623e-05 | 340.7594 | 12.38998 | 185.62 | 1.112998e-05 | 0.4498708 | 0.0035946 | 0 | 0 | 0 | 0.3059187
0.2979188 | 555.0893 | 0.1492029 | 10357.97 | 0.0002767779 | 556.7747 | 12.42261 | 180.16 | 1.536466e-05 | 0.4499209 | 0.01121227 | 0 | -7.394918e-05 | 0 | 0.838514 | 0.2137233 | 447.467 | 0.1086017 | 8336.311 | 0.000137221 | 448.4763 | 12.42768 | 204.45 | 1.049242e-05 | 0.4500031 | 0.007409519 | 0 | 0 | 0 | 0.4937347 | 0.1848806 | 341.5604 | 0.09298291 | 6353.023 | 3.939239e-05 | 342.2186 | 12.39005 | 186.62 | 1.034446e-05 | 0.4499531 | 0.003518872 | 0 | 0 | 0 | 0.3114103
0.2990909 | 557.0478 | 0.1497899 | 10394.51 | 0.0002787627 | 558.7456 | 12.42252 | 181.16 | 1.339853e-05 | 0.4499424 | 0.0112968 | 0 | -7.782724e-05 | 0 | 0.8446049 | 0.2139492 | 449.245 | 0.1087165 | 8369.434 | 0.0001310649 | 450.2592 | 12.42763 | 205.45 | 1.428749e-05 | 0.4498923 | 0.007452409 | 0 | 0 | 0 | 0.4946937 | 0.1852271 | 342.94 | 0.09315718 | 6378.684 | 3.523238e-05 | 343.6021 | 12.39015 | 187.62 | 6.739425e-06 | 0.4499102 | 0.003424708 | 0 | 0 | 0 | 0.3125196
0.3005985 | 558.7409 | 0.1505449 | 10426.11 | 0.0002854204 | 560.4523 | 12.42234 | 182.16 | 1.307913e-05 | 0.4499674 | 0.01147937 | 0 | -8.998677e-05 | 0 | 0.8524651 | 0.2165808 | 451.1186 | 0.1100537 | 8404.339 | 0.0001485087 | 452.1489 | 12.42849 | 206.45 | 1.364256e-05 | 0.4498708 | 0.006597779 | 0 | 0 | 0 | 0.5059086 | 0.1862285 | 344.3502 | 0.09366081 | 6404.914 | 3.745186e-05 | 345.0185 | 12.39002 | 188.62 | 9.390723e-07 | 0.4499888 | 0.003556106 | 0 | 0 | 0 | 0.3157387
0.3017067 | 560.5137 | 0.1510999 | 10459.19 | 0.0002876892 | 562.2368 | 12.42279 | 183.16 | 1.57339e-05 | 0.4501033 | 0.01103314 | 0 | -5.145148e-05 | 0 | 0.8582609 | 0.2166778 | 452.9672 | 0.110103 | 8438.778 | 0.0001407285 | 454.0022 | 12.42897 | 207.45 | 1.245117e-05 | 0.4498136 | 0.006117329 | 0 | 0 | 0 | 0.5063236 | 0.1854149 | 345.8805 | 0.09325164 | 6433.377 | 2.085879e-05 | 346.549 | 12.38983 | 189.62 | 4.526554e-06 | 0.4500782 | 0.003739078 | 0 | 0 | 0 | 0.3131122
0.3037453 | 562.2874 | 0.1521209 | 10492.28 | 0.0002992544 | 564.0274 | 12.42254 | 184.16 | 1.369547e-05 | 0.4500711 | 0.01127562 | 0 | -6.830936e-05 | 0 | 0.8689561 | 0.219071 | 454.8781 | 0.1113191 | 8474.379 | 0.0001556131 | 455.9284 | 12.42897 | 208.45 | 1.334983e-05 | 0.4498315 | 0.006116119 | 0 | 0 | 0 | 0.5166078 | 0.1871338 | 347.2534 | 0.09411612 | 6458.914 | 3.045924e-05 | 347.9305 | 12.38964 | 190.62 | 1.246311e-05 | 0.4499316 | 0.003934494 | 0 | 0 | 0 | 0.3186848
0.3044458 | 564.1146 | 0.1524717 | 10526.38 | 0.0002971774 | 565.8641 | 12.4227 | 185.16 | 1.161495e-05 | 0.4500175 | 0.01111676 | 0 | -5.280634e-05 | 0 | 0.8726431 | 0.2193477 | 456.7297 | 0.1114597 | 8508.875 | 0.0001496156 | 457.7856 | 12.42886 | 209.45 | 1.67474e-06 | 0.449928 | 0.006231519 | 0 | 0 | 0 | 0.5178017 | 0.1879075 | 348.6375 | 0.09450527 | 6484.658 | 3.054667e-05 | 349.32 | 12.38994 | 191.62 | 5.851536e-06 | 0.4499102 | 0.003627272 | 0 | 0 | 0 | 0.3212033
0.3060683 | 565.8538 | 0.1532843 | 10558.83 | 0.000304754 | 567.618 | 12.42257 | 186.16 | 1.561131e-05 | 0.4499853 | 0.0112511 | 0 | -6.101812e-05 | 0 | 0.8812096 | 0.219406 | 458.5809 | 0.1114893 | 8543.362 | 0.0001414363 | 459.6413 | 12.43019 | 210.45 | 9.403001e-07 | 0.4499245 | 0.004897179 | 0 | 0 | 0 | 0.5180541 | 0.1883041 | 350.0959 | 0.09470471 | 6511.783 | 2.645221e-05 | 350.7826 | 12.39013 | 192.62 | 7.32466e-06 | 0.4499209 | 0.003444386 | 0 | 0 | 0 | 0.3224993
0.3075681 | 567.5849 | 0.1540354 | 10591.13 | 0.0003111447 | 569.3629 | 12.4227 | 187.16 | 1.326062e-05 | 0.4499567 | 0.01112226 | 0 | -4.807318e-05 | 0 | 0.8891528 | 0.2195358 | 460.3669 | 0.1115553 | 8576.635 | 0.0001342809 | 461.432 | 12.43078 | 211.45 | 1.646486e-05 | 0.4498565 | 0.004302579 | 0 | 0 | 0 | 0.5186187 | 0.1893724 | 351.5132 | 0.09524203 | 6538.146 | 2.930212e-05 | 352.2065 | 12.38999 | 193.62 | 8.759712e-06 | 0.4498851 | 0.003579481 | 0 | 0 | 0 | 0.3260053
0.3087204 | 569.2608 | 0.1546125 | 10622.40625 | 0.0003143361 | 571.0507 | 12.42294 | 188.16 | 1.575354e-05 | 0.4499924 | 0.01088196 | 0 | -2.624736e-05 | 0 | 0.895274 | 0.2226989 | 462.3838 | 0.1131626 | 8614.21 | 0.0001563617 | 463.4682 | 12.43007 | 212.45 | 1.89417e-05 | 0.449996 | 0.005013229 | 0 | 0 | 0 | 0.5324344 | 0.190056 | 352.8992 | 0.09558582 | 6563.925 | 2.847769e-05 | 353.5976 | 12.38999 | 194.62 | 4.721953e-06 | 0.4498279 | 0.003583726 | 0 | 0 | 0 | 0.3282575
0.3107188 | 571.1796 | 0.1556133 | 10658.21 | 0.0003247779 | 572.9869 | 12.42296 | 189.16 | 1.90495e-05 | 0.4499424 | 0.01086065 | 0 | -2.16713e-05 | 0 | 0.9059231 | 0.2233241 | 464.2973 | 0.1134803 | 8649.858 | 0.0001535558 | 465.3891 | 12.43114 | 213.45 | 8.33939e-06 | 0.4500353 | 0.003951959 | 0 | 0 | 0 | 0.5351766 | 0.1903168 | 354.216 | 0.095717 | 6588.417 | 2.380814e-05 | 354.9179 | 12.38996 | 195.62 | 1.423645e-05 | 0.4498887 | 0.003612956 | 0 | 0 | 0 | 0.3291201
0.3125303 | 573.0041 | 0.1565206 | 10692.26 | 0.0003338205 | 574.8276 | 12.42339 | 190.16 | 1.174542e-05 | 0.4498494 | 0.01042546 | 0 | 0 | 0 | 0.9156081 | 0.2243668 | 466.1445 | 0.1140101 | 8684.272 | 0.0001552381 | 467.2455 | 12.43122 | 214.45 | 1.302044e-05 | 0.4498994 | 0.003868689 | 0 | 0 | 0 | 0.5397688 | 0.1929033 | 355.5653 | 0.09701782 | 6613.514 | 4.221461e-05 | 356.2791 | 12.39003 | 196.62 | 1.127583e-05 | 0.4500461 | 0.003543347 | 0 | 0 | 0 | 0.3377068
0.3130678 | 574.6902 | 0.1567898 | 10723.71875 | 0.0003308157 | 576.5221 | 12.42336 | 191.16 | 1.053102e-05 | 0.4499924 | 0.01046298 | 0 | 0 | 0 | 0.9184909 | 0.2259282 | 468.1289 | 0.1148036 | 8721.241 | 0.0001614574 | 469.2419 | 12.43137 | 215.45 | 1.076594e-05 | 0.4498637 | 0.003719949 | 0 | 0 | 0 | 0.5466736 | 0.192572 | 357.1583 | 0.0968512 | 6643.145 | 3.009733e-05 | 357.8741 | 12.38966 | 197.62 | 4.820171e-06 | 0.4500282 | 0.003907889 | 0 | 0 | 0 | 0.3366024
0.3146365 | 576.4656 | 0.1575754 | 10756.85 | 0.0003376743 | 578.3122 | 12.42327 | 192.16 | 1.61146e-05 | 0.4501963 | 0.01055054 | 0 | 0 | 0 | 0.9269285 | 0.22652 | 470.0862 | 0.1151043 | 8757.706 | 0.0001581104 | 471.2066 | 12.43219 | 216.45 | 1.363369e-05 | 0.4498386 | 0.002897329 | 0 | 0 | 0 | 0.5493018 | 0.1938673 | 358.5846 | 0.09750267 | 6669.673 | 3.516751e-05 | 359.3079 | 12.39076 | 198.62 | 1.40929e-05 | 0.4499567 | 0.002807931 | 0 | 0 | 0 | 0.3409388
0.3162908 | 578.2534 | 0.1584039 | 10790.21 | 0.0003453272 | 580.1153 | 12.42361 | 193.16 | 1.788539e-05 | 0.4500139 | 0.01020714 | 0 | 0 | 0 | 0.9358542 | 0.2286549 | 472.0309 | 0.1161891 | 8793.937 | 0.0001702517 | 473.1661 | 12.4331 | 217.45 | 1.594625e-05 | 0.4498994 | 0.001986649 | 0 | 0 | 0 | 0.5588222 | 0.1953906 | 359.9503 | 0.09826876 | 6695.075 | 4.285145e-05 | 360.6818 | 12.39031 | 199.62 | 1.126465e-05 | 0.4499459 | 0.003264333 | 0 | 0 | 0 | 0.3460581
0.3182136 | 580.02 | 0.1593668 | 10823.17 | 0.0003557694 | 581.8988 | 12.42371 | 194.16 | 1.484739e-05 | 0.4499531 | 0.01011332 | 0 | 0 | 0 | 0.9462608 | 0.2297093 | 473.9562 | 0.1167249 | 8829.805 | 0.0001716807 | 475.101 | 12.43387 | 218.45 | 1.119123e-05 | 0.4498816 | 0.001214179 | 0 | 0 | 0 | 0.5635431 | 0.1961203 | 361.4048 | 0.09863575 | 6722.128 | 4.21095e-05 | 362.1419 | 12.39036 | 200.62 | 5.571473e-06 | 0.4499853 | 0.003216872 | 0 | 0 | 0 | 0.3485201
0.3192602 | 581.7198 | 0.159891 | 10854.89 | 0.0003577859 | 583.6102 | 12.42396 | 195.16 | 1.114573e-05 | 0.4500425 | 0.009857835 | 0 | 0 | 0 | 0.9519425 | 0.2308932 | 475.8147 | 0.1173265 | 8864.429 | 0.0001747217 | 476.9696 | 12.43389 | 219.45 | 1.124548e-05 | 0.4499102 | 0.001193949 | 0 | 0 | 0 | 0.5688655 | 0.1965049 | 362.9443 | 0.09882918 | 6750.764 | 3.744663e-05 | 363.686 | 12.39016 | 201.62 | 7.885304e-06 | 0.4499137 | 0.003413689 | 0 | 0 | 0 | 0.3498232
0.3204427 | 583.3575 | 0.1604832 | 10885.45 | 0.0003614684 | 585.26 | 12.42422 | 196.16 | 1.109857e-05 | 0.4499209 | 0.009600002 | 0 | 0 | 0 | 0.9583799 | 0.2319584 | 477.755 | 0.1178677 | 8900.575 | 0.0001761884 | 478.9196 | 12.43425 | 220.45 | 7.068159e-06 | 0.4499888 | 0.0008411789 | 0 | 0 | 0 | 0.5736732 | 0.1976973 | 364.3648 | 0.09942891 | 6777.185 | 4.152003e-05 | 365.1137 | 12.38997 | 202.62 | 1.252452e-05 | 0.4498601 | 0.003600314 | 0 | 0 | 0 | 0.3538797
0.32148 | 585.1103 | 0.1610027 | 10918.16 | 0.0003631268 | 587.0247 | 12.4243 | 197.16 | 1.498545e-05 | 0.4499781 | 0.009521148 | 0 | 0 | 0 | 0.964043 | 0.2323068 | 479.7866 | 0.1180448 | 8938.425 | 0.0001700567 | 480.9579 | 12.43491 | 221.45 | 1.056749e-05 | 0.4498851 | 0.0001792289 | 0 | 0 | 0 | 0.5752526 | 0.1990098 | 365.8447 | 0.100089 | 6804.711 | 4.646484e-05 | 366.6014 | 12.38986 | 203.62 | 2.906843e-06 | 0.4498923 | 0.003713364 | 0 | 0 | 0 | 0.3583622
0.3234398 | 586.9692 | 0.1619842 | 10952.85 | 0.0003734807 | 588.9012 | 12.42487 | 198.16 | 1.58489e-05 | 0.4499638 | 0.008946519 | 0 | 0 | 0 | 0.9747765 | 0.2340719 | 481.6659 | 0.1189417 | 8973.437 | 0.0001788092 | 482.8503 | 12.43523 | 222.45 | 1.458997e-05 | 0.4498923 | -0.0001478611 | 0 | 0 | 0 | 0.5832851 | 0.1982787 | 367.2176 | 0.0997213 | 6830.248 | 3.15664e-05 | 367.9745 | 12.38974 | 204.62 | 3.936578e-06 | 0.4498601 | 0.0038367 | 0 | 0 | 0 | 0.3558555
0.3246497 | 588.6171 | 0.1625902 | 10983.59 | 0.000377387 | 590.5616 | 12.42507 | 199.16 | 1.536123e-05 | 0.4498672 | 0.008752222 | 0 | 0 | 0 | 0.9814227 | 0.2352248 | 483.6288 | 0.1195275 | 9010.005 | 0.0001810465 | 484.8236 | 12.43615 | 223.45 | 1.386484e-05 | 0.4499745 | -0.001067731 | 0 | 0 | 0 | 0.588553 | 0.1997971 | 368.7305 | 0.100485 | 6858.388 | 3.838843e-05 | 369.4961 | 12.38975 | 205.62 | 1.559461e-05 | 0.4499567 | 0.003817436 | 0 | 0 | 0 | 0.3610822
0.326512 | 590.3316 | 0.1635229 | 11015.59 | 0.0003874836 | 592.2927 | 12.42492 | 200.16 | 1.769095e-05 | 0.4500175 | 0.008898965 | 0 | 0 | 0 | 0.9916818 | 0.2368448 | 485.6125 | 0.1203507 | 9046.96 | 0.0001878552 | 486.82 | 12.43673 | 224.45 | 1.285893e-05 | 0.4499424 | -0.001638031 | 0 | 0 | 0 | 0.5959852 | 0.2013976 | 370.3374 | 0.1012899 | 6888.275 | 4.551226e-05 | 371.1123 | 12.38956 | 206.62 | 6.803052e-06 | 0.4500604 | 0.00401033 | 0 | 0 | 0 | 0.366615
0.3281879 | 592.0546 | 0.1643622 | 11047.74 | 0.000395674 | 594.0314 | 12.42513 | 201.16 | 1.388902e-05 | 0.4501033 | 0.008692069 | 0 | 0 | 0 | 1.000941 | 0.2377966 | 487.653 | 0.1208344 | 9084.976 | 0.0001877134 | 488.8703 | 12.4366 | 225.45 | 1.052108e-05 | 0.4498923 | -0.001512411 | 0 | 0 | 0 | 0.6003699 | 0.2011577 | 371.7917 | 0.1011693 | 6915.326 | 3.507537e-05 | 372.5688 | 12.38947 | 207.62 | 9.347465e-06 | 0.450021 | 0.004098372 | 0 | 0 | 0 | 0.3657822
0.3292899 | 593.8882 | 0.164914 | 11081.95 | 0.0003975774 | 595.8777 | 12.42544 | 202.16 | 1.275065e-05 | 0.4500532 | 0.008374368 | 0 | 0 | 0 | 1.007047 | 0.238949 | 489.6263 | 0.12142 | 9121.738 | 0.0001898961 | 490.8542 | 12.43715 | 226.45 | 1.620804e-05 | 0.4498851 | -0.002063201 | 0 | 0 | 0 | 0.6057008 | 0.2032671 | 373.2956 | 0.1022301 | 6943.299 | 4.785685e-05 | 374.0837 | 12.38997 | 208.62 | 1.291813e-05 | 0.4499602 | 0.003602881 | 0 | 0 | 0 | 0.3731335
0.3307381 | 595.6309 | 0.1656393 | 11114.47 | 0.0004033944 | 597.6348 | 12.42524 | 203.16 | 1.684758e-05 | 0.4500067 | 0.008581336 | 0 | 0 | 0 | 1.015096 | 0.2410382 | 491.6509 | 0.1224816 | 9159.457 | 0.0002012015 | 492.8941 | 12.43833 | 227.45 | 1.37103e-05 | 0.449878 | -0.003243441 | 0 | 0 | 0 | 0.6154044 | 0.2037413 | 374.8464 | 0.1024686 | 6972.144 | 4.402798e-05 | 375.6395 | 12.3894 | 209.62 | 8.311138e-06 | 0.4499137 | 0.004172198 | 0 | 0 | 0 | 0.3747929
0.3326594 | 597.4037 | 0.1666016 | 11147.55 | 0.0004137905 | 599.425 | 12.42603 | 204.16 | 1.627512e-05 | 0.4499853 | 0.007784219 | 0 | 0 | 0 | 1.025807 | 0.2416911 | 493.5846 | 0.1228133 | 9195.48 | 0.0001985775 | 494.8359 | 12.43831 | 228.45 | 1.268987e-05 | 0.4499388 | -0.003227101 | 0 | 0 | 0 | 0.6184491 | 0.2049293 | 376.3721 | 0.1030661 | 7000.521 | 4.747557e-05 | 377.1729 | 12.38985 | 210.62 | 1.46571e-05 | 0.4498529 | 0.003723925 | 0 | 0 | 0 | 0.3789672
0.3339931 | 599.0714 | 0.1672695 | 11178.67 | 0.0004188353 | 601.1064 | 12.4262 | 205.16 | 1.426853e-05 | 0.4499388 | 0.00761826 | 0 | 0 | 0 | 1.033263 | 0.2435762 | 495.755 | 0.1237712 | 9235.915 | 0.0002071524 | 497.0211 | 12.43904 | 229.45 | 2.172932e-05 | 0.4500067 | -0.003952521 | 0 | 0 | 0 | 0.6272768 | 0.2066728 | 377.8614 | 0.103943 | 7028.221 | 5.667806e-05 | 378.6719 | 12.38947 | 211.62 | 7.48532e-06 | 0.4499066 | 0.004104439 | 0 | 0 | 0 | 0.3851175
0.3355131 | 601.0519 | 0.1680307 | 11215.63 | 0.000424188 | 603.1027 | 12.42695 | 206.16 | 1.721072e-05 | 0.4499245 | 0.006871411 | 0 | 0 | 0 | 1.041787 | 0.246037 | 497.7844 | 0.1250217 | 9273.724 | 0.0002221499 | 499.068 | 12.43983 | 230.45 | 1.436366e-05 | 0.4498816 | -0.004739691 | 0 | 0 | 0 | 0.6388492 | 0.2064264 | 379.3341 | 0.1038191 | 7055.615 | 4.607515e-05 | 380.1469 | 12.38944 | 212.62 | -1.572898e-06 | 0.4498279 | 0.004136772 | 0 | 0 | 0 | 0.3842451
0.3374352 | 602.8487 | 0.1689934 | 11249.16 | 0.0004344728 | 604.9173 | 12.42752 | 207.16 | 1.553767e-05 | 0.4499245 | 0.00629497 | 0 | 0 | 0 | 1.0526 | 0.2464489 | 499.7788 | 0.125231 | 9310.879 | 0.0002168297 | 501.0696 | 12.43974 | 231.45 | 6.385624e-06 | 0.4499066 | -0.004656851 | 0 | 0 | 0 | 0.6407944 | 0.2063582 | 380.7394 | 0.1037847 | 7081.753 | 3.762619e-05 | 381.5549 | 12.38942 | 213.62 | 4.509443e-06 | 0.4498386 | 0.004154933 | 0 | 0 | 0 | 0.3840025
0.3386206 | 604.644 | 0.169587 | 11282.66 | 0.000437401 | 606.7259 | 12.4276 | 208.16 | 1.011968e-05 | 0.4499888 | 0.006223493 | 0 | 0 | 0 | 1.059288 | 0.2473141 | 501.8677 | 0.1256706 | 9349.795 | 0.0002155933 | 503.1682 | 12.44058 | 232.45 | 1.164576e-05 | 0.4499638 | -0.005489921 | 0 | 0 | 0 | 0.6448963 | 0.2073283 | 382.3787 | 0.1042727 | 7112.244 | 3.826707e-05 | 383.2014 | 12.38954 | 214.62 | 1.446288e-05 | 0.4500961 | 0.004035005 | 0 | 0 | 0 | 0.3874652
0.3394592 | 606.4726 | 0.170007 | 11316.78 | 0.0004366969 | 608.5659 | 12.42775 | 209.16 | 1.207792e-05 | 0.4501176 | 0.006070036 | 0 | 0 | 0 | 1.064033 | 0.2487781 | 503.9883 | 0.1264145 | 9389.302 | 0.0002201936 | 505.3017 | 12.44092 | 233.45 | 1.398178e-05 | 0.4498529 | -0.005834571 | 0 | 0 | 0 | 0.6518664 | 0.2092508 | 383.9103 | 0.1052395 | 7140.731 | 4.902613e-05 | 384.7437 | 12.38917 | 215.62 | 1.439555e-05 | 0.4500675 | 0.004402925 | 0 | 0 | 0 | 0.3943556
0.3410362 | 608.2916 | 0.1707968 | 11350.72 | 0.000443422 | 610.4008 | 12.42774 | 210.16 | 1.994509e-05 | 0.4500318 | 0.006078636 | 0 | 0 | 0 | 1.072985 | 0.2501104 | 506.0597 | 0.1270916 | 9427.892 | 0.000223711 | 507.3852 | 12.44169 | 234.45 | 1.453968e-05 | 0.4498851 | -0.006601391 | 0 | 0 | 0 | 0.6582363 | 0.2102074 | 385.3769 | 0.1057207 | 7168.01 | 5.048658e-05 | 386.2172 | 12.38952 | 216.62 | 8.056704e-06 | 0.4500067 | 0.004054205 | 0 | 0 | 0 | 0.3977978
0.3434482 | 610.1793 | 0.1720048 | 11385.95 | 0.0004581511 | 612.3098 | 12.42875 | 211.16 | 2.076674e-05 | 0.4499459 | 0.005071763 | 0 | 0 | 0 | 1.086717 | 0.251686 | 508.1638 | 0.1278922 | 9467.092 | 0.0002295047 | 509.5029 | 12.44196 | 235.45 | 2.117369e-05 | 0.4498386 | -0.006876551 | 0 | 0 | 0 | 0.6658001 | 0.2108621 | 386.9498 | 0.1060499 | 7197.267 | 4.833999e-05 | 387.7961 | 12.38924 | 217.62 | 8.381135e-06 | 0.4499567 | 0.004333689 | 0 | 0 | 0 | 0.4001628
0.3451895 | 612.0983 | 0.1728769 | 11421.75 | 0.000466022 | 614.2461 | 12.42941 | 212.16 | 1.825002e-05 | 0.4500139 | 0.004410444 | 0 | 0 | 0 | 1.096663 | 0.2543452 | 510.1833 | 0.1292434 | 9504.715 | 0.0002465326 | 511.5412 | 12.44243 | 236.45 | 1.053289e-05 | 0.4498494 | -0.007339021 | 0 | 0 | 0 | 0.6786178 | 0.2118836 | 388.5047 | 0.1065637 | 7226.188 | 4.996135e-05 | 389.3584 | 12.38919 | 218.62 | 1.035646e-05 | 0.449903 | 0.004379539 | 0 | 0 | 0 | 0.4038679
0.3470982 | 613.9193 | 0.1738328 | 11455.73 | 0.0004760515 | 616.0851 | 12.42912 | 213.16 | 1.566933e-05 | 0.4499924 | 0.004700395 | 0 | 0 | 0 | 1.107597 | 0.2537926 | 512.3022 | 0.1289626 | 9544.19 | 0.0002309798 | 513.663 | 12.44157 | 237.45 | 7.280178e-06 | 0.4499817 | -0.006480351 | 0 | 0 | 0 | 0.6759433 | 0.2129334 | 390.0311 | 0.1070917 | 7254.578125 | 5.20226e-05 | 390.8922 | 12.38918 | 219.62 | 1.196699e-05 | 0.4498601 | 0.004391603 | 0 | 0 | 0 | 0.4076905
0.3483234 | 615.8621 | 0.1744464 | 11491.99 | 0.0004786445 | 618.0424 | 12.42995 | 214.16 | 1.910663e-05 | 0.4499638 | 0.003868572 | 0 | 0 | 0 | 1.114637 | 0.2558012 | 514.4629 | 0.1299833 | 9584.443 | 0.0002408357 | 515.8397 | 12.4442 | 238.45 | 1.722129e-05 | 0.4499888 | -0.009116491 | 0 | 0 | 0 | 0.6857054 | 0.214277 | 391.5511 | 0.1077674 | 7282.85 | 5.705793e-05 | 392.4207 | 12.38912 | 220.62 | 8.512759e-06 | 0.4498315 | 0.004451336 | 0 | 0 | 0 | 0.4126025
0.3509195 | 617.8819 | 0.1757465 | 11529.68 | 0.0004945575 | 620.0854 | 12.43078 | 215.16 | 2.184977e-05 | 0.4499567 | 0.003034142 | 0 | 0 | 0 | 1.129603 | 0.2572368 | 516.435 | 0.1307128 | 9621.185 | 0.0002458549 | 517.8245 | 12.44307 | 239.45 | 1.847742e-05 | 0.4499602 | -0.007979311 | 0 | 0 | 0 | 0.6927106 | 0.2146359 | 392.9677 | 0.1079479 | 7309.199 | 5.281755e-05 | 393.8419 | 12.38943 | 221.62 | 8.013669e-06 | 0.449928 | 0.004144764 | 0 | 0 | 0 | 0.4139195
0.3526934 | 619.7156 | 0.1766349 | 11563.89 | 0.0005031761 | 621.9366 | 12.43111 | 216.16 | 1.247111e-05 | 0.4499102 | 0.002710928 | 0 | 0 | 0 | 1.139861 | 0.2594967 | 518.5241 | 0.1318611 | 9660.104 | 0.0002585612 | 519.9309 | 12.44376 | 240.45 | 1.035342e-05 | 0.4499817 | -0.008675192 | 0 | 0 | 0 | 0.7037812 | 0.2158798 | 394.5534 | 0.1085735 | 7338.694 | 5.649117e-05 | 395.4361 | 12.38902 | 222.62 | 1.164789e-05 | 0.4499531 | 0.004549847 | 0 | 0 | 0 | 0.4185011
0.3534137 | 621.6373 | 0.1769957 | 11599.75 | 0.0005008283 | 623.8697 | 12.4313 | 217.16 | 1.548977e-05 | 0.4499781 | 0.002519944 | 0 | 0 | 0 | 1.14404 | 0.2593075 | 520.66 | 0.131765 | 9699.896 | 0.0002465612 | 522.0717 | 12.44379 | 241.45 | 1.030796e-05 | 0.4499137 | -0.008698921 | 0 | 0 | 0 | 0.7028507 | 0.2169655 | 396.1252 | 0.1091195 | 7367.929 | 5.866138e-05 | 397.0157 | 12.38914 | 223.62 | 5.708653e-06 | 0.4500353 | 0.004427691 | 0 | 0 | 0 | 0.4225164
0.3557913 | 623.5929 | 0.1781864 | 11636.24 | 0.0005148757 | 625.8471 | 12.43258 | 218.16 | 2.017389e-05 | 0.4500139 | 0.001241058 | 0 | 0 | 0 | 1.157874 | 0.2615583 | 522.8066 | 0.1329087 | 9739.887 | 0.0002589044 | 524.2358 | 12.44444 | 242.45 | 1.712598e-05 | 0.4498243 | -0.009352491 | 0 | 0 | 0 | 0.7139675 | 0.2170215 | 397.5658 | 0.1091477 | 7394.725 | 5.12592e-05 | 398.4598 | 12.38913 | 224.62 | 8.131516e-06 | 0.4499745 | 0.00444235 | 0 | 0 | 0 | 0.4227243
0.3574485 | 625.5293 | 0.1790164 | 11672.38 | 0.000521818 | 627.8009 | 12.4331 | 219.16 | 1.743953e-05 | 0.4500818 | 0.0007212944 | 0 | 0 | 0 | 1.167546 | 0.2627327 | 524.9323 | 0.1335055 | 9779.489 | 0.0002605855 | 526.3735 | 12.44384 | 243.45 | 1.340085e-05 | 0.4498279 | -0.008749571 | 0 | 0 | 0 | 0.7197918 | 0.2185918 | 399.0818 | 0.1099375 | 7422.921 | 5.858347e-05 | 399.9854 | 12.3891 | 225.62 | 1.135286e-05 | 0.4498816 | 0.004471005 | 0 | 0 | 0 | 0.4285755
0.3592792 | 627.4585 | 0.1799332 | 11708.375 | 0.0005305307 | 629.7485 | 12.43374 | 220.16 | 1.851914e-05 | 0.4501283 | 8.208333e-05 | 0 | 0 | 0 | 1.178265 | 0.2642385 | 527.005 | 0.1342706 | 9818.103 | 0.00026583 | 528.4598 | 12.44424 | 244.45 | 1.613202e-05 | 0.4498458 | -0.009151111 | 0 | 0 | 0 | 0.7272892 | 0.2192921 | 400.6718 | 0.1102897 | 7452.495 | 5.679811e-05 | 401.5818 | 12.38909 | 226.62 | 7.965522e-06 | 0.4500103 | 0.004485684 | 0 | 0 | 0 | 0.4311949
0.3611523 | 629.2831 | 0.1808713 | 11742.42 | 0.0005401863 | 631.5917 | 12.43383 | 221.16 | 1.764736e-05 | 0.4499924 | -6.909722e-06 | 0 | 0 | 0 | 1.189264 | 0.2659591 | 529.0331 | 0.1351449 | 9855.887 | 0.0002734338 | 530.5027 | 12.44466 | 245.45 | 1.592777e-05 | 0.4498887 | -0.009569341 | 0 | 0 | 0 | 0.73589 | 0.2201849 | 402.2574 | 0.1107387 | 7481.987 | 5.696301e-05 | 403.1746 | 12.38923 | 227.62 | 1.03575e-05 | 0.4500353 | 0.004342392 | 0 | 0 | 0 | 0.4345481
0.3628087 | 631.113 | 0.1817009 | 11776.57 | 0.0005476495 | 633.4387 | 12.43439 | 222.16 | 1.809887e-05 | 0.4499638 | -0.0005734822 | 0 | 0 | 0 | 1.199019 | 0.267424 | 531.3143 | 0.1358893 | 9898.385 | 0.0002772831 | 532.7979 | 12.44503 | 246.45 | 1.672379e-05 | 0.4499853 | -0.009943491 | 0 | 0 | 0 | 0.7432423 | 0.2213636 | 403.8477 | 0.1113315 | 7511.567 | 5.995958e-05 | 404.7733 | 12.38879 | 228.62 | 8.94563e-06 | 0.4498601 | 0.004780755 | 0 | 0 | 0 | 0.438992
0.3647721 | 633.187 | 0.1826842 | 11815.27 | 0.0005569687 | 635.5327 | 12.43449 | 223.16 | 1.900829e-05 | 0.4499638 | -0.0006740972 | 0 | 0 | 0 | 1.210618 | 0.2693039 | 533.3311 | 0.1368445 | 9935.958 | 0.000286532 | 534.8304 | 12.44486 | 247.45 | 1.548878e-05 | 0.449971 | -0.009775891 | 0 | 0 | 0 | 0.7527156 | 0.221974 | 405.3736 | 0.1116385 | 7539.949 | 5.763098e-05 | 406.3052 | 12.38841 | 229.62 | 1.387609e-05 | 0.449785 | 0.005165671 | 0 | 0 | 0 | 0.4413027
0.3666104 | 635.0833 | 0.1836048 | 11850.65 | 0.0005659193 | 637.4478 | 12.43521 | 224.16 | 2.010412e-05 | 0.4498565 | -0.001386419 | 0 | 0 | 0 | 1.221512 | 0.2705218 | 535.4177 | 0.1374634 | 9974.832 | 0.0002888325 | 536.9294 | 12.44496 | 248.45 | 6.879308e-06 | 0.449928 | -0.009876201 | 0 | 0 | 0 | 0.7588766 | 0.2241388 | 406.8849 | 0.1127272 | 7568.059 | 7.092467e-05 | 407.8288 | 12.38912 | 230.62 | 1.298006e-05 | 0.4498994 | 0.004456006 | 0 | 0 | 0 | 0.4495269
0.3687929 | 636.9868 | 0.1846979 | 11886.17 | 0.0005782759 | 639.3722 | 12.43609 | 225.16 | 1.779196e-05 | 0.4499137 | -0.00226996 | 0 | 0 | 0 | 1.234485 | 0.2706797 | 537.5729 | 0.1375437 | 10014.98 | 0.0002802124 | 539.0916 | 12.44553 | 249.45 | 7.559497e-06 | 0.4499316 | -0.01044497 | 0 | 0 | 0 | 0.7596789 | 0.2245701 | 408.6308 | 0.1129441 | 7600.533 | 6.558791e-05 | 409.5805 | 12.38886 | 231.62 | 6.750239e-06 | 0.4500067 | 0.004707956 | 0 | 0 | 0 | 0.451172
0.3701687 | 638.9004 | 0.1853869 | 11921.88 | 0.0005825189 | 641.3018 | 12.43598 | 226.16 | 1.79025e-05 | 0.4500604 | -0.002161755 | 0 | 0 | 0 | 1.242687 | 0.2720337 | 539.7892 | 0.1382317 | 10056.27 | 0.0002832592 | 541.3215 | 12.44518 | 250.45 | 2.550232e-05 | 0.4498744 | -0.01008955 | 0 | 0 | 0 | 0.7665833 | 0.2254888 | 410.2075 | 0.1134062 | 7629.859375 | 6.606137e-05 | 411.1646 | 12.38855 | 232.62 | 1.395476e-05 | 0.4500389 | 0.005017136 | 0 | 0 | 0 | 0.4546908
0.3723734 | 640.9278 | 0.186491 | 11959.71 | 0.0005944803 | 643.351 | 12.43615 | 227.16 | 2.268749e-05 | 0.4500532 | -0.00233551 | 0 | 0 | 0 | 1.255871 | 0.2757802 | 541.9369 | 0.1401354 | 10096.29 | 0.0003105497 | 543.4955 | 12.44507 | 251.45 | 2.544045e-05 | 0.4498816 | -0.009981881 | 0 | 0 | 0 | 0.7857662 | 0.227361 | 411.7822 | 0.1143478 | 7659.149 | 7.607901e-05 | 412.7507 | 12.38899 | 233.62 | 1.572728e-05 | 0.4499745 | 0.004586331 | 0 | 0 | 0 | 0.4618888
0.3747062 | 642.9019 | 0.1876594 | 11996.55 | 0.0006079869 | 645.3475 | 12.43708 | 228.16 | 2.190005e-05 | 0.4500568 | -0.003260772 | 0 | 0 | 0 | 1.269866 | 0.2771218 | 544.1577 | 0.1408171 | 10137.66 | 0.0003134518 | 545.73 | 12.44547 | 252.45 | 1.566487e-05 | 0.4498744 | -0.01038151 | 0 | 0 | 0 | 0.7926629 | 0.2286343 | 413.4633 | 0.1149882 | 7690.417 | 7.952038e-05 | 414.441 | 12.38859 | 234.62 | 9.883888e-06 | 0.449996 | 0.004984166 | 0 | 0 | 0 | 0.4668035
0.3767534 | 644.8789 | 0.1886846 | 12033.44 | 0.0006186247 | 647.3453 | 12.43798 | 229.16 | 2.235752e-05 | 0.4500568 | -0.004160483 | 0 | 0 | 0 | 1.282184 | 0.2789132 | 546.246 | 0.1417274 | 10176.56 | 0.0003214776 | 547.8342 | 12.4457 | 253.45 | 1.572836e-05 | 0.4498994 | -0.01061449 | 0 | 0 | 0 | 0.8019089 | 0.2293378 | 415.1436 | 0.115342 | 7721.67 | 7.726842e-05 | 416.1282 | 12.38895 | 235.62 | 5.826574e-06 | 0.4498994 | 0.004623728 | 0 | 0 | 0 | 0.46953
0.3791777 | 646.7612 | 0.1898988 | 12068.56 | 0.0006335016 | 649.2504 | 12.43796 | 230.16 | 3.760401e-05 | 0.4499029 | -0.004143212 | 0 | 0 | 0 | 1.296816 | 0.2802674 | 548.5506 | 0.1424156 | 10219.5 | 0.0003241097 | 550.1529 | 12.44565 | 254.45 | 1.61241e-05 | 0.4499924 | -0.01056464 | 0 | 0 | 0 | 0.8089267 | 0.2297996 | 416.7694 | 0.1155743 | 7751.912 | 7.290074e-05 | 417.7599 | 12.38851 | 236.62 | 1.70067e-05 | 0.4497457 | 0.005057347 | 0 | 0 | 0 | 0.471327
0.3831915 | 648.0675 | 0.1919089 | 12092.94 | 0.0006671237 | 650.5878 | 12.43835 | 230.82 | 1.964366e-05 | 0.4498394 | -0.004534902 | 0 | 0 | 0 | 1.3211 | 0.282138 | 550.8153 | 0.1433661 | 10261.69 | 0.0003320924 | 552.4344 | 12.44567 | 255.45 | 1.516811e-05 | 0.4499781 | -0.01057851 | 0 | 0 | 0 | 0.8186606 | 0.2327391 | 418.4218 | 0.1170527 | 7782.646 | 9.316171e-05 | 419.4284 | 12.38889 | 237.62 | 1.283265e-05 | 0.4498923 | 0.004681092 | 0 | 0 | 0 | 0.48281
0.3827859 | 650.1635 | 0.1917058 | 12132.05 | 0.000652658 | 652.6893 | 12.43819 | 231.82 | 9.642724e-06 | 0.449996 | -0.004368427 | 0 | 0 | 0 | 1.31864 | 0.2833011 | 552.9298 | 0.1439571 | 10301.08 | 0.0003337124 | 554.5616 | 12.44581 | 256.45 | 1.716103e-05 | 0.4499316 | -0.01071869 | 0 | 0 | 0 | 0.8247368 | 0.2323661 | 419.9839 | 0.1168651 | 7811.7 | 8.07994e-05 | 420.9927 | 12.38896 | 238.62 | 8.399356e-06 | 0.4499638 | 0.004607714 | 0 | 0 | 0 | 0.4813474
0.3851201 | 652.1214 | 0.1928748 | 12168.58 | 0.0006662578 | 654.67 | 12.43894 | 232.82 | 1.403095e-05 | 0.4500604 | -0.005123967 | 0 | 0 | 0 | 1.332843 | 0.2855702 | 555.1928 | 0.1451101 | 10343.24 | 0.0003456874 | 556.8439 | 12.44554 | 257.45 | 1.769122e-05 | 0.4499173 | -0.01045154 | 0 | 0 | 0 | 0.8366388 | 0.234419 | 421.6949 | 0.1178975 | 7843.524 | 9.187036e-05 | 422.7165 | 12.38849 | 239.62 | 8.332692e-06 | 0.4499567 | 0.0050796 | 0 | 0 | 0 | 0.489429
0.3855921 | 654.1264 | 0.1931112 | 12206 | 0.0006610148 | 656.6859 | 12.43905 | 233.82 | 2.70431e-05 | 0.4500256 | -0.005227555 | 0 | 0 | 0 | 1.335724 | 0.2868393 | 557.4615 | 0.145755 | 10385.51 | 0.0003476384 | 559.1263 | 12.44523 | 258.45 | 2.023045e-05 | 0.449928 | -0.01013987 | 0 | 0 | 0 | 0.8433225 | 0.2340327 | 423.3695 | 0.1177032 | 7874.671875 | 7.875276e-05 | 424.3935 | 12.38849 | 240.62 | 1.981204e-05 | 0.4500342 | 0.005079131 | 0 | 0 | 0 | 0.487902
0.3896568 | 654.9513 | 0.1951468 | 12221.39 | 0.0006975362 | 657.5406 | 12.43937 | 234.23 | 2.470915e-05 | 0.4499601 | -0.00555486 | 0 | 0 | 0 | 1.360587 | 0.2896163 | 559.6678 | 0.1471661 | 10426.61 | 0.0003649578 | 561.3549 | 12.44613 | 259.45 | 2.276998e-05 | 0.4498959 | -0.01104015 | 0 | 0 | 0 | 0.8580066 | 0.2380386 | 423.8397 | 0.119718 | 7883.418 | 0.0001162099 | 424.8818 | 12.38847 | 240.91 | 2.517108e-06 | 0.4501127 | 0.005102939 | 0 | 0 | 0 | 0.5037763
0.3898232 | 656.9855 | 0.1952302 | 12259.35 | 0.0006890936 | 659.584 | 12.43987 | 235.23 | 2.16096e-05 | 0.4500124 | -0.006046285 | 0 | 0 | 0 | 1.361607 | 0.2913933 | 561.9405 | 0.1480691 | 10468.95 | 0.0003719668 | 563.6443 | 12.44571 | 260.45 | 1.750515e-05 | 0.4498672 | -0.01062113 | 0 | 0 | 0 | 0.8674406 | 0.2339968 | 424.2543 | 0.1176852 | 7891.13 | 7.350386e-05 | 425.2803 | 12.38854 | 241.164825 | 3.74957e-06 | 0.4499963 | 0.00503548 | 0 | 0 | 0 | 0.4877432
0.3938199 | 658.8346 | 0.1972318 | 12293.85 | 0.0007198476 | 661.4667 | 12.43998 | 236.12 | 3.378166e-05 | 0.4500355 | -0.006163575 | 0 | 0 | 0 | 1.386181 | 0.2931173 | 564.0737 | 0.1489452 | 10508.69 | 0.0003791061 | 565.7938 | 12.44534 | 261.45 | 1.839604e-05 | 0.4497921 | -0.01025161 | 0 | 0 | 0 | 0.8766294 | 0.2371406 | 425.86 | 0.1192663 | 7920.997 | 9.606471e-05 | 426.9033 | 12.3883 | 242.17 | 7.308124e-06 | 0.4498585 | 0.005274501 | 0 | 0 | 0 | 0.5002435
0.3962456 | 660.8449 | 0.1984466 | 12331.37 | 0.0007341008 | 663.5011 | 12.44071 | 237.12 | 2.30725e-05 | 0.4500175 | -0.006888114 | 0 | 0 | 0 | 1.401138 | 0.2950725 | 566.2752 | 0.1499387 | 10549.71 | 0.000388233 | 568.0131 | 12.44485 | 262.45 | 1.536679e-05 | 0.4498315 | -0.009762351 | 0 | 0 | 0 | 0.8870902 | 0.2354581 | 427.5751 | 0.1184201 | 7952.897 | 6.97626e-05 | 428.6154 | 12.38838 | 243.17 | 9.62612e-06 | 0.4498136 | 0.00519421 | 0 | 0 | 0 | 0.4935274
0.3984344 | 662.7769 | 0.1995428 | 12367.42 | 0.0007463758 | 665.4554 | 12.43999 | 238.12 | 2.139127e-05 | 0.4500282 | -0.00617235 | 0 | 0 | 0 | 1.414676 | 0.2961907 | 568.6475 | 0.1505069 | 10593.9 | 0.000388185 | 570.399 | 12.44546 | 263.45 | 1.565989e-05 | 0.4500067 | -0.01037374 | 0 | 0 | 0 | 0.8930971 | 0.2390658 | 429.3249 | 0.1202345 | 7985.443 | 9.616671e-05 | 430.3849 | 12.38842 | 244.17 | 1.557232e-05 | 0.4498994 | 0.005152176 | 0 | 0 | 0 | 0.507987
0.4005238 | 664.6994 | 0.2005893 | 12403.29 | 0.000757705 | 667.3995 | 12.44019 | 239.12 | 2.581966e-05 | 0.4500175 | -0.006373039 | 0 | 0 | 0 | 1.427636 | 0.2982045 | 570.8016 | 0.1515301 | 10634.03 | 0.0003981217 | 572.5712 | 12.44511 | 264.45 | 1.964e-05 | 0.4500496 | -0.0100211 | 0 | 0 | 0 | 0.9039583 | 0.2385725 | 430.9734 | 0.1199865 | 8016.104 | 8.212432e-05 | 432.0353 | 12.38799 | 245.17 | 1.508678e-05 | 0.4500532 | 0.00558289 | 0 | 0 | 0 | 0.5060022
0.4035984 | 666.7618 | 0.202129 | 12441.77 | 0.0007781821 | 669.4908 | 12.43999 | 240.12 | 2.812676e-05 | 0.4499602 | -0.006173914 | 0 | 0 | 0 | 1.446764 | 0.3001187 | 572.9692 | 0.1525028 | 10674.42 | 0.0004069994 | 574.7565 | 12.44478 | 265.45 | 1.761937e-05 | 0.4499352 | -0.009694131 | 0 | 0 | 0 | 0.9143215 | 0.2420831 | 432.655 | 0.1217521 | 8047.383 | 0.0001079335 | 433.7363 | 12.38807 | 246.17 | 1.444755e-05 | 0.4501176 | 0.005502698 | 0 | 0 | 0 | 0.5201831
0.4061492 | 668.7339 | 0.2034065 | 12478.58 | 0.0007938744 | 671.4881 | 12.44001 | 241.12 | 2.651143e-05 | 0.4497921 | -0.006188122 | 0 | 0 | 0 | 1.462682 | 0.3017284 | 575.1303 | 0.1533208 | 10714.68 | 0.0004128636 | 576.9336 | 12.44491 | 266.45 | 1.814942e-05 | 0.4499173 | -0.009821491 | 0 | 0 | 0 | 0.923069 | 0.241462 | 434.2126 | 0.1214397 | 8076.354 | 9.31153e-05 | 435.2951 | 12.38814 | 247.17 | 3.870951e-06 | 0.4499567 | 0.005429583 | 0 | 0 | 0 | 0.5176648
0.4089006 | 670.6778 | 0.2047845 | 12514.85 | 0.0008117115 | 673.4584 | 12.44021 | 242.12 | 2.581133e-05 | 0.4499245 | -0.006389756 | 0 | 0 | 0 | 1.479902 | 0.3037486 | 577.3818 | 0.1543473 | 10756.62 | 0.0004224036 | 579.2038 | 12.44499 | 267.45 | 1.609947e-05 | 0.4499209 | -0.009904471 | 0 | 0 | 0 | 0.9340897 | 0.2428573 | 435.9657 | 0.1221415 | 8108.961 | 9.73785e-05 | 437.0586 | 12.388 | 248.17 | 1.333782e-05 | 0.4499173 | 0.005569178 | 0 | 0 | 0 | 0.5233438
0.4113115 | 672.6642 | 0.2059919 | 12551.91 | 0.0008259338 | 675.4692 | 12.44001 | 243.12 | 2.387421e-05 | 0.4500926 | -0.006194664 | 0 | 0 | 0 | 1.495034 | 0.3049482 | 579.5751 | 0.1549569 | 10797.48 | 0.000424017 | 581.411 | 12.44466 | 268.45 | 1.571326e-05 | 0.4498458 | -0.009573122 | 0 | 0 | 0 | 0.9406595 | 0.2441296 | 437.6358 | 0.1227813 | 8140.025 | 0.0001008702 | 438.7385 | 12.38768 | 249.17 | 7.327178e-06 | 0.4499853 | 0.005887283 | 0 | 0 | 0 | 0.5285424
0.4136755 | 674.6968 | 0.2071758 | 12589.84 | 0.0008394585 | 677.5263 | 12.43962 | 244.12 | 2.258974e-05 | 0.4499817 | -0.005798172 | 0 | 0 | 0 | 1.509917 | 0.3068912 | 581.8069 | 0.1559442 | 10839.0625 | 0.0004328779 | 583.6612 | 12.44421 | 269.45 | 1.688787e-05 | 0.4498887 | -0.009124042 | 0 | 0 | 0 | 0.9513405 | 0.2443228 | 439.1974 | 0.1228785 | 8169.071 | 9.41715e-05 | 440.3049 | 12.38785 | 250.17 | 1.085392e-05 | 0.4498637 | 0.005724548 | 0 | 0 | 0 | 0.5293346
0.4158294 | 676.6714 | 0.2082545 | 12626.69 | 0.000851172 | 679.5237 | 12.43962 | 245.12 | 2.836107e-05 | 0.4500353 | -0.00580423 | 0 | 0 | 0 | 1.523518 | 0.3083258 | 583.9178 | 0.1566732 | 10878.39 | 0.0004372297 | 585.7872 | 12.44511 | 270.45 | 1.313605e-05 | 0.4498243 | -0.01002244 | 0 | 0 | 0 | 0.9592562 | 0.2463004 | 440.8666 | 0.1238731 | 8200.119 | 0.0001047208 | 441.987 | 12.38789 | 251.17 | 1.715981e-05 | 0.4498601 | 0.005683263 | 0 | 0 | 0 | 0.5374751
0.4193477 | 678.5906 | 0.2100166 | 12662.5 | 0.0008767922 | 681.475 | 12.43904 | 246.12 | 2.770366e-05 | 0.4500425 | -0.00522277 | 0 | 0 | 0 | 1.545798 | 0.3095184 | 586.2231 | 0.1572792 | 10921.34 | 0.0004382424 | 588.1069 | 12.44365 | 271.45 | 1.800675e-05 | 0.4499102 | -0.008565291 | 0 | 0 | 0 | 0.9658617 | 0.2477547 | 442.6089 | 0.1246045 | 8232.525 | 0.0001096341 | 443.7402 | 12.38791 | 252.17 | 1.069585e-05 | 0.4498851 | 0.005664913 | 0 | 0 | 0 | 0.5434849
0.4213701 | 680.4345 | 0.2110294 | 12696.91 | 0.0008878408 | 683.3405 | 12.43877 | 247.12 | 2.452299e-05 | 0.4499924 | -0.004953847 | 0 | 0 | 0 | 1.558641 | 0.3119272 | 588.4386 | 0.1585032 | 10962.61 | 0.0004518358 | 590.3437 | 12.44288 | 272.45 | 1.964909e-05 | 0.4499602 | -0.007793181 | 0 | 0 | 0 | 0.9792545 | 0.2484396 | 444.3667 | 0.1249489 | 8265.22 | 0.0001067676 | 445.5055 | 12.3877 | 253.17 | 5.346297e-06 | 0.4498923 | 0.005874766 | 0 | 0 | 0 | 0.546326
0.4242523 | 682.478 | 0.2124729 | 12735.04 | 0.0009064873 | 685.4124 | 12.43834 | 248.12 | 3.037465e-05 | 0.4500425 | -0.004520069 | 0 | 0 | 0 | 1.576996 | 0.3134483 | 590.5881 | 0.1592761 | 11002.66 | 0.0004568688 | 592.5092 | 12.44263 | 273.45 | 1.729167e-05 | 0.4499316 | -0.007542981 | 0 | 0 | 0 | 0.9877432 | 0.248824 | 446.1377 | 0.1251423 | 8298.161 | 0.000100824 | 447.2828 | 12.38728 | 254.17 | 8.074333e-06 | 0.4499674 | 0.006296481 | 0 | 0 | 0 | 0.5479272
0.4274451 | 684.4561 | 0.2140719 | 12771.95 | 0.0009285617 | 687.4208 | 12.43826 | 249.12 | 2.675943e-05 | 0.4499388 | -0.004436658 | 0 | 0 | 0 | 1.597389 | 0.3153855 | 592.7284 | 0.1602605 | 11042.53 | 0.0004661058 | 594.6678 | 12.44262 | 274.45 | 2.187176e-05 | 0.4500175 | -0.007534041 | 0 | 0 | 0 | 0.9985939 | 0.2500544 | 447.8211 | 0.1257611 | 8329.473 | 0.0001038238 | 448.976 | 12.38777 | 255.17 | 1.094399e-05 | 0.4499853 | 0.005800363 | 0 | 0 | 0 | 0.553072
0.4296042 | 686.2884 | 0.2151532 | 12806.14 | 0.0009410327 | 689.2758 | 12.43767 | 250.12 | 2.369063e-05 | 0.4498994 | -0.0038532 | 0 | 0 | 0 | 1.611218 | 0.3178226 | 594.9557 | 0.1614989 | 11084.03 | 0.0004799263 | 596.917 | 12.44204 | 275.45 | 2.260122e-05 | 0.4499102 | -0.006956681 | 0 | 0 | 0 | 1.012295 | 0.2510128 | 449.531 | 0.1262431 | 8361.277 | 0.0001039567 | 450.6947 | 12.38749 | 256.17 | 1.165774e-05 | 0.4500675 | 0.006083776 | 0 | 0 | 0 | 0.5570944
0.4321832 | 688.2644 | 0.2164448 | 12843.01 | 0.0009569851 | 691.2782 | 12.43709 | 251.12 | 2.602183e-05 | 0.4499388 | -0.00326763 | 0 | 0 | 0 | 1.627782 | 0.3199058 | 597.237 | 0.1625575 | 11126.52 | 0.0004899541 | 599.2181 | 12.44198 | 276.45 | 2.356835e-05 | 0.4498672 | -0.006896321 | 0 | 0 | 0 | 1.02405 | 0.252386 | 451.4236 | 0.1269337 | 8396.479 | 0.0001072282 | 452.5983 | 12.38745 | 257.17 | 1.625059e-05 | 0.4500425 | 0.00612647 | 0 | 0 | 0 | 0.5628811
0.4348085 | 690.2435 | 0.2177596 | 12879.94 | 0.0009733846 | 693.2841 | 12.43668 | 252.12 | 2.713789e-05 | 0.4499602 | -0.002863706 | 0 | 0 | 0 | 1.644693 | 0.3225363 | 599.5477 | 0.1638941 | 11169.57 | 0.0005053129 | 601.5524 | 12.44151 | 277.45 | 1.688889e-05 | 0.4498816 | -0.006425561 | 0 | 0 | 0 | 1.038951 | 0.2542629 | 453.1232 | 0.1278777 | 8428.092 | 0.0001166025 | 454.3109 | 12.38733 | 258.17 | 1.230364e-05 | 0.4498637 | 0.006246136 | 0 | 0 | 0 | 0.5708221
0.4376108 | 692.2516 | 0.219163 | 12917.41 | 0.000991407 | 695.3204 | 12.43623 | 253.12 | 2.482782e-05 | 0.450139 | -0.002411975 | 0 | 0 | 0 | 1.662795 | 0.3232835 | 601.7616 | 0.1642739 | 11210.82 | 0.0005023067 | 603.7782 | 12.44099 | 278.45 | 1.982592e-05 | 0.4497671 | -0.005902181 | 0 | 0 | 0 | 1.0432 | 0.2548467 | 454.8069 | 0.1281713 | 8459.408 | 0.0001131352 | 456.0016 | 12.38699 | 259.17 | 6.401809e-06 | 0.4498136 | 0.006585733 | 0 | 0 | 0 | 0.5733013
0.4397741 | 694.2176 | 0.2202465 | 12954.1 | 0.001003255 | 697.3102 | 12.43556 | 254.12 | 3.015655e-05 | 0.4501498 | -0.001740019 | 0 | 0 | 0 | 1.67681 | 0.3265015 | 604.0087 | 0.165909 | 11252.68 | 0.0005238377 | 606.0522 | 12.44035 | 279.45 | 2.555555e-05 | 0.4498386 | -0.005258691 | 0 | 0 | 0 | 1.061566 | 0.2555433 | 456.6066 | 0.1285217 | 8492.883 | 0.0001101542 | 457.8092 | 12.38709 | 260.17 | 1.100962e-05 | 0.4498601 | 0.006477471 | 0 | 0 | 0 | 0.5762707
0.4436421 | 696.1378 | 0.2221836 | 12989.93 | 0.00103236 | 699.2658 | 12.43455 | 255.12 | 3.079507e-05 | 0.4499638 | -0.0007336166 | 0 | 0 | 0 | 1.701939 | 0.3283946 | 606.3734 | 0.166871 | 11296.74 | 0.0005315713 | 608.4364 | 12.44056 | 280.45 | 1.423177e-05 | 0.4500461 | -0.005472321 | 0 | 0 | 0 | 1.072412 | 0.2570486 | 458.4432 | 0.1292787 | 8527.043 | 0.0001150565 | 459.6575 | 12.38696 | 261.17 | 1.149182e-05 | 0.4498601 | 0.00661072 | 0 | 0 | 0 | 0.5827136
0.4459331 | 698.0483 | 0.223331 | 13025.58 | 0.001045759 | 701.2009 | 12.43429 | 256.12 | 2.556541e-05 | 0.4499602 | -0.0004737306 | 0 | 0 | 0 | 1.716864 | 0.3293478 | 608.573 | 0.1673554 | 11337.71 | 0.0005306914 | 610.6492 | 12.43978 | 281.45 | 2.313405e-05 | 0.4500461 | -0.004690381 | 0 | 0 | 0 | 1.077894 | 0.2578416 | 460.2793 | 0.1296776 | 8561.195 | 0.0001128385 | 461.5022 | 12.3869 | 262.17 | 1.427289e-05 | 0.4499602 | 0.00667474 | 0 | 0 | 0 | 0.5861212
0.4487552 | 700.1315 | 0.2247443 | 13064.45 | 0.001063605 | 703.3132 | 12.43345 | 257.12 | 2.970846e-05 | 0.449996 | 0.0003646722 | 0 | 0 | 0 | 1.7353 | 0.3330214 | 610.7355 | 0.1692221 | 11378 | 0.0005571762 | 612.8416 | 12.43929 | 282.45 | 2.88562e-05 | 0.4499316 | -0.004207001 | 0 | 0 | 0 | 1.099096 | 0.2599032 | 462.0796 | 0.1307144 | 8594.68 | 0.0001235031 | 463.3167 | 12.38673 | 263.17 | 1.693826e-05 | 0.4500639 | 0.006842071 | 0 | 0 | 0 | 0.5950151
0.4518748 | 702.004 | 0.2263067 | 13099.39 | 0.00108547 | 705.2162 | 12.4325 | 258.12 | 3.230358e-05 | 0.4499173 | 0.001316281 | 0 | 0 | 0 | 1.755739 | 0.3351191 | 612.9832 | 0.170288 | 11419.88 | 0.0005675062 | 615.1099 | 12.43866 | 283.45 | 2.361586e-05 | 0.4499102 | -0.003573051 | 0 | 0 | 0 | 1.111246 | 0.2612293 | 463.7857 | 0.1313813 | 8626.414 | 0.0001273335 | 465.0336 | 12.38658 | 264.17 | 4.880094e-06 | 0.4499531 | 0.006993601 | 0 | 0 | 0 | 0.6007578
0.4552159 | 703.9241 | 0.22798 | 13135.22 | 0.001109309 | 707.1686 | 12.43138 | 259.12 | 3.289746e-05 | 0.4499531 | 0.002438278 | 0 | 0 | 0 | 1.777688 | 0.3377446 | 615.2442 | 0.1716221 | 11462 | 0.0005830502 | 617.3948 | 12.43798 | 284.45 | 2.292863e-05 | 0.4499173 | -0.002892651 | 0 | 0 | 0 | 1.12651 | 0.2608792 | 465.709 | 0.1312053 | 8662.1875 | 0.0001132045 | 466.9604 | 12.38601 | 265.17 | 8.767193e-06 | 0.4500067 | 0.007564491 | 0 | 0 | 0 | 0.5992359
0.4584543 | 705.8967 | 0.2296018 | 13172.03 | 0.001131863 | 709.1732 | 12.43124 | 260.12 | 3.464445e-05 | 0.4499853 | 0.002583494 | 0 | 0 | 0 | 1.799021 | 0.3397048 | 617.5267 | 0.1726182 | 11504.52 | 0.0005918416 | 619.6974 | 12.43744 | 285.45 | 2.269095e-05 | 0.4499245 | -0.002352431 | 0 | 0 | 0 | 1.137948 | 0.2629827 | 467.5371 | 0.1322632 | 8696.19 | 0.0001241342 | 468.8033 | 12.38636 | 266.17 | 1.550943e-05 | 0.4500461 | 0.007209735 | 0 | 0 | 0 | 0.6084178
0.4621448 | 707.8542 | 0.2314501 | 13208.56 | 0.001159005 | 711.1659 | 12.43008 | 261.12 | 3.172844e-05 | 0.4499352 | 0.00374185 | 0 | 0 | 0 | 1.8234 | 0.3422828 | 619.7609 | 0.1739282 | 11546.15 | 0.0006070363 | 621.9556 | 12.43647 | 286.45 | 2.037781e-05 | 0.4498959 | -0.001379521 | 0 | 0 | 0 | 1.153046 | 0.2639811 | 469.2337 | 0.1327653 | 8727.746 | 0.0001247412 | 470.5091 | 12.38587 | 267.17 | 1.047468e-05 | 0.4498708 | 0.007705951 | 0 | 0 | 0 | 0.6127923
0.4648 | 709.8387 | 0.2327799 | 13245.59 | 0.001175673 | 713.1785 | 12.42948 | 262.12 | 2.915028e-05 | 0.4499602 | 0.004342353 | 0 | 0 | 0 | 1.840989 | 0.3437803 | 621.8938 | 0.1746891 | 11585.88 | 0.0006119123 | 624.1052 | 12.43645 | 287.45 | 2.372377e-05 | 0.4497528 | -0.001367311 | 0 | 0 | 0 | 1.161847 | 0.2650777 | 471.0711 | 0.1333168 | 8761.923 | 0.000125551 | 472.3568 | 12.38579 | 268.17 | 1.320923e-05 | 0.4498458 | 0.007781498 | 0 | 0 | 0 | 0.617615
0.4679748 | 711.7556 | 0.2343699 | 13281.36 | 0.001197866 | 715.1271 | 12.42922 | 263.12 | 3.771077e-05 | 0.4501373 | 0.004597194 | 0 | 0 | 0 | 1.862079 | 0.3470276 | 624.264 | 0.1763392 | 11630.04 | 0.0006331509 | 626.5042 | 12.43553 | 288.45 | 2.143101e-05 | 0.4498458 | -0.0004404511 | 0 | 0 | 0 | 1.181001 | 0.266623 | 472.9189 | 0.134094 | 8796.292 | 0.0001307905 | 474.2169 | 12.38567 | 269.17 | 1.567476e-05 | 0.4497814 | 0.007904403 | 0 | 0 | 0 | 0.624438
0.4720218 | 713.4393 | 0.2363967 | 13312.78 | 0.001229927 | 716.8475 | 12.42865 | 264.03 | 3.106959e-05 | 0.4500803 | 0.00517243 | 0 | 0 | 0 | 1.889029 | 0.3480665 | 626.4909 | 0.1768671 | 11671.53 | 0.0006329991 | 628.7456 | 12.43487 | 289.45 | 2.133175e-05 | 0.4499602 | 0.0002129589 | 0 | 0 | 0 | 1.187152 | 0.2682126 | 474.6929 | 0.1348935 | 8829.288 | 0.0001368814 | 476.0033 | 12.38568 | 270.17 | 8.61357e-06 | 0.449903 | 0.007895923 | 0 | 0 | 0 | 0.6314837
0.4739468 | 715.4391 | 0.2373608 | 13350.09 | 0.001239225 | 718.8706 | 12.42728 | 265.03 | 2.912574e-05 | 0.4499137 | 0.006538475 | 0 | 0 | 0 | 1.901882 | 0.3512939 | 628.6373 | 0.1785071 | 11711.51 | 0.0006550979 | 630.92 | 12.43467 | 290.45 | 2.721958e-05 | 0.4499674 | 0.0004180189 | 0 | 0 | 0 | 1.206325 | 0.2683457 | 476.5499 | 0.1349604 | 8863.828125 | 0.0001279496 | 477.8661 | 12.38563 | 271.17 | 9.35428e-06 | 0.4500318 | 0.007942386 | 0 | 0 | 0 | 0.6320758
0.4778469 | 717.3791 | 0.239314 | 13386.29 | 0.001268545 | 720.848 | 12.42708 | 266.03 | 3.367835e-05 | 0.4499066 | 0.006736638 | 0 | 0 | 0 | 1.927993 | 0.3535105 | 630.8643 | 0.1796334 | 11753 | 0.0006667137 | 633.1691 | 12.43424 | 291.45 | 2.177587e-05 | 0.4500389 | 0.0008494489 | 0 | 0 | 0 | 1.21954 | 0.2700835 | 478.3044 | 0.1358344 | 8896.461 | 0.0001356297 | 479.6337 | 12.38531 | 272.17 | 1.669487e-05 | 0.4500031 | 0.008265723 | 0 | 0 | 0 | 0.639837
0.4806825 | 719.1434 | 0.2407341 | 13419.22 | 0.001288106 | 722.6412 | 12.42606 | 267.03 | 3.509327e-05 | 0.4499249 | 0.007754228 | 0 | 0 | 0 | 1.947026 | 0.3556491 | 633.0897 | 0.1807202 | 11794.46 | 0.000677558 | 635.4161 | 12.43322 | 292.45 | 2.36204e-05 | 0.4499102 | 0.001862259 | 0 | 0 | 0 | 1.232335 | 0.2716846 | 480.1348 | 0.1366397 | 8930.508 | 0.0001415236 | 481.4769 | 12.38521 | 273.17 | 1.048134e-05 | 0.4500532 | 0.008364468 | 0 | 0 | 0 | 0.6470149
0.4847017 | 720.9237 | 0.242747 | 13452.44 | 0.001319407 | 724.4591 | 12.42555 | 267.98 | 3.586684e-05 | 0.4499767 | 0.008273573 | 0 | 0 | 0 | 1.974071 | 0.3582345 | 635.3457 | 0.1820339 | 11836.49 | 0.0006927229 | 637.6968 | 12.43267 | 293.45 | 2.42742e-05 | 0.449903 | 0.002412019 | 0 | 0 | 0 | 1.247857 | 0.2721797 | 482.1247 | 0.1368887 | 8967.52 | 0.0001354774 | 483.4747 | 12.38508 | 274.17 | 1.388313e-05 | 0.4499817 | 0.008494305 | 0 | 0 | 0 | 0.6492432
0.4876869 | 722.8039 | 0.244242 | 13487.52 | 0.001339885 | 726.3701 | 12.42461 | 268.98 | 3.178006e-05 | 0.4500175 | 0.009206808 | 0 | 0 | 0 | 1.994209 | 0.3605039 | 637.5914 | 0.1831871 | 11878.33 | 0.0007047775 | 639.9653 | 12.43261 | 294.45 | 2.457287e-05 | 0.4499388 | 0.002474129 | 0 | 0 | 0 | 1.261531 | 0.2744613 | 483.8919 | 0.1380362 | 9000.39 | 0.0001485235 | 485.2579 | 12.38555 | 275.17 | 1.435792e-05 | 0.4498887 | 0.00801713 | 0 | 0 | 0 | 0.659552
0.4910577 | 724.7305 | 0.2459302 | 13523.47 | 0.001363984 | 728.3307 | 12.42356 | 269.98 | 4.504503e-05 | 0.450092 | 0.01025919 | 0 | 0 | 0 | 2.017009 | 0.3631491 | 639.7541 | 0.1845312 | 11918.62 | 0.0007209801 | 642.153 | 12.43148 | 295.45 | 2.16618e-05 | 0.4498243 | 0.003606759 | 0 | 0 | 0 | 1.277524 | 0.2750513 | 485.7042 | 0.1383329 | 9034.098 | 0.0001444082 | 487.0782 | 12.38474 | 276.17 | 1.313664e-05 | 0.4498386 | 0.008827988 | 0 | 0 | 0 | 0.6622279
0.4950623 | 725.7863 | 0.2479357 | 13543.17 | 0.001398733 | 729.4208 | 12.42372 | 270.57 | 3.455153e-05 | 0.4500347 | 0.01009914 | 0 | 0 | 0 | 2.04415 | 0.3648363 | 641.9661 | 0.1853886 | 11959.83 | 0.0007273761 | 644.3841 | 12.43083 | 296.45 | 1.99831e-05 | 0.44981 | 0.004260369 | 0 | 0 | 0 | 1.28776 | 0.2770886 | 487.5855 | 0.1393576 | 9069.09 | 0.0001543816 | 488.9747 | 12.38479 | 277.17 | 1.476057e-05 | 0.4498601 | 0.008781248 | 0 | 0 | 0 | 0.6715023
0.4968627 | 727.5862 | 0.2488374 | 13576.76 | 0.001407776 | 731.2428 | 12.42274 | 271.57 | 2.753466e-05 | 0.449903 | 0.01108095 | 0 | 0 | 0 | 2.056377 | 0.3671457 | 644.3079 | 0.1865621 | 12003.46 | 0.0007393759 | 646.7496 | 12.43054 | 297.45 | 2.437772e-05 | 0.4498959 | 0.004543069 | 0 | 0 | 0 | 1.301821 | 0.2780034 | 489.5133 | 0.1398177 | 9104.948 | 0.0001528749 | 490.9126 | 12.38455 | 278.17 | 1.220275e-05 | 0.4498816 | 0.009023593 | 0 | 0 | 0 | 0.6756833
0.5005692 | 729.2916 | 0.2506937 | 13608.58 | 0.001436324 | 732.9838 | 12.42207 | 272.57 | 3.51214e-05 | 0.4499102 | 0.01174587 | 0 | 0 | 0 | 2.081609 | 0.3697118 | 646.4431 | 0.187866 | 12043.23 | 0.000754918 | 648.9095 | 12.43011 | 298.45 | 2.539221e-05 | 0.449903 | 0.004973249 | 0 | 0 | 0 | 1.317498 | 0.2795292 | 491.3871 | 0.140585 | 9139.8 | 0.0001577751 | 492.7992 | 12.38421 | 279.17 | 1.351692e-05 | 0.4499245 | 0.009362856 | 0 | 0 | 0 | 0.6826832
0.5038869 | 731.1799 | 0.2523553 | 13643.82 | 0.00146008 | 734.9059 | 12.42182 | 273.57 | 3.281951e-05 | 0.4500246 | 0.0120016 | 0 | 0 | 0 | 2.10425 | 0.3722242 | 648.6744 | 0.1891426 | 12084.8 | 0.0007694675 | 651.1656 | 12.42927 | 299.45 | 2.824991e-05 | 0.449996 | 0.005814019 | 0 | 0 | 0 | 1.3329 | 0.2807068 | 493.2863 | 0.1411773 | 9175.126 | 0.0001590544 | 494.7097 | 12.38419 | 280.17 | 1.5317e-05 | 0.4500031 | 0.009385611 | 0 | 0 | 0 | 0.6881071
0.5071331 | 733.0114 | 0.253981 | 13677.99 | 0.001483403 | 736.7706 | 12.42097 | 274.57 | 3.442561e-05 | 0.4500532 | 0.01285174 | 0 | 0 | 0 | 2.126459 | 0.3753618 | 650.8808 | 0.190737 | 12125.91 | 0.0007903829 | 653.4009 | 12.42894 | 300.45 | 2.337231e-05 | 0.4500747 | 0.006147679 | 0 | 0 | 0 | 1.3522 | 0.2825925 | 495.1238 | 0.1421257 | 9209.302 | 0.0001677549 | 496.5617 | 12.38426 | 281.17 | 1.303116e-05 | 0.4499602 | 0.009309878 | 0 | 0 | 0 | 0.696825
0.5107721 | 734.7727 | 0.2558035 | 13710.86 | 0.001510996 | 738.5676 | 12.41989 | 275.57 | 3.627748e-05 | 0.4501033 | 0.01393093 | 0 | -2.46334e-05 | 0 | 2.151416 | 0.3768986 | 653.0975 | 0.1915179 | 12167.21 | 0.0007952541 | 655.6362 | 12.42837 | 301.45 | 2.240929e-05 | 0.4498959 | 0.006721759 | 0 | 0 | 0 | 1.361686 | 0.2833131 | 497.1639 | 0.142488 | 9247.249 | 0.0001636846 | 498.6114 | 12.38421 | 282.17 | 1.733262e-05 | 0.4500675 | 0.009358608 | 0 | 0 | 0 | 0.700169
0.5143886 | 736.5661 | 0.2576147 | 13744.32 | 0.001538205 | 740.3969 | 12.42 | 276.57 | 3.585825e-05 | 0.4501176 | 0.0138207 | 0 | -1.309375e-05 | 0 | 2.17628 | 0.3798437 | 655.3275 | 0.1930144 | 12208.75 | 0.0008141329 | 657.8942 | 12.42748 | 302.45 | 2.673631e-05 | 0.4498315 | 0.007606729 | 0 | 0 | 0 | 1.379925 | 0.2860591 | 499.0848 | 0.1438691 | 9282.978 | 0.0001805252 | 500.5516 | 12.38394 | 283.17 | 1.681871e-05 | 0.4500675 | 0.009631943 | 0 | 0 | 0 | 0.7129648
0.5179437 | 738.3227 | 0.2593952 | 13777.1 | 0.001564982 | 742.1889 | 12.41918 | 277.57 | 3.909183e-05 | 0.4499308 | 0.01463831 | 0 | -7.623402e-05 | 0 | 2.200781 | 0.3822459 | 657.523 | 0.1942351 | 12249.65 | 0.0008277509 | 660.1141 | 12.427 | 303.45 | 2.71322e-05 | 0.4498172 | 0.008091869 | 0 | 0 | 0 | 1.394853 | 0.2866768 | 500.9247 | 0.1441798 | 9317.2 | 0.0001765339 | 502.4001 | 12.38359 | 284.17 | 6.308184e-06 | 0.4499531 | 0.009984188 | 0 | 0 | 0 | 0.7158541
0.521942 | 740.0407 | 0.2613976 | 13809.16 | 0.001596375 | 743.9455 | 12.41864 | 278.5 | 3.869601e-05 | 0.4498858 | 0.01517441 | 0 | -0.0001167918 | 0 | 2.2284 | 0.3852701 | 659.6833 | 0.1957718 | 12289.9 | 0.0008477499 | 662.3028 | 12.4267 | 304.45 | 3.17337e-05 | 0.4498744 | 0.008386998 | 0 | 0 | 0 | 1.413708 | 0.2873207 | 502.8649 | 0.1445036 | 9353.287 | 0.0001722505 | 504.3492 | 12.38339 | 285.17 | 7.321031e-06 | 0.4498744 | 0.01018052 | 0 | 0 | 0 | 0.7188773
0.5254216 | 741.8821 | 0.2631402 | 13843.52 | 0.001621976 | 745.8224 | 12.41792 | 279.5 | 3.447054e-05 | 0.4499674 | 0.01589873 | 0 | -0.0001723072 | 0 | 2.252494 | 0.3885926 | 662.0099 | 0.1974601 | 12333.24 | 0.0008699424 | 664.6606 | 12.42637 | 305.45 | 2.728835e-05 | 0.4499531 | 0.008714469 | 0 | 0 | 0 | 1.434494 | 0.288141 | 504.8098 | 0.1449162 | 9389.463 | 0.0001697042 | 506.304 | 12.38327 | 286.17 | 1.472369e-05 | 0.44981 | 0.01030471 | 0 | 0 | 0 | 0.7227435
0.5288361 | 743.6101 | 0.2648503 | 13875.76 | 0.001647489 | 747.585 | 12.41724 | 280.5 | 4.191103e-05 | 0.4499506 | 0.01657499 | 0 | -0.0002241294 | 0 | 2.276195 | 0.3907278 | 664.2343 | 0.1985451 | 12374.68 | 0.0008807545 | 666.9081 | 12.42572 | 306.45 | 2.887482e-05 | 0.4498887 | 0.009367329 | 0 | 0 | 0 | 1.447897 | 0.2902654 | 506.7475 | 0.1459846 | 9425.503 | 0.0001802375 | 508.2581 | 12.38295 | 287.17 | 1.59066e-05 | 0.4498959 | 0.01062179 | 0 | -1.680291e-05 | 0 | 0.732795
0.5328328 | 744.8711 | 0.2668519 | 13899.29 | 0.001681132 | 748.8824 | 12.41726 | 281.249775 | 4.435548e-05 | 0.4500945 | 0.01655948 | 0 | -0.000221001 | 0 | 2.303993 | 0.3943676 | 666.3789 | 0.2003946 | 12414.64 | 0.0009069771 | 669.0856 | 12.42554 | 307.45 | 2.840768e-05 | 0.4499102 | 0.009545029 | 0 | 0 | 0 | 1.470822 | 0.2913223 | 508.6971 | 0.1465162 | 9461.765625 | 0.0001800308 | 510.2189 | 12.38263 | 288.17 | 1.162574e-05 | 0.449903 | 0.01094116 | 0 | -3.934051e-05 | 0 | 0.7378146
0.5366594 | 746.7354 | 0.2687683 | 13934.08 | 0.001710082 | 750.7853 | 12.4166 | 282.25 | 3.739205e-05 | 0.4501385 | 0.01722224 | 0 | -0.0002715361 | 0 | 2.330663 | 0.3964093 | 668.5546875 | 0.2014321 | 12455.17 | 0.0009170852 | 671.2839 | 12.42516 | 308.45 | 2.861779e-05 | 0.4499817 | 0.009922669 | 0 | 0 | 0 | 1.483723 | 0.2925906 | 510.5671 | 0.147154 | 9496.548 | 0.0001823776 | 512.101 | 12.38264 | 289.17 | 1.510589e-05 | 0.4499602 | 0.01093348 | 0 | -3.561983e-05 | 0 | 0.743861
0.5403121 | 748.4854 | 0.2705976 | 13966.74 | 0.00173786 | 752.5722 | 12.41642 | 283.25 | 4.285976e-05 | 0.449933 | 0.01740065 | 0 | -0.0002832786 | 0 | 2.356183 | 0.4000912 | 670.7758 | 0.203303 | 12496.55 | 0.000943365 | 673.5388 | 12.4243 | 309.45 | 3.15318e-05 | 0.4499459 | 0.01078223 | 0 | 0 | 0 | 1.507064 | 0.2943435 | 512.5232 | 0.1480356 | 9532.932 | 0.000189094 | 514.072 | 12.38268 | 290.17 | 1.268822e-05 | 0.4499674 | 0.01089396 | 0 | -2.918768e-05 | 0 | 0.7522491
0.544318 | 749.8148 | 0.2726039 | 13991.54 | 0.001771253 | 753.9389 | 12.41611 | 284.023775 | 4.4457e-05 | 0.4498438 | 0.01770948 | 0 | -0.0003061404 | 0 | 2.384228 | 0.4027157 | 672.9587 | 0.2046366 | 12537.22 | 0.0009592617 | 675.7483 | 12.42383 | 310.45 | 2.69193e-05 | 0.4499817 | 0.01126105 | 0 | 0 | 0 | 1.523757 | 0.2951282 | 514.59 | 0.1484303 | 9571.374 | 0.0001855188 | 516.149 | 12.38288 | 291.17 | 1.14376e-05 | 0.4499602 | 0.01069627 | 0 | -9.808748e-06 | 0 | 0.7560191
0.5482716 | 751.5573 | 0.2745839 | 14024.06 | 0.001802071 | 755.7207 | 12.41513 | 285.029775 | 4.170607e-05 | 0.4499307 | 0.01868448 | 0 | -0.0003819831 | 0 | 2.411964 | 0.405475 | 675.1358 | 0.2060388 | 12577.78 | 0.0009765322 | 677.953125 | 12.4234 | 311.45 | 2.737295e-05 | 0.4499602 | 0.01168215 | 0 | 0 | 0 | 1.541364 | 0.296631 | 516.4658 | 0.1491861 | 9606.264 | 0.0001901783 | 518.0383 | 12.38226 | 292.17 | 1.802548e-05 | 0.4499817 | 0.01131337 | 0 | -5.649236e-05 | 0 | 0.7632664
0.552309 | 753.1103 | 0.2766059 | 14053.04 | 0.001834666 | 757.3127 | 12.41482 | 285.937775 | 4.248126e-05 | 0.4499061 | 0.01899648 | 0 | -0.0004047688 | 0 | 2.44035 | 0.4081903 | 677.2242 | 0.2074185 | 12616.69 | 0.0009937817 | 680.0686 | 12.42311 | 312.45 | 2.960354e-05 | 0.4497457 | 0.011981 | 0 | -1.730186e-06 | 0 | 1.558745 | 0.2987333 | 518.4241 | 0.1502434 | 9642.688 | 0.0002003758 | 520.0134 | 12.3822 | 293.17 | 2.066848e-05 | 0.4499602 | 0.01137615 | 0 | -5.831072e-05 | 0 | 0.7734426
0.5563062 | 754.8332 | 0.2786077 | 14085.1875 | 0.001866015 | 759.0754 | 12.41495 | 286.92 | 4.483544e-05 | 0.4500445 | 0.01886838 | 0 | -0.0003918918 | 0 | 2.468514 | 0.4113957 | 679.3489 | 0.2090473 | 12656.27 | 0.001015756 | 682.2241 | 12.42233 | 313.45 | 3.285611e-05 | 0.4498172 | 0.0127551 | 0 | -6.096584e-05 | 0 | 1.579327 | 0.3007647 | 520.2986 | 0.1512651 | 9677.554 | 0.0002103274 | 521.9042 | 12.38176 | 294.17 | 2.110535e-05 | 0.4499459 | 0.011814 | 0 | -9.053363e-05 | 0 | 0.7833119
0.5603059 | 756.1986 | 0.2806109 | 14110.67 | 0.001899162 | 760.4788 | 12.41419 | 287.714775 | 4.155542e-05 | 0.4501622 | 0.01963148 | 0 | -0.0004512535 | 0 | 2.496754 | 0.4147615 | 681.6291 | 0.2107576 | 12698.75 | 0.001038596 | 684.5368 | 12.42265 | 314.45 | 2.992113e-05 | 0.4499531 | 0.01243434 | 0 | -3.193162e-05 | 0 | 1.60101 | 0.3029544 | 522.2827 | 0.1523664 | 9714.458 | 0.0002212558 | 523.9059 | 12.38129 | 295.17 | 1.639725e-05 | 0.4498386 | 0.0122785 | 0 | -0.000124727 | 0 | 0.7939898
0.5638384 | 757.8577 | 0.28238 | 14141.62 | 0.001926189 | 762.174 | 12.41409 | 288.72 | 4.287732e-05 | 0.4499565 | 0.01973324 | 0 | -0.0004569661 | 0 | 2.521746 | 0.41738 | 683.6552 | 0.2120882 | 12736.5 | 0.001055173 | 686.5894 | 12.42184 | 315.45 | 2.883567e-05 | 0.4498816 | 0.01324274 | 0 | -9.40678e-05 | 0 | 1.617931 | 0.3040442 | 524.1997 | 0.1529144 | 9750.114 | 0.0002215581 | 525.8346 | 12.38117 | 296.17 | 9.02259e-06 | 0.4498601 | 0.01240653 | 0 | -0.0001318799 | 0 | 0.7993239
0.5678476 | 759.0241 | 0.2843879 | 14163.39 | 0.001960416 | 763.3775 | 12.41344 | 289.453775 | 4.26656e-05 | 0.4498799 | 0.02038148 | 0 | -0.0005073862 | 0 | 2.550162 | 0.4205286 | 685.7957 | 0.2136882 | 12776.37 | 0.001076504 | 688.7607 | 12.42106 | 316.45 | 2.985471e-05 | 0.4499388 | 0.01402884 | 0 | -0.0001542517 | 0 | 1.638341 | 0.3047589 | 526.1232 | 0.1532739 | 9785.890625 | 0.0002180755 | 527.7678 | 12.3811 | 297.17 | 1.603326e-05 | 0.449903 | 0.01246712 | 0 | -0.0001335795 | 0 | 0.8028352
0.5713439 | 760.825 | 0.2861389 | 14197 | 0.001986374 | 765.2153 | 12.41316 | 290.458775 | 4.011385e-05 | 0.4500148 | 0.02065548 | 0 | -0.0005267471 | 0 | 2.574991 | 0.4233509 | 687.8737 | 0.2151223 | 12815.09 | 0.00109487 | 690.8671 | 12.42078 | 317.45 | 3.171434e-05 | 0.4499888 | 0.01430523 | 0 | -0.0001735305 | 0 | 1.656692 | 0.3072508 | 527.966 | 0.1545272 | 9820.167 | 0.0002328059 | 529.6295 | 12.3805 | 298.17 | 1.468813e-05 | 0.4500103 | 0.01307406 | 0 | -0.0001795034 | 0 | 0.815121
0.5753573 | 762.2999 | 0.2881489 | 14224.52 | 0.002019112 | 766.7292 | 12.41299 | 291.318775 | 4.612156e-05 | 0.4500475 | 0.02083048 | 0 | -0.0005386285 | 0 | 2.603555 | 0.4268715 | 690.0038 | 0.2169112 | 12854.77 | 0.001119965 | 693.0308 | 12.41991 | 318.45 | 3.405828e-05 | 0.4499459 | 0.01517684 | 0 | -0.0002406121 | 0 | 1.679653 | 0.3076965 | 530.1216 | 0.1547514 | 9860.262 | 0.0002253507 | 531.7943 | 12.38041 | 299.17 | 1.057571e-05 | 0.4501033 | 0.01316354 | 0 | -0.0001831493 | 0 | 0.8173269
0.5793647 | 763.6658 | 0.2901559 | 14250 | 0.002052328 | 768.1337 | 12.41255 | 292.197775 | 4.453837e-05 | 0.449954 | 0.02126648 | 0 | -0.0005716754 | 0 | 2.632129 | 0.4301626 | 692.11 | 0.2185836 | 12894.01 | 0.001142879 | 695.1691 | 12.4201 | 319.45 | 3.072888e-05 | 0.4499459 | 0.01498744 | 0 | -0.0002223856 | 0 | 1.701183 | 0.309366 | 532.1063 | 0.155591 | 9897.177 | 0.0002310742 | 533.7941 | 12.38044 | 300.17 | 2.232826e-05 | 0.4499173 | 0.01313454 | 0 | -0.000177518 | 0 | 0.8256211
0.5833622 | 765.2035 | 0.2921579 | 14278.7 | 0.002084592 | 769.711 | 12.41229 | 293.115775 | 3.905383e-05 | 0.4499411 | 0.02153048 | 0 | -0.0005906257 | 0 | 2.660686 | 0.4330173 | 694.1674 | 0.2200342 | 12932.34 | 0.001161665 | 697.2553 | 12.41981 | 320.45 | 2.979533e-05 | 0.4498816 | 0.01527793 | 0 | -0.0002428292 | 0 | 1.719915 | 0.3121622 | 534.0628 | 0.1569973 | 9933.568 | 0.0002482187 | 535.7719 | 12.37966 | 301.17 | 1.990836e-05 | 0.4498959 | 0.01391244 | 0 | -0.0002370524 | 0 | 0.8395654
0.5868839 | 766.8084 | 0.2939216 | 14308.64 | 0.002111774 | 771.3524 | 12.41206 | 294.12 | 3.578186e-05 | 0.4499467 | 0.02175504 | 0 | -0.0006063023 | 0 | 2.685896 | 0.4361216 | 696.1362 | 0.2216116 | 12969.02 | 0.001183363 | 699.2545 | 12.41933 | 321.45 | 3.241257e-05 | 0.4498672 | 0.01575762 | 0 | -0.000278618 | 0 | 1.740344 | 0.3133476 | 536.0984 | 0.1575935 | 9971.431 | 0.0002488221 | 537.8203125 | 12.37965 | 302.17 | 1.625592e-05 | 0.4500103 | 0.01392589 | 0 | -0.0002347621 | 0 | 0.845499
0.5905338 | 768.4614 | 0.2957495 | 14339.49 | 0.002139996 | 773.0432 | 12.41165 | 295.12 | 4.400492e-05 | 0.4500308 | 0.02217056 | 0 | -0.0006372749 | 0 | 2.71208 | 0.4394998 | 698.3642 | 0.2233282 | 13010.53 | 0.00120657 | 701.5161 | 12.41894 | 322.45 | 3.416854e-05 | 0.4499388 | 0.01614608 | 0 | -0.0003067011 | 0 | 1.762642 | 0.3154134 | 538.1453 | 0.1586324 | 10009.5 | 0.0002581644 | 539.8848 | 12.38031 | 303.17 | 1.305146e-05 | 0.4499245 | 0.01326635 | 0 | -0.0001781396 | 0 | 0.8558785
0.594538 | 769.6337 | 0.2977549 | 14361.37 | 0.002174136 | 774.2534 | 12.41139 | 295.839775 | 5.085544e-05 | 0.4501833 | 0.02242648 | 0 | -0.0006561213 | 0 | 2.740857 | 0.4429553 | 700.4141 | 0.2250841 | 13048.71 | 0.001231392 | 703.5994 | 12.41854 | 323.45 | 3.327105e-05 | 0.44981 | 0.01655139 | 0 | -0.0003363937 | 0 | 1.785521 | 0.3159579 | 540.1706 | 0.1589063 | 10047.17 | 0.0002524171 | 541.9197 | 12.37961 | 304.17 | 9.482274e-06 | 0.4498959 | 0.01396178 | 0 | -0.0002309043 | 0 | 0.858625
0.5985355 | 771.0211 | 0.2997569 | 14387.25 | 0.002207142 | 775.6799 | 12.41125 | 296.689775 | 4.017383e-05 | 0.4499953 | 0.02256848 | 0 | -0.0006654788 | 0 | 2.769635 | 0.446154 | 702.4759 | 0.2267095 | 13087.13 | 0.00125359 | 705.6931 | 12.41837 | 324.45 | 3.231052e-05 | 0.4499102 | 0.01671441 | 0 | -0.0003465788 | 0 | 1.806761 | 0.3173098 | 542.1999 | 0.1595862 | 10084.92 | 0.0002547199 | 543.9628 | 12.37906 | 305.17 | 2.026761e-05 | 0.4498172 | 0.01451206 | 0 | -0.0002719507 | 0 | 0.8654691
0.6020018 | 772.584 | 0.3014929 | 14416.42 | 0.002233976 | 777.2791 | 12.41067 | 297.69 | 4.226587e-05 | 0.4498157 | 0.02314698 | 0 | -0.0007097052 | 0 | 2.794636 | 0.4494174 | 704.5817 | 0.2283678 | 13126.36 | 0.001276228 | 707.8315 | 12.4177 | 325.45 | 3.421091e-05 | 0.4500532 | 0.01738756 | 0 | -0.0003977405 | 0 | 1.828496 | 0.3200114 | 544.1972 | 0.160945 | 10122.07 | 0.0002706928 | 545.9813 | 12.37888 | 306.17 | 2.071959e-05 | 0.4498243 | 0.01469226 | 0 | -0.0002831822 | 0 | 0.8791971
0.6060392 | 773.7853 | 0.3035149 | 14438.83 | 0.002268301 | 778.5189 | 12.41053 | 298.447775 | 4.900665e-05 | 0.4500189 | 0.02328948 | 0 | -0.0007193809 | 0 | 2.823809 | 0.4529962 | 706.6833 | 0.2301863 | 13165.51 | 0.001302033 | 709.9681 | 12.4177 | 326.45 | 3.526441e-05 | 0.4499388 | 0.01738341 | 0 | -0.0003944208 | 0 | 1.852402 | 0.3214538 | 546.33 | 0.1616703 | 10161.74 | 0.0002733273 | 548.129 | 12.37872 | 307.17 | 1.818562e-05 | 0.4500747 | 0.0148555 | 0 | -0.0002928193 | 0 | 0.8865539
0.6100386 | 775.2979 | 0.3055179 | 14467.06 | 0.002300703 | 780.0717 | 12.41018 | 299.326775 | 4.485374e-05 | 0.4501526 | 0.02363948 | 0 | -0.0007452932 | 0 | 2.852758 | 0.4564703 | 708.793 | 0.2319516 | 13204.81 | 0.001326755 | 712.1122 | 12.41709 | 327.45 | 3.299261e-05 | 0.4499245 | 0.01800193 | 0 | -0.0004411841 | 0 | 1.875678 | 0.3236486 | 548.5302 | 0.1627742 | 10202.66 | 0.0002831119 | 550.3485 | 12.37936 | 308.17 | 1.41049e-05 | 0.450089 | 0.01420851 | 0 | -0.0002369528 | 0 | 0.8977935
0.6140336 | 776.6992 | 0.3075186 | 14493.21 | 0.00233361 | 781.5126 | 12.40988 | 300.23 | 4.13883e-05 | 0.4499966 | 0.02394267 | 0 | -0.0007676044 | 0 | 2.881729 | 0.4595947 | 710.8207 | 0.2335393 | 13242.59 | 0.001348371 | 714.1716 | 12.41694 | 328.45 | 3.587067e-05 | 0.4499176 | 0.01814387 | 0 | -0.0004497227 | 0 | 1.896672 | 0.3242747 | 550.5493 | 0.1630891 | 10240.22 | 0.0002782156 | 552.3777 | 12.37882 | 309.17 | 1.155419e-05 | 0.4499459 | 0.01475644 | 0 | -0.0002778264 | 0 | 0.9010124
0.6179243 | 778.2831 | 0.3094672 | 14522.76 | 0.002364571 | 783.1366 | 12.40952 | 301.23 | 4.800352e-05 | 0.4498456 | 0.02430019 | 0 | -0.0007940172 | 0 | 2.909999 | 0.4635758 | 712.7395 | 0.2355622 | 13278.34 | 0.001379058 | 716.1279 | 12.41659 | 329.43 | 4.124202e-05 | 0.4498524 | 0.01849304 | 0 | -0.000475089 | 0 | 1.923498 | 0.3259594 | 552.6319 | 0.1639364 | 10278.95 | 0.0002835503 | 554.4765625 | 12.37835 | 310.17 | 1.872989e-05 | 0.4499316 | 0.01522247 | 0 | -0.0003119856 | 0 | 0.9097052
0.6219891 | 779.2966 | 0.3115029 | 14541.67 | 0.002400096 | 784.1881 | 12.40964 | 301.855775 | 5.795204e-05 | 0.4500022 | 0.02418048 | 0 | -0.0007828689 | 0 | 2.939582 | 0.4675193 | 714.728 | 0.2375661 | 13315.38 | 0.001409038 | 718.154 | 12.41672 | 330.3713 | 3.440998e-05 | 0.4498291 | 0.01836899 | 0 | -0.0004622832 | 0 | 1.950143 | 0.3280207 | 554.7156 | 0.1649731 | 10317.71 | 0.0002926438 | 556.5787 | 12.3779 | 311.17 | 1.663605e-05 | 0.4499102 | 0.01566829 | 0 | -0.0003445133 | 0 | 0.9203815
0.6259945 | 780.4781 | 0.3135089 | 14563.72 | 0.002434195 | 785.4083 | 12.40932 | 302.617775 | 4.312849e-05 | 0.4501701 | 0.02450348 | 0 | -0.0008071037 | 0 | 2.968775 | 0.4702883 | 716.9045 | 0.2389731 | 13355.93 | 0.001426399 | 720.3608 | 12.41597 | 331.3763 | 3.201589e-05 | 0.4498488 | 0.01911699 | 0 | -0.0005193726 | 0 | 1.968906 | 0.3292866 | 556.8169 | 0.1656098 | 10356.79 | 0.000293689 | 558.694 | 12.37778 | 312.17 | 1.914217e-05 | 0.4499173 | 0.01578902 | 0 | -0.000350773 | 0 | 0.9269629
0.6296604 | 782.0508 | 0.3153448 | 14593.07 | 0.002462964 | 787.0197 | 12.40894 | 303.62 | 4.4818e-05 | 0.4499357 | 0.02487416 | 0 | -0.0008345934 | 0 | 2.995539 | 0.4739506 | 718.8531 | 0.2408341 | 13392.23 | 0.001453759 | 722.3451 | 12.41578 | 332.38 | 3.821737e-05 | 0.4498965 | 0.01930406 | 0 | -0.0005316553 | 0 | 1.993795 | 0.3318491 | 558.8592 | 0.1668985 | 10394.78125 | 0.0003080221 | 560.7576 | 12.37756 | 313.17 | 1.771423e-05 | 0.4498744 | 0.01601371 | 0 | -0.0003655216 | 0 | 0.940335
0.633674 | 783.1358 | 0.3173549 | 14613.31 | 0.002497621 | 788.1429 | 12.40863 | 304.306775 | 5.049521e-05 | 0.4498028 | 0.02519348 | 0 | -0.000858677 | 0 | 3.024893 | 0.4779397 | 720.8748 | 0.2428611 | 13429.9 | 0.001484035 | 724.4053 | 12.41556 | 333.3783 | 4.148729e-05 | 0.4500701 | 0.01952699 | 0 | -0.0005467201 | 0 | 2.02098 | 0.3328295 | 560.8638 | 0.1673916 | 10432.07 | 0.0003067463 | 562.7745 | 12.37731 | 314.17 | 1.664198e-05 | 0.4498458 | 0.01626383 | 0 | -0.0003823856 | 0 | 0.9454692
0.6376842 | 784.5187 | 0.3193632 | 14639.12 | 0.002530765 | 789.5662 | 12.40855 | 305.2 | 4.645904e-05 | 0.4500895 | 0.02527225 | 0 | -0.0008629538 | 0 | 3.054268 | 0.4818793 | 722.6856 | 0.244863 | 13463.63 | 0.001514813 | 726.2535 | 12.41534 | 334.29 | 3.866533e-05 | 0.450074 | 0.01974679 | 0 | -0.0005618327 | 0 | 2.047899 | 0.3351775 | 562.8229 | 0.1685725 | 10468.51 | 0.0003193949 | 564.7535 | 12.37798 | 315.17 | 2.440936e-05 | 0.4499459 | 0.01559445 | 0 | -0.0003251065 | 0 | 0.9578103
0.6416834 | 785.7868 | 0.3213661 | 14662.78125 | 0.002564367 | 790.8738 | 12.40842 | 306.03 | 5.947915e-05 | 0.4500416 | 0.02539851 | 0 | -0.0008712243 | 0 | 3.083612 | 0.4853439 | 724.7362 | 0.2466235 | 13501.83 | 0.001539714 | 728.3393 | 12.41496 | 335.29 | 3.588345e-05 | 0.449903 | 0.02012909 | 0 | -0.0005896802 | 0 | 2.071635 | 0.3377113 | 565.0656 | 0.1698468 | 10510.22 | 0.0003323336 | 567.0182 | 12.37712 | 316.17 | 1.542158e-05 | 0.4500103 | 0.01644821 | 0 | -0.0003902985 | 0 | 0.9711772
0.6457115 | 786.5118 | 0.3233835 | 14676.31 | 0.00260095 | 791.6352 | 12.40835 | 306.52 | 4.920672e-05 | 0.4498614 | 0.02546642 | 0 | -0.0008756084 | 0 | 3.113206 | 0.489056 | 726.6898 | 0.2485098 | 13538.23 | 0.001567544 | 730.3296 | 12.41468 | 336.29 | 4.524877e-05 | 0.4497374 | 0.02041121 | 0 | -0.0006096052 | 0 | 2.097138 | 0.3382619 | 567.0849 | 0.1701237 | 10547.78 | 0.0003266799 | 569.0476 | 12.37713 | 317.17 | 1.718255e-05 | 0.4500175 | 0.01643787 | 0 | -0.0003861145 | 0 | 0.9740925
0.6493464 | 788.1602 | 0.3252039 | 14707.07 | 0.002629031 | 793.323 | 12.40802 | 307.52 | 4.402722e-05 | 0.4501576 | 0.02579454 | 0 | -0.0008995606 | 0 | 3.13995 | 0.4930151 | 727.967 | 0.2505215 | 13562.03 | 0.001601035 | 731.642 | 12.41495 | 336.96 | 4.031533e-05 | 0.4498005 | 0.02014109 | 0 | -0.0005860549 | 0 | 2.124398 | 0.3411478 | 569.1324 | 0.1715752 | 10585.86 | 0.0003442172 | 571.1187 | 12.37678 | 318.17 | 3.083591e-05 | 0.4499674 | 0.01679376 | 0 | -0.0004114453 | 0 | 0.9894298
0.6533723 | 789.2916 | 0.3272201 | 14728.18 | 0.002663575 | 794.4936 | 12.4079 | 308.24 | 5.72564e-05 | 0.450121 | 0.02592274 | 0 | -0.0009081919 | 0 | 3.169625 | 0.4959441 | 729.7656 | 0.2520099 | 13595.53 | 0.001621778 | 733.4711 | 12.4146 | 337.96 | 2.554924e-05 | 0.4499102 | 0.02048329 | 0 | -0.0006110345 | 0 | 2.144608 | 0.344429 | 571.2067 | 0.1732254 | 10624.44 | 0.0003655572 | 573.2189 | 12.3767 | 319.17 | 1.806414e-05 | 0.4499459 | 0.01687554 | 0 | -0.0004146059 | 0 | 1.006931
0.6573912 | 790.2659 | 0.3292329 | 14746.36 | 0.002698826 | 795.506 | 12.40702 | 308.924775 | 5.181916e-05 | 0.4498191 | 0.02679448 | 0 | -0.0009769141 | 0 | 3.199287 | 0.4981249 | 731.7455 | 0.2531181 | 13632.42 | 0.001634193 | 735.477 | 12.41394 | 338.96 | 3.577269e-05 | 0.4500626 | 0.02114777 | 0 | -0.0006616908 | 0 | 2.159694 | 0.3447607 | 573.3021 | 0.1733922 | 10663.42 | 0.0003572949 | 575.3236 | 12.37683 | 320.17 | 1.435585e-05 | 0.4498386 | 0.01673786 | 0 | -0.0004000161 | 0 | 1.008706
0.6614395 | 791.5186 | 0.3312603 | 14769.74 | 0.002732988 | 796.7991 | 12.40757 | 309.79 | 4.874212e-05 | 0.4499468 | 0.02625077 | 0 | -0.0009312744 | 0 | 3.229208 | 0.5020963 | 733.1318 | 0.2551361 | 13658.25 | 0.00166729 | 736.8995 | 12.41411 | 339.6233 | 4.590911e-05 | 0.4500415 | 0.02097699 | 0 | -0.0006459781 | 0 | 2.187231 | 0.3473002 | 575.3512 | 0.1746694 | 10701.53 | 0.0003713598 | 577.3945 | 12.37647 | 321.17 | 2.144696e-05 | 0.4498315 | 0.01710687 | 0 | -0.0004264038 | 0 | 1.02235
0.6654441 | 792.6861 | 0.3332659 | 14791.52 | 0.002767136 | 798.0062 | 12.40693 | 310.575775 | 5.270092e-05 | 0.4500744 | 0.02689148 | 0 | -0.0009811101 | 0 | 3.258852 | 0.5059023 | 734.9529 | 0.2570701 | 13692.17 | 0.00169668 | 738.7579 | 12.41378 | 340.6283 | 4.020845e-05 | 0.4497364 | 0.02130299 | 0 | -0.0006696236 | 0 | 2.213679 | 0.3490501 | 577.4535 | 0.1755495 | 10740.64 | 0.0003772368 | 579.5144 | 12.37645 | 322.17 | 1.717914e-05 | 0.4499817 | 0.01712481 | 0 | -0.0004243648 | 0 | 1.031785
0.6694415 | 793.7847 | 0.3352679 | 14812.02 | 0.002801554 | 799.1439 | 12.40685 | 311.307775 | 5.445216e-05 | 0.4499066 | 0.02697248 | 0 | -0.0009859912 | 0 | 3.288485 | 0.5098502 | 736.6978 | 0.2590761 | 13724.68 | 0.001727845 | 740.541 | 12.41384 | 341.55 | 3.924892e-05 | 0.4498131 | 0.0212504 | 0 | -0.000662912 | 0 | 2.241179 | 0.350736 | 579.4499 | 0.1763974 | 10777.77 | 0.0003830606 | 581.5276 | 12.37701 | 323.17 | 1.671575e-05 | 0.4499388 | 0.01655919 | 0 | -0.0003753965 | 0 | 1.040908
0.6735249 | 794.9001 | 0.3373129 | 14832.83 | 0.002836743 | 800.2992 | 12.40675 | 312.059775 | 4.941385e-05 | 0.4498964 | 0.02707248 | 0 | -0.0009923767 | 0 | 3.318797 | 0.5134536 | 738.5734 | 0.2609072 | 13759.62 | 0.001754954 | 742.4529 | 12.41364 | 342.55 | 4.076527e-05 | 0.4500527 | 0.02144923 | 0 | -0.0006762471 | 0 | 2.266342 | 0.3523932 | 581.6346 | 0.1772309 | 10818.4 | 0.0003875554 | 583.7299 | 12.37672 | 324.17 | 2.150563e-05 | 0.4500246 | 0.01685517 | 0 | -0.000395664 | 0 | 1.049908
0.6775702 | 796.1533 | 0.3393389 | 14856.22 | 0.00287087 | 801.5932 | 12.4063 | 312.948775 | 4.806714e-05 | 0.4500893 | 0.02751648 | 0 | -0.001026251 | 0 | 3.348872 | 0.517418 | 740.177 | 0.2629217 | 13789.5 | 0.001786949 | 744.0944 | 12.41337 | 343.4 | 3.729359e-05 | 0.4499734 | 0.02172084 | 0 | -0.0006958251 | 0 | 2.29409 | 0.3550372 | 583.8141 | 0.1785606 | 10858.94 | 0.0004019436 | 585.9326 | 12.37633 | 325.17 | 1.771586e-05 | 0.4500031 | 0.01724292 | 0 | -0.0004233481 | 0 | 1.064321
0.6816515 | 797.29 | 0.3413829 | 14877.43 | 0.002905931 | 802.7701 | 12.40617 | 313.748775 | 5.314175e-05 | 0.450034 | 0.02765148 | 0 | -0.001035423 | 0 | 3.379259 | 0.5203948 | 742.0749 | 0.2644343 | 13824.85 | 0.001807696 | 746.0243 | 12.41323 | 344.4 | 3.67721e-05 | 0.449921 | 0.02185234 | 0 | -0.0007037102 | 0 | 2.314975 | 0.3559364 | 585.8304 | 0.1790129 | 10896.45 | 0.0003997924 | 587.9615 | 12.376 | 326.17 | 1.747306e-05 | 0.4499102 | 0.01757182 | 0 | -0.0004465526 | 0 | 1.06924
0.6856603 | 798.2866 | 0.3433905 | 14896.03 | 0.002940961 | 803.8056 | 12.4059 | 314.47 | 5.185894e-05 | 0.4498434 | 0.02792379 | 0 | -0.001055859 | 0 | 3.409147 | 0.5243933 | 743.7242 | 0.2664661 | 13855.58 | 0.001839814 | 747.7122 | 12.41288 | 345.2893 | 4.824154e-05 | 0.4498946 | 0.02220499 | 0 | -0.0007297459 | 0 | 2.343095 | 0.3585318 | 587.956 | 0.1803182 | 10935.98 | 0.0004139921 | 590.1102 | 12.37671 | 327.17 | 2.558694e-05 | 0.4500747 | 0.01685866 | 0 | -0.0003854597 | 0 | 1.083489
0.6896554 | 799.4279 | 0.3453913 | 14917.33 | 0.002975138 | 804.9868 | 12.40586 | 315.29 | 4.963737e-05 | 0.4500497 | 0.02795827 | 0 | -0.001056931 | 0 | 3.438972 | 0.5283702 | 745.0582 | 0.2684869 | 13880.43 | 0.001873207 | 749.0829 | 12.41299 | 346.05 | 4.093639e-05 | 0.449732 | 0.02210036 | 0 | -0.0007194296 | 0 | 2.37112 | 0.3610538 | 590.0877 | 0.1815866 | 10975.63 | 0.0004274249 | 592.2645 | 12.37648 | 328.17 | 2.341088e-05 | 0.4499459 | 0.01708988 | 0 | -0.0004005875 | 0 | 1.097385
0.6936528 | 800.648 | 0.3473933 | 14940.09 | 0.003008946 | 806.2474 | 12.40559 | 316.08 | 5.033226e-05 | 0.4501447 | 0.02822804 | 0 | -0.001076829 | 0 | 3.468859 | 0.5316757 | 746.8199 | 0.2701666 | 13913.25 | 0.001897876 | 750.8788 | 12.41242 | 347.05 | 3.836117e-05 | 0.4498497 | 0.02266628 | 0 | -0.0007624698 | 0 | 2.394463 | 0.363214 | 592.2207 | 0.182673 | 11015.31 | 0.000437233 | 594.4182 | 12.37694 | 329.17 | 1.767394e-05 | 0.4498601 | 0.01663131 | 0 | -0.0003600349 | 0 | 1.109331
0.6976774 | 801.7711 | 0.3494089 | 14961.05 | 0.003043503 | 807.4106 | 12.40549 | 316.883775 | 5.052046e-05 | 0.4498468 | 0.02833248 | 0 | -0.001083561 | 0 | 3.498993 | 0.5356244 | 748.5713 | 0.2721731 | 13945.88 | 0.001929012 | 752.6694 | 12.41256 | 347.9353 | 4.253563e-05 | 0.4501111 | 0.02253199 | 0 | -0.0007491732 | 0 | 2.422412 | 0.3645886 | 594.3055 | 0.1833643 | 11054.08 | 0.0004394554 | 596.5189 | 12.37518 | 330.17 | 1.89604e-05 | 0.4498315 | 0.01839025 | 0 | -0.0004985614 | 0 | 1.11696
0.7016858 | 802.8202 | 0.3514164 | 14980.62 | 0.003078267 | 808.4992 | 12.40543 | 317.67 | 5.455565e-05 | 0.4500124 | 0.02838441 | 0 | -0.001086176 | 0 | 3.529047 | 0.5395642 | 750.3351 | 0.2741751 | 13978.74 | 0.001960001 | 754.4724 | 12.4121 | 348.9033 | 4.442185e-05 | 0.4499761 | 0.02298399 | 0 | -0.000783043 | 0 | 2.450365 | 0.367006 | 596.3191 | 0.1845802 | 11091.54 | 0.0004524954 | 598.5544 | 12.3756 | 331.17 | 2.132045e-05 | 0.4497385 | 0.01797473 | 0 | -0.0004616778 | 0 | 1.130423
0.7057901 | 803.8542 | 0.3534719 | 14999.92 | 0.003114058 | 809.5735 | 12.40521 | 318.368775 | 5.322552e-05 | 0.4501502 | 0.02860848 | 0 | -0.001102673 | 0 | 3.55986 | 0.543506 | 751.7787 | 0.2761781 | 14005.64 | 0.001992521 | 755.9535 | 12.41207 | 349.7043 | 3.839204e-05 | 0.4497986 | 0.02301499 | 0 | -0.0007834863 | 0 | 2.478391 | 0.3688527 | 598.3926 | 0.1855089 | 11130.1 | 0.0004594984 | 600.6467 | 12.37586 | 332.17 | 1.663116e-05 | 0.4499459 | 0.01770896 | 0 | -0.0004367844 | 0 | 1.140742
0.7097896 | 804.977 | 0.3554749 | 15020.87 | 0.003148363 | 810.7365 | 12.40475 | 319.188775 | 5.34092e-05 | 0.44985 | 0.02907048 | 0 | -0.001138195 | 0 | 3.589925 | 0.5465636 | 753.651 | 0.2777318 | 14040.52 | 0.00201419 | 757.8593 | 12.4119 | 350.71 | 4.420663e-05 | 0.4499554 | 0.0231902 | 0 | -0.0007949263 | 0 | 2.500178 | 0.3703323 | 600.6682 | 0.1862531 | 11172.43 | 0.000461716 | 602.9398 | 12.37595 | 333.17 | 2.080477e-05 | 0.4501104 | 0.01761785 | 0 | -0.0004256552 | 0 | 1.14904
0.7137951 | 805.8799 | 0.3574809 | 15037.72 | 0.003183817 | 811.6782 | 12.40464 | 319.862775 | 5.828479e-05 | 0.4499847 | 0.02917848 | 0 | -0.001145543 | 0 | 3.620074 | 0.550571 | 754.6037 | 0.2797681 | 14058.27 | 0.002049682 | 758.8476 | 12.41168 | 351.2273 | 4.038432e-05 | 0.4499289 | 0.02340999 | 0 | -0.0008112614 | 0 | 2.528787 | 0.3730136 | 602.7385 | 0.1876016 | 11210.94 | 0.0004770796 | 605.0341 | 12.37622 | 334.17 | 2.51037e-05 | 0.4500389 | 0.01734962 | 0 | -0.0004005688 | 0 | 1.164132
0.7178164 | 806.8916 | 0.3594949 | 15056.6 | 0.00321889 | 812.7296 | 12.4042 | 320.565775 | 5.345485e-05 | 0.4501133 | 0.02961648 | 0 | -0.0011793 | 0 | 3.650379 | 0.5530711 | 756.4484 | 0.2810385 | 14092.63 | 0.002065917 | 760.7215 | 12.41135 | 352.23 | 3.905754e-05 | 0.4498144 | 0.02373343 | 0 | -0.0008346714 | 0 | 2.546669 | 0.375353 | 604.841 | 0.1887782 | 11250.04 | 0.0004888474 | 607.1588 | 12.37618 | 335.17 | 2.025546e-05 | 0.4499745 | 0.01739692 | 0 | -0.0004008994 | 0 | 1.177346
0.7218459 | 807.9548 | 0.3615129 | 15076.44 | 0.003253786 | 813.833 | 12.40435 | 321.366775 | 5.433953e-05 | 0.4498204 | 0.02946448 | 0 | -0.001165473 | 0 | 3.680783 | 0.5570574 | 757.5336 | 0.2830641 | 14112.85 | 0.00210057 | 761.8431 | 12.41122 | 352.8193 | 7.258742e-05 | 0.4500257 | 0.02386599 | 0 | -0.0008437979 | 0 | 2.575235 | 0.3770647 | 606.9423 | 0.189639 | 11289.13 | 0.0004943478 | 609.2784 | 12.37648 | 336.17 | 1.920439e-05 | 0.4499674 | 0.01708768 | 0 | -0.0003724526 | 0 | 1.187047
0.7258454 | 808.8663 | 0.3635159 | 15093.44 | 0.003289134 | 814.7834 | 12.40386 | 322.039775 | 5.685682e-05 | 0.4499852 | 0.02995948 | 0 | -0.00120397 | 0 | 3.710999 | 0.5609994 | 758.444 | 0.2850672 | 14129.81 | 0.002135606 | 762.7885 | 12.41154 | 353.32 | 3.376712e-05 | 0.4501286 | 0.0235484 | 0 | -0.0008169429 | 0 | 2.603522 | 0.3791939 | 609.1308 | 0.1907099 | 11329.83 | 0.0005035393 | 611.4883 | 12.37605 | 337.17 | 2.316452e-05 | 0.4499388 | 0.01751726 | 0 | -0.0004034974 | 0 | 1.199158
0.7298448 | 809.832 | 0.3655189 | 15111.46 | 0.003324212 | 815.7886 | 12.40369 | 322.772775 | 5.230839e-05 | 0.4501407 | 0.03012748 | 0 | -0.001216056 | 0 | 3.741249 | 0.5625743 | 760.1652 | 0.2858675 | 14161.88 | 0.002143192 | 764.5315 | 12.41079 | 354.32 | 3.18346e-05 | 0.4497966 | 0.02429747 | 0 | -0.0008747859 | 0 | 2.614842 | 0.3816976 | 611.1858 | 0.1919691 | 11368.06 | 0.0005172116 | 613.5666 | 12.37608 | 338.17 | 2.013606e-05 | 0.4498601 | 0.01749101 | 0 | -0.0003979701 | 0 | 1.213449
0.7338543 | 810.862 | 0.3675269 | 15130.68 | 0.00335907 | 816.8588 | 12.40341 | 323.57 | 5.518915e-05 | 0.4498877 | 0.03040759 | 0 | -0.001237074 | 0 | 3.771612 | 0.5665196 | 761.2693 | 0.2878723 | 14182.45 | 0.002177345 | 765.672 | 12.4111 | 354.98 | 5.677083e-05 | 0.4498153 | 0.02399139 | 0 | -0.0008485813 | 0 | 2.643255 | 0.3832211 | 613.2536 | 0.1927353 | 11406.52 | 0.0005210156 | 615.6518 | 12.37589 | 339.17 | 2.403086e-05 | 0.4498529 | 0.01767844 | 0 | -0.0004096689 | 0 | 1.222174
0.7378593 | 811.8146 | 0.3695327 | 15148.46 | 0.003394265 | 817.8509 | 12.40361 | 324.22 | 6.504206e-05 | 0.449993 | 0.03020824 | 0 | -0.0012196 | 0 | 3.801979 | 0.570472 | 762.5791 | 0.2898806 | 14206.85 | 0.002210595 | 767.0195 | 12.41119 | 355.71 | 4.893654e-05 | 0.4500516 | 0.02389912 | 0 | -0.0008392931 | 0 | 2.671763 | 0.3865038 | 615.2346 | 0.1943863 | 11443.36 | 0.0005428817 | 617.6608 | 12.37644 | 340.17 | 2.431277e-05 | 0.4499102 | 0.01713235 | 0 | -0.0003623043 | 0 | 1.241036
0.7418871 | 812.6576 | 0.3715499 | 15164.19 | 0.00343023 | 818.7329 | 12.40348 | 324.803775 | 6.681421e-05 | 0.4500476 | 0.03033748 | 0 | -0.001228747 | 0 | 3.832552 | 0.5744128 | 764.1787 | 0.2918831 | 14236.65 | 0.00224236 | 768.6585 | 12.41091 | 356.5883 | 4.259011e-05 | 0.4498284 | 0.02418199 | 0 | -0.0008597865 | 0 | 2.700241 | 0.3880837 | 617.4407 | 0.1951808 | 11484.4 | 0.0005464855 | 619.8853 | 12.37565 | 341.17 | 2.229152e-05 | 0.449903 | 0.01792544 | 0 | -0.0004226618 | 0 | 1.250145
0.7459385 | 813.4407 | 0.3735789 | 15178.8 | 0.003466725 | 819.5549 | 12.40321 | 325.428775 | 5.405932e-05 | 0.4499357 | 0.03060448 | 0 | -0.001249078 | 0 | 3.863335 | 0.5783578 | 765.7774 | 0.2938877 | 14266.43 | 0.00227417 | 770.296875 | 12.41046 | 357.56 | 4.151385e-05 | 0.4498016 | 0.02462955 | 0 | -0.0008935374 | 0 | 2.72881 | 0.3909621 | 619.5913 | 0.1966285 | 11524.4 | 0.0005633741 | 622.0623 | 12.37622 | 342.17 | 2.536784e-05 | 0.449996 | 0.01735477 | 0 | -0.0003730301 | 0 | 1.266799
0.7499329 | 814.5501 | 0.3755793 | 15199.5 | 0.003501034 | 820.7051 | 12.40294 | 326.28 | 5.690285e-05 | 0.4499942 | 0.03088289 | 0 | -0.001269841 | 0 | 3.89372 | 0.5823088 | 767.4035 | 0.2958954 | 14296.73 | 0.002305909 | 771.9629 | 12.41049 | 358.49 | 4.719538e-05 | 0.4499564 | 0.02459989 | 0 | -0.0008888388 | 0 | 2.757483 | 0.3931572 | 621.6066 | 0.1977325 | 11561.88 | 0.0005741811 | 624.0992 | 12.37609 | 343.17 | 2.306779e-05 | 0.4500961 | 0.01748133 | 0 | -0.0003799032 | 0 | 1.279543
0.7539408 | 815.2733 | 0.3775866 | 15213 | 0.00353739 | 821.4664 | 12.4027 | 326.81 | 6.10997e-05 | 0.4500413 | 0.03111503 | 0 | -0.001287455 | 0 | 3.924243 | 0.586274 | 768.6453 | 0.2979103 | 14319.86 | 0.002339604 | 773.2426 | 12.41034 | 359.23 | 4.896248e-05 | 0.4500182 | 0.02474751 | 0 | -0.0008989556 | 0 | 2.786312 | 0.3955756 | 623.7272 | 0.1989488 | 11601.33 | 0.0005866372 | 626.2434 | 12.376 | 344.17 | 2.676912e-05 | 0.4500246 | 0.0175736 | 0 | -0.0003838337 | 0 | 1.29363
0.7579508 | 816.2774 | 0.3795949 | 15231.74 | 0.003572375 | 822.5109 | 12.4027 | 327.577775 | 5.435467e-05 | 0.4501088 | 0.03112148 | 0 | -0.001286476 | 0 | 3.954814 | 0.5902598 | 770.1661 | 0.2999357 | 14348.19 | 0.002372187 | 774.8031 | 12.40998 | 360.11 | 4.57619e-05 | 0.4499327 | 0.02511067 | 0 | -0.000926025 | 0 | 2.815344 | 0.398511 | 625.8144 | 0.2004251 | 11640.15 | 0.0006044446 | 628.3574 | 12.37625 | 345.17 | 2.664156e-05 | 0.4498529 | 0.01732531 | 0 | -0.0003603299 | 0 | 1.310786
0.7619882 | 817.2157 | 0.3816169 | 15249.25 | 0.003607956 | 823.4894 | 12.40236 | 328.289775 | 5.905275e-05 | 0.4498588 | 0.03146348 | 0 | -0.001312616 | 0 | 3.98563 | 0.5942824 | 771.6917 | 0.3019797 | 14376.62 | 0.002405113 | 776.369 | 12.41001 | 360.98 | 4.809308e-05 | 0.4497686 | 0.02507345 | 0 | -0.0009208604 | 0 | 2.844702 | 0.400904 | 627.9171 | 0.2016286 | 11679.26 | 0.0006167446 | 630.4837 | 12.37642 | 346.17 | 2.696703e-05 | 0.4499102 | 0.01715116 | 0 | -0.0003427859 | 0 | 1.324818
0.7660003 | 818.0762 | 0.3836262 | 15265.3 | 0.003643669 | 824.3893 | 12.40223 | 328.94 | 5.843659e-05 | 0.4499168 | 0.03159324 | 0 | -0.001321781 | 0 | 4.016287 | 0.5982486 | 773.0017 | 0.3039951 | 14401.02 | 0.002438492 | 777.7175 | 12.41005 | 361.77 | 4.792974e-05 | 0.4498687 | 0.02503856 | 0 | -0.00091619 | 0 | 2.8737 | 0.4039045 | 630.0399 | 0.2031377 | 11718.74 | 0.0006350056 | 632.634 | 12.37642 | 347.17 | 2.565257e-05 | 0.4499316 | 0.01715343 | 0 | -0.0003394484 | 0 | 1.342472
0.7700025 | 819.0388 | 0.3856305 | 15283.26 | 0.003678777 | 825.3921 | 12.40213 | 329.66 | 5.412956e-05 | 0.4501418 | 0.03169392 | 0 | -0.001328451 | 0 | 4.046902 | 0.6021959 | 774.4140625 | 0.3060009 | 14427.33 | 0.002471198 | 779.1691 | 12.40967 | 362.63 | 4.38488e-05 | 0.4500855 | 0.02541559 | 0 | -0.0009445304 | 0 | 2.902612 | 0.4060345 | 632.0468 | 0.2042089 | 11756.07 | 0.0006452072 | 634.6627 | 12.37649 | 348.17 | 2.068196e-05 | 0.4498243 | 0.01707735 | 0 | -0.0003299783 | 0 | 1.355046
0.7740066 | 820.0124 | 0.3876359 | 15301.43 | 0.00371385 | 826.4061 | 12.4019 | 330.418775 | 5.746392e-05 | 0.4499299 | 0.03191548 | 0 | -0.00134484 | 0 | 4.077569 | 0.6061834 | 775.8771 | 0.3080271 | 14454.59 | 0.002504066 | 780.6721 | 12.40946 | 363.5783 | 4.558108e-05 | 0.4499571 | 0.02563199 | 0 | -0.0009598696 | 0 | 2.931873 | 0.4080408 | 634.1087 | 0.205218 | 11794.42 | 0.0006538694 | 636.7458 | 12.37621 | 349.17 | 2.723354e-05 | 0.4498601 | 0.01736613 | 0 | -0.0003498672 | 0 | 1.366928
0.7780679 | 820.7744 | 0.3896698 | 15315.65 | 0.003750537 | 827.2073 | 12.40176 | 331.06 | 5.633207e-05 | 0.4499811 | 0.03205989 | 0 | -0.001355332 | 0 | 4.108705 | 0.6101843 | 777.2412 | 0.3100601 | 14480 | 0.002537533 | 782.0756 | 12.40975 | 364.3783 | 4.642086e-05 | 0.4498378 | 0.02534099 | 0 | -0.0009345071 | 0 | 2.961285 | 0.4114812 | 636.3238 | 0.2069483 | 11835.62 | 0.0006760148 | 638.9921 | 12.3765 | 350.17 | 3.193275e-05 | 0.4500031 | 0.0170708 | 0 | -0.000322356 | 0 | 1.387372
0.7820991 | 821.7381 | 0.3916887 | 15333.63 | 0.003785925 | 828.2118 | 12.40169 | 331.85 | 5.942001e-05 | 0.4499116 | 0.03213329 | 0 | -0.001359805 | 0 | 4.139644 | 0.6141714 | 778.8061 | 0.3120861 | 14509.16 | 0.002569913 | 783.6814 | 12.40942 | 365.2963 | 4.845084e-05 | 0.4499373 | 0.02567099 | 0 | -0.0009588454 | 0 | 2.990651 | 0.4144274 | 638.3799 | 0.20843 | 11873.87 | 0.0006941006 | 641.0756 | 12.37601 | 351.17 | 2.53191e-05 | 0.4499888 | 0.01756574 | 0 | -0.0003588943 | 0 | 1.404937
0.7861144 | 822.4943 | 0.3936996 | 15347.74 | 0.00382218 | 829.0069 | 12.40141 | 332.4 | 5.93064e-05 | 0.4499676 | 0.03240624 | 0 | -0.001380658 | 0 | 4.170493 | 0.6181269 | 779.8913 | 0.3140961 | 14529.37 | 0.002604243 | 784.8041 | 12.40897 | 366.0093 | 4.990762e-05 | 0.4498685 | 0.02611399 | 0 | -0.0009929626 | 0 | 3.019835 | 0.416545 | 640.4581 | 0.2094951 | 11912.52 | 0.0007037837 | 643.1761 | 12.37649 | 352.17 | 2.442817e-05 | 0.4499531 | 0.01708513 | 0 | -0.0003166555 | 0 | 1.417604
0.7901311 | 823.5933 | 0.3957113 | 15368.25 | 0.003856751 | 830.1477 | 12.40156 | 333.19 | 5.370596e-05 | 0.4502362 | 0.03225499 | 0 | -0.001366835 | 0 | 4.201388 | 0.6220766 | 781.3002 | 0.3161031 | 14555.62 | 0.002636984 | 786.2529 | 12.40895 | 366.8753 | 4.843743e-05 | 0.4498741 | 0.02613699 | 0 | -0.0009928112 | 0 | 3.049022 | 0.419313 | 642.5738 | 0.2108872 | 11951.87 | 0.0007197593 | 645.3185 | 12.37635 | 353.17 | 2.614855e-05 | 0.449996 | 0.01721977 | 0 | -0.0003240135 | 0 | 1.434215
0.7941259 | 824.4539 | 0.3977119 | 15384.31 | 0.003892282 | 831.0482 | 12.401 | 333.89 | 5.421388e-05 | 0.4499374 | 0.03282191 | 0 | -0.001411209 | 0 | 4.23215 | 0.6260185 | 782.5293 | 0.3181061 | 14578.52 | 0.002670495 | 787.5206 | 12.4088 | 367.6363 | 4.595053e-05 | 0.4498737 | 0.02629199 | 0 | -0.001003541 | 0 | 3.0782 | 0.4217747 | 644.705 | 0.2121253 | 11991.51 | 0.0007325872 | 647.4748 | 12.37706 | 354.17 | 2.489304e-05 | 0.4499602 | 0.01651655 | 0 | -0.0002637213 | 0 | 1.449037
0.7981991 | 825.3766 | 0.3997519 | 15401.53 | 0.003928287 | 832.0118 | 12.40084 | 334.676775 | 6.193395e-05 | 0.449903 | 0.03298248 | 0 | -0.001422763 | 0 | 4.263551 | 0.6300035 | 784.075 | 0.3201311 | 14607.32 | 0.002702942 | 789.1074 | 12.40851 | 368.5933 | 5.639704e-05 | 0.4499012 | 0.02657899 | 0 | -0.001024447 | 0 | 3.10775 | 0.4242916 | 646.8502 | 0.2133911 | 12031.41 | 0.0007458904 | 649.6454 | 12.37655 | 355.17 | 2.751782e-05 | 0.4499674 | 0.01701938 | 0 | -0.0003007468 | 0 | 1.464242
0.8022125 | 826.0173 | 0.4017619 | 15413.48 | 0.00396509 | 832.6908 | 12.40089 | 335.174775 | 6.521017e-05 | 0.4500153 | 0.03292548 | 0 | -0.001417215 | 0 | 4.29452 | 0.6339769 | 784.6756 | 0.3221501 | 14618.51 | 0.002739731 | 789.743 | 12.40865 | 368.96 | 5.337964e-05 | 0.4499748 | 0.02643628 | 0 | -0.001012105 | 0 | 3.137254 | 0.4272783 | 648.9435 | 0.2148932 | 12070.35 | 0.0007641732 | 651.7672 | 12.37671 | 356.17 | 2.673252e-05 | 0.4498458 | 0.01685877 | 0 | -0.0002843113 | 0 | 1.482343
0.8062499 | 826.9023 | 0.4037839 | 15430 | 0.004000922 | 833.6163 | 12.40065 | 335.897775 | 5.604913e-05 | 0.4498377 | 0.03317348 | 0 | -0.001435868 | 0 | 4.325703 | 0.6378384 | 786.3094 | 0.3241123 | 14648.94 | 0.002770528 | 791.4177 | 12.40832 | 369.96 | 4.428141e-05 | 0.4497864 | 0.02676749 | 0 | -0.001036445 | 0 | 3.165968 | 0.4296381 | 650.9298 | 0.2160801 | 12107.29 | 0.0007767839 | 653.7775 | 12.37673 | 357.17 | 2.700481e-05 | 0.4497457 | 0.01683801 | 0 | -0.0002793416 | 0 | 1.496691
0.8102569 | 827.7508 | 0.4057906 | 15445.83 | 0.004036631 | 834.5048 | 12.40009 | 336.61 | 5.354092e-05 | 0.450078 | 0.03372534 | 0 | -0.001479049 | 0 | 4.356683 | 0.6418244 | 787.5182 | 0.3261378 | 14671.46 | 0.00280457 | 792.6658 | 12.40812 | 370.72 | 5.163425e-05 | 0.4499551 | 0.02696802 | 0 | -0.00105087 | 0 | 3.195661 | 0.4326792 | 653.1043 | 0.2176095 | 12147.74 | 0.000795162 | 655.9814 | 12.37594 | 358.17 | 2.786033e-05 | 0.4499102 | 0.01762954 | 0 | -0.0003396209 | 0 | 1.515239
0.8142548 | 828.7389 | 0.4077929 | 15464.27 | 0.004071556 | 835.5342 | 12.40016 | 337.391775 | 5.714886e-05 | 0.4499262 | 0.03366348 | 0 | -0.001472591 | 0 | 4.387628 | 0.645761 | 788.6782 | 0.3281381 | 14693.07 | 0.00283835 | 793.8644 | 12.40806 | 371.4943 | 5.263073e-05 | 0.4499978 | 0.02703099 | 0 | -0.00105429 | 0 | 3.225031 | 0.4352102 | 655.2186 | 0.2188824 | 12187.07 | 0.0008087753 | 658.1215 | 12.37669 | 359.17 | 2.78147e-05 | 0.4500389 | 0.01688421 | 0 | -0.0002759576 | 0 | 1.530728
0.8182782 | 829.4743 | 0.4098079 | 15477.99 | 0.004107985 | 836.309 | 12.40016 | 338.006775 | 6.541318e-05 | 0.4500275 | 0.03365448 | 0 | -0.001470767 | 0 | 4.418802 | 0.6497028 | 789.7734 | 0.3301411 | 14713.48 | 0.002872486 | 794.9979 | 12.40804 | 372.2163 | 4.789848e-05 | 0.4498161 | 0.02704499 | 0 | -0.00105386 | 0 | 3.254482 | 0.4382422 | 657.2263 | 0.2204073 | 12224.41 | 0.0008279825 | 660.1581 | 12.37659 | 360.17 | 3.139307e-05 | 0.4500532 | 0.01697844 | 0 | -0.0002802328 | 0 | 1.54934
0.822289 | 830.179 | 0.4118165 | 15491.14 | 0.004144439 | 837.0528 | 12.39976 | 338.62 | 6.702299e-05 | 0.4500848 | 0.03405808 | 0 | -0.001502223 | 0 | 4.449905 | 0.6536583 | 791.2768 | 0.3321511 | 14741.49 | 0.002904831 | 796.5426 | 12.40775 | 373.1353 | 4.710746e-05 | 0.4499614 | 0.02734199 | 0 | -0.001075632 | 0 | 3.284084 | 0.4414888 | 659.3267 | 0.2220402 | 12263.48 | 0.0008488226 | 662.2892 | 12.37692 | 361.17 | 2.80578e-05 | 0.4500175 | 0.01664744 | 0 | -0.0002500349 | 0 | 1.569332
0.8263291 | 830.846 | 0.4138399 | 15503.59 | 0.004181371 | 837.7589 | 12.39963 | 339.207775 | 5.78278e-05 | 0.4499646 | 0.03418848 | 0 | -0.00151173 | 0 | 4.481262 | 0.6576002 | 792.4437 | 0.3341541 | 14763.23 | 0.002938626 | 797.7485 | 12.40783 | 373.8873 | 5.285983e-05 | 0.4500176 | 0.02726099 | 0 | -0.001067452 | 0 | 3.313633 | 0.4438537 | 661.4029 | 0.2232296 | 12302.09 | 0.000860986 | 664.3904 | 12.37713 | 362.17 | 2.856978e-05 | 0.4499388 | 0.01644626 | 0 | -0.0002303546 | 0 | 1.583941
0.8303296 | 831.7114 | 0.4158434 | 15519.74 | 0.004216924 | 838.6648 | 12.3995 | 340 | 5.621081e-05 | 0.4501518 | 0.0343205 | 0 | -0.001521072 | 0 | 4.51234 | 0.6615557 | 793.5759 | 0.3361641 | 14784.32 | 0.002972722 | 798.9197 | 12.40725 | 374.6293 | 5.241001e-05 | 0.4496822 | 0.02783599 | 0 | -0.001112133 | 0 | 3.343328 | 0.4472028 | 663.5148 | 0.2249139 | 12341.38 | 0.000882785 | 666.5341 | 12.37694 | 363.17 | 2.538369e-05 | 0.4499459 | 0.01663639 | 0 | -0.0002421966 | 0 | 1.604696
0.8343593 | 832.4327 | 0.4178616 | 15533.19 | 0.004253481 | 839.4256 | 12.39931 | 340.63 | 5.313651e-05 | 0.4498662 | 0.03450906 | 0 | -0.001535183 | 0 | 4.543674 | 0.6655291 | 794.7298 | 0.3381831 | 14805.82 | 0.00300689 | 800.1129 | 12.40736 | 375.4 | 5.133587e-05 | 0.4498307 | 0.02772785 | 0 | -0.001101787 | 0 | 3.3732 | 0.4489305 | 665.6017 | 0.2257828 | 12380.19 | 0.0008885225 | 668.642 | 12.37689 | 364.17 | 2.455632e-05 | 0.4499388 | 0.01667781 | 0 | -0.0002420788 | 0 | 1.615436
0.8384233 | 833.5806 | 0.4198969 | 15554.61 | 0.004288265 | 840.617 | 12.3988 | 341.509775 | 5.998116e-05 | 0.4500021 | 0.03501948 | 0 | -0.001574583 | 0 | 4.575311 | 0.669465 | 795.9133 | 0.3401831 | 14827.87 | 0.003040546 | 801.3358 | 12.40739 | 376.17 | 5.589201e-05 | 0.4500982 | 0.02770076 | 0 | -0.001097923 | 0 | 3.402834 | 0.452114 | 667.5966 | 0.227384 | 12417.3 | 0.0009093139 | 670.6672 | 12.37672 | 365.17 | 3.239066e-05 | 0.4498315 | 0.01685068 | 0 | -0.0002527221 | 0 | 1.635288
0.8424308 | 834.079 | 0.4219039 | 15563.91 | 0.004325701 | 841.1531 | 12.39922 | 341.919775 | 7.264117e-05 | 0.4500354 | 0.03459448 | 0 | -0.001539604 | 0 | 4.606539 | 0.6734186 | 796.893 | 0.3421921 | 14846.12 | 0.003075337 | 802.3536 | 12.40726 | 376.8073 | 5.004786e-05 | 0.4498852 | 0.02782399 | 0 | -0.001106451 | 0 | 3.432641 | 0.4554086 | 669.6196 | 0.2290409 | 12454.92 | 0.0009310587 | 672.7216 | 12.37694 | 366.17 | 2.631225e-05 | 0.4498386 | 0.01663535 | 0 | -0.0002319884 | 0 | 1.655894
0.8464522 | 834.7948 | 0.4239179 | 15577.27 | 0.004362198 | 841.9086 | 12.39894 | 342.593775 | 6.469232e-05 | 0.4498965 | 0.03488048 | 0 | -0.001561572 | 0 | 4.637898 | 0.6773603 | 798.304 | 0.3441951 | 14872.4 | 0.003107974 | 803.8058 | 12.40677 | 377.73 | 4.621993e-05 | 0.4498468 | 0.02831803 | 0 | -0.001144219 | 0 | 3.462403 | 0.4573765 | 671.7549 | 0.2300306 | 12494.64 | 0.0009389283 | 674.88 | 12.37616 | 367.17 | 2.827187e-05 | 0.4499245 | 0.01741501 | 0 | -0.0002913714 | 0 | 1.668241
0.8505355 | 835.4451 | 0.4259629 | 15589.41 | 0.004399634 | 842.5984 | 12.39877 | 343.169775 | 6.069289e-05 | 0.4500177 | 0.03505048 | 0 | -0.001574295 | 0 | 4.669766 | 0.681307 | 799.4725 | 0.3462006 | 14894.17 | 0.003141804 | 805.0139 | 12.40686 | 378.51 | 5.246187e-05 | 0.4500617 | 0.02822651 | 0 | -0.00113519 | 0 | 3.492252 | 0.461063 | 673.7093 | 0.2318847 | 12530.99 | 0.0009649665 | 676.8683 | 12.37648 | 368.17 | 3.057592e-05 | 0.4499602 | 0.01709236 | 0 | -0.0002620893 | 0 | 1.69144
0.8546137 | 836.3717 | 0.4280053 | 15606.7 | 0.004435651 | 843.5671 | 12.39871 | 343.93 | 5.47036e-05 | 0.4499052 | 0.03510991 | 0 | -0.001577699 | 0 | 4.701624 | 0.6852558 | 800.538 | 0.3482071 | 14914.02 | 0.003176139 | 806.1184 | 12.40674 | 379.2343 | 5.640624e-05 | 0.4499968 | 0.02835199 | 0 | -0.001143777 | 0 | 3.522157 | 0.4634917 | 675.753 | 0.2331062 | 12569.01 | 0.0009779452 | 678.938 | 12.3761 | 369.17 | 3.252197e-05 | 0.4500662 | 0.01747574 | 0 | -0.0002896421 | 0 | 1.70677
0.8586343 | 837.1529 | 0.4300189 | 15621.27 | 0.004471812 | 844.3887 | 12.3983 | 344.65 | 6.68787e-05 | 0.4500029 | 0.03552191 | 0 | -0.00160972 | 0 | 4.733064 | 0.6891977 | 801.4989 | 0.3502101 | 14931.92 | 0.003210898 | 807.1176 | 12.40676 | 379.9083 | 5.660712e-05 | 0.4499012 | 0.02832399 | 0 | -0.001140157 | 0 | 3.552048 | 0.4674782 | 677.7138 | 0.2351111 | 12605.48 | 0.001006944 | 680.9351 | 12.37637 | 370.14 | 3.840305e-05 | 0.4499932 | 0.0172056 | 0 | -0.0002645872 | 0 | 1.732007
0.8626314 | 837.6841 | 0.4320207 | 15631.18 | 0.004508975 | 844.9579 | 12.39822 | 345.11 | 7.592968e-05 | 0.4498906 | 0.03560314 | 0 | -0.00161547 | 0 | 4.764345 | 0.6931593 | 802.4993 | 0.3522232 | 14950.5625 | 0.003245666 | 808.1568 | 12.40627 | 380.63 | 5.263943e-05 | 0.4499847 | 0.02882049 | 0 | -0.001178708 | 0 | 3.582126 | 0.4710597 | 679.7288 | 0.2369124 | 12642.96 | 0.001031598 | 682.984 | 12.37644 | 371.14 | 2.973447e-05 | 0.4499316 | 0.01712895 | 0 | -0.0002550591 | 0 | 1.754746
0.8666452 | 838.3657 | 0.4340309 | 15643.9 | 0.004545558 | 845.6791 | 12.39816 | 345.699775 | 5.949526e-05 | 0.4500492 | 0.03565548 | 0 | -0.001618668 | 0 | 4.795779 | 0.6971067 | 803.7111 | 0.354229 | 14973.14 | 0.003279293 | 809.4088 | 12.40613 | 381.41 | 5.203108e-05 | 0.4498022 | 0.02895567 | 0 | -0.001187869 | 0 | 3.612137 | 0.4734251 | 681.8267 | 0.238102 | 12681.98 | 0.001043643 | 685.1082 | 12.37653 | 372.14 | 3.318856e-05 | 0.4499646 | 0.01703747 | 0 | -0.0002441962 | 0 | 1.76981
0.8706425 | 839.2556 | 0.4360328 | 15660.51 | 0.004580946 | 846.6103 | 12.39803 | 346.45 | 5.859428e-05 | 0.4499633 | 0.03578915 | 0 | -0.001628107 | 0 | 4.827113 | 0.7010664 | 804.8388 | 0.3562411 | 14994.15 | 0.003313439 | 810.5764 | 12.40631 | 382.1493 | 5.166731e-05 | 0.449817 | 0.02877799 | 0 | -0.00117196 | 0 | 3.642285 | 0.477402 | 683.6256 | 0.2401022 | 12715.44 | 0.001073439 | 686.9428 | 12.37627 | 373.040825 | 3.311852e-05 | 0.4498293 | 0.01729748 | 0 | -0.0002621976 | 0 | 1.795209
0.8746437 | 839.9357 | 0.4380367 | 15673.2 | 0.004617409 | 847.33 | 12.39787 | 347.06 | 6.400678e-05 | 0.4500038 | 0.03594626 | 0 | -0.001639747 | 0 | 4.858507 | 0.7050149 | 805.879 | 0.3582475 | 15013.53 | 0.003347885 | 811.6558 | 12.40584 | 382.94 | 5.384604e-05 | 0.4499591 | 0.02925194 | 0 | -0.00120864 | 0 | 3.672389 | 0.4797761 | 685.572 | 0.2412962 | 12751.64 | 0.001086408 | 688.915 | 12.37637 | 374.046825 | 2.980709e-05 | 0.4497851 | 0.01720548 | 0 | -0.0002515443 | 0 | 1.810413
0.8787094 | 840.6342 | 0.4400728 | 15686.23 | 0.004654421 | 848.0688 | 12.39749 | 347.71 | 6.113503e-05 | 0.4501106 | 0.03632627 | 0 | -0.001669317 | 0 | 4.890434 | 0.7089717 | 806.8342 | 0.3602581 | 15031.32 | 0.003382814 | 812.6498 | 12.40599 | 383.6143 | 5.614499e-05 | 0.4498266 | 0.02909799 | 0 | -0.001194887 | 0 | 3.702593 | 0.4833914 | 687.6857 | 0.2431144 | 12790.95 | 0.001110852 | 691.0638 | 12.37606 | 375.05 | 3.248467e-05 | 0.4500396 | 0.01750744 | 0 | -0.000272409 | 0 | 1.833635
0.8827144 | 841.3304 | 0.4420786 | 15699.22 | 0.004690841 | 848.8049 | 12.39722 | 348.38 | 6.033015e-05 | 0.4497365 | 0.03660232 | 0 | -0.001690516 | 0 | 4.92191 | 0.7129362 | 807.8998 | 0.3622727 | 15051.17 | 0.003417297 | 813.7551 | 12.40559 | 384.35 | 5.543185e-05 | 0.449886 | 0.0294935 | 0 | -0.001225216 | 0 | 3.732894 | 0.486283 | 689.7571 | 0.2445687 | 12829.48 | 0.001128299 | 693.1653 | 12.37679 | 376.05 | 3.286857e-05 | 0.4500461 | 0.01677712 | 0 | -0.0002100322 | 0 | 1.852264
0.8867923 | 842.0412 | 0.4441209 | 15712.49 | 0.004727911 | 849.5564 | 12.39705 | 349.049775 | 5.601726e-05 | 0.4500758 | 0.03677048 | 0 | -0.001703001 | 0 | 4.953986 | 0.7169281 | 808.85 | 0.3643011 | 15068.875 | 0.003452596 | 814.7444 | 12.40548 | 385.0493 | 5.657682e-05 | 0.4500833 | 0.02960599 | 0 | -0.001232922 | 0 | 3.763443 | 0.4899651 | 691.7151 | 0.2464206 | 12865.9 | 0.001154269 | 695.1585 | 12.3763 | 377.05 | 3.4871e-05 | 0.4499245 | 0.01726802 | 0 | -0.0002464028 | 0 | 1.876056
0.8908531 | 842.9827 | 0.4461546 | 15730.06 | 0.004763668 | 850.5405 | 12.39666 | 349.83 | 5.28698e-05 | 0.4501283 | 0.0371547 | 0 | -0.00173255 | 0 | 4.985958 | 0.7209137 | 809.8667 | 0.3663264 | 15087.82 | 0.003487519 | 815.8009 | 12.40539 | 385.76 | 5.644992e-05 | 0.4498035 | 0.02969716 | 0 | -0.001238817 | 0 | 3.79398 | 0.4932572 | 693.7499 | 0.2480763 | 12903.75 | 0.001175918 | 697.2263 | 12.37596 | 378.05 | 3.429488e-05 | 0.4500747 | 0.01760969 | 0 | -0.0002706038 | 0 | 1.89739
0.894936 | 843.8668 | 0.4481994 | 15746.55 | 0.004799929 | 851.467 | 12.39668 | 350.59 | 6.99364e-05 | 0.4500485 | 0.0371398 | 0 | -0.001730028 | 0 | 5.01814 | 0.7248708 | 810.8754 | 0.3683371 | 15106.61 | 0.003522192 | 816.8491 | 12.40509 | 386.4563 | 5.570265e-05 | 0.4498875 | 0.02999999 | 0 | -0.001261767 | 0 | 3.824337 | 0.4968241 | 695.7967 | 0.2498702 | 12941.82 | 0.001200245 | 699.3082 | 12.3764 | 379.05 | 3.406911e-05 | 0.4498887 | 0.01717239 | 0 | -0.0002319156 | 0 | 1.920572
0.8989324 | 844.2101 | 0.4502009 | 15752.96 | 0.004838003 | 851.847 | 12.39681 | 350.934775 | 6.222969e-05 | 0.4499605 | 0.03701248 | 0 | -0.001719258 | 0 | 5.049663 | 0.7288245 | 811.8686 | 0.3703462 | 15125.11 | 0.003556905 | 817.8817 | 12.40521 | 387.18 | 5.42153e-05 | 0.4499594 | 0.02987755 | 0 | -0.001250496 | 0 | 3.854706 | 0.500071 | 697.8559 | 0.2515032 | 12980.12 | 0.001221308 | 701.4004 | 12.3764 | 380.05 | 3.331744e-05 | 0.4498601 | 0.01717563 | 0 | -0.0002287622 | 0 | 1.941737
0.9029618 | 845.1419 | 0.4522189 | 15770.35 | 0.004873491 | 852.8214 | 12.3968 | 351.804775 | 5.201409e-05 | 0.4498941 | 0.03701748 | 0 | -0.001718268 | 0 | 5.08147 | 0.7327918 | 812.8687 | 0.3723621 | 15143.74 | 0.003591719 | 818.9214 | 12.40489 | 387.9173 | 5.801163e-05 | 0.4498821 | 0.03019899 | 0 | -0.001274956 | 0 | 3.885216 | 0.5034876 | 699.8753 | 0.2532215 | 13017.68 | 0.001244284 | 703.454 | 12.37642 | 381.05 | 3.511647e-05 | 0.4499674 | 0.01715557 | 0 | -0.0002237944 | 0 | 1.964074
0.9070072 | 845.8994 | 0.4542449 | 15784.48 | 0.004910001 | 853.62 | 12.39622 | 352.478775 | 6.670526e-05 | 0.4500071 | 0.03759848 | 0 | -0.001763946 | 0 | 5.113435 | 0.736732 | 813.6767 | 0.3743643 | 15158.8 | 0.003627168 | 819.7675 | 12.40455 | 388.54 | 5.734317e-05 | 0.4500167 | 0.03053467 | 0 | -0.001300836 | 0 | 3.915551 | 0.5070943 | 701.8275 | 0.2550355 | 13053.99 | 0.00126953 | 705.4415 | 12.37648 | 382.05 | 3.590607e-05 | 0.4498029 | 0.01709697 | 0 | -0.0002158272 | 0 | 1.98772
0.9095376 | 846.2144 | 0.4555121 | 15790.36 | 0.004933623 | 853.9592 | 12.39629 | 352.77 | 7.118082e-05 | 0.449956 | 0.03752851 | 0 | -0.001757838 | 0 | 5.133442 | 0.7406855 | 814.6518 | 0.3763732 | 15176.96 | 0.003661959 | 820.7822 | 12.40454 | 389.29 | 5.47846e-05 | 0.4498585 | 0.03054946 | 0 | -0.00130064 | 0 | 3.946022 | 0.5106688 | 703.7714 | 0.2568332 | 13090.15 | 0.001294499 | 707.4205 | 12.37642 | 383.05 | 3.860067e-05 | 0.4498911 | 0.01715698 | 0 | -0.0002174462 | 0 | 2.01122
0.9163398 | 847.2706 | 0.4589188 | 15810.07 | 0.004996083 | 855.0828 | 12.39573 | 353.77 | 6.524716e-05 | 0.4498959 | 0.03808925 | 0 | -0.001801438 | 0 | 5.187268 | 0.7446254 | 815.6195 | 0.3783752 | 15194.99 | 0.00369665 | 821.7893 | 12.40427 | 389.98 | 5.723481e-05 | 0.4499373 | 0.03081728 | 0 | -0.00132083 | 0 | 3.976425 | 0.5146971 | 705.8207 | 0.2588592 | 13128.27 | 0.001323418 | 709.5089 | 12.37639 | 384.018825 | 3.663121e-05 | 0.4501251 | 0.01718448 | 0 | -0.0002162673 | 0 | 2.037779
0.922587 | 848.3905 | 0.4620475 | 15830.97 | 0.005052704 | 856.2659 | 12.39561 | 354.77 | 6.580862e-05 | 0.4500031 | 0.03820972 | 0 | -0.001809472 | 0 | 5.236766 | 0.7485839 | 816.5896 | 0.3803867 | 15213.06 | 0.003731513 | 822.799 | 12.40404 | 390.67 | 6.07486e-05 | 0.449967 | 0.03105039 | 0 | -0.001338222 | 0 | 4.007008 | 0.5178903 | 707.6819 | 0.2604652 | 13162.88 | 0.001345034 | 711.4023 | 12.37612 | 385.02 | 3.442822e-05 | 0.4500535 | 0.01745672 | 0 | -0.0002351516 | 0 | 2.058891
0.9295015 | 849.451 | 0.4655104 | 15850.76 | 0.005116252 | 857.3951 | 12.39566 | 355.77 | 6.525014e-05 | 0.4501534 | 0.03815427 | 0 | -0.00180342 | 0 | 5.291621 | 0.7525324 | 817.3467 | 0.3823932 | 15227.17 | 0.00376728 | 823.5942 | 12.40412 | 391.28 | 5.570741e-05 | 0.4498082 | 0.03097156 | 0 | -0.001330797 | 0 | 4.037546 | 0.5215869 | 709.6324 | 0.2623243 | 13199.16 | 0.001371184 | 713.3893 | 12.3763 | 386.02 | 3.843495e-05 | 0.449902 | 0.01727151 | 0 | -0.0002169696 | 0 | 2.083396
0.9356371 | 850.4153 | 0.4685832 | 15868.75 | 0.005172525 | 858.4205 | 12.39508 | 356.77 | 5.916283e-05 | 0.4500675 | 0.03874032 | 0 | -0.001849199 | 0 | 5.340355 | 0.7564761 | 818.3528 | 0.3843971 | 15245.91 | 0.003801823 | 824.6401 | 12.40375 | 392.0783 | 5.583997e-05 | 0.4499748 | 0.03133999 | 0 | -0.001359035 | 0 | 4.068079 | 0.5255653 | 711.5628 | 0.2643252 | 13235.07 | 0.001400258 | 715.3583 | 12.37622 | 387.016825 | 3.877379e-05 | 0.4499102 | 0.01735048 | 0 | -0.0002201412 | 0 | 2.109842
0.9413341 | 851.4569 | 0.4714364 | 15888.19 | 0.005224048 | 859.5204 | 12.39485 | 357.77 | 7.023924e-05 | 0.449996 | 0.03896547 | 0 | -0.001865784 | 0 | 5.385658 | 0.7604179 | 819.1957 | 0.3864001 | 15261.62 | 0.003837117 | 825.5218 | 12.40373 | 392.6833 | 5.657629e-05 | 0.4499664 | 0.03136099 | 0 | -0.001359527 | 0 | 4.098633 | 0.5293419 | 713.5475 | 0.2662246 | 13271.98 | 0.001427017 | 717.3806 | 12.37656 | 388.02 | 3.60482e-05 | 0.4499112 | 0.01701406 | 0 | -0.0001896997 | 0 | 2.135015
0.9496849 | 852.577 | 0.4756186 | 15909.09 | 0.005301579 | 860.7224 | 12.39497 | 358.77 | 6.976229e-05 | 0.4499245 | 0.03885102 | 0 | -0.001854888 | 0 | 5.45215 | 0.7643597 | 820.2319 | 0.3884031 | 15280.92 | 0.003871496 | 826.5984 | 12.40345 | 393.4643 | 5.725498e-05 | 0.4499713 | 0.03163799 | 0 | -0.00138036 | 0 | 4.129221 | 0.5327862 | 715.4877 | 0.2679568 | 13308.07 | 0.001450702 | 719.3558 | 12.37642 | 389.02 | 3.715787e-05 | 0.4498458 | 0.01714895 | 0 | -0.0001973679 | 0 | 2.158037
0.9552865 | 853.5053 | 0.478424 | 15926.41 | 0.005352708 | 861.7074 | 12.39457 | 359.77 | 6.123815e-05 | 0.4498243 | 0.03925046 | 0 | -0.001885687 | 0 | 5.496806 | 0.76835 | 821.0172 | 0.3904307 | 15295.55 | 0.003907541 | 827.4225 | 12.40316 | 394.06 | 6.232877e-05 | 0.4498629 | 0.03192775 | 0 | -0.001402577 | 0 | 4.16022 | 0.5367735 | 717.4229 | 0.2699622 | 13344.07 | 0.001479837 | 721.33 | 12.37639 | 390.02 | 4.193838e-05 | 0.4498272 | 0.01717995 | 0 | -0.0001966605 | 0 | 2.18476
0.9619326 | 854.5263 | 0.4817524 | 15945.46 | 0.005413763 | 862.795 | 12.39389 | 360.77 | 6.555422e-05 | 0.4499316 | 0.03992622 | 0 | -0.001938614 | 0 | 5.549848 | 0.7722867 | 821.9535 | 0.3924311 | 15312.99 | 0.003942339 | 828.3986 | 12.40299 | 394.7343 | 5.328726e-05 | 0.4496544 | 0.03209999 | 0 | -0.001415116 | 0 | 4.190834 | 0.5407619 | 719.0425 | 0.2719681 | 13374.19 | 0.001510723 | 722.9872 | 12.37633 | 390.92 | 4.332943e-05 | 0.4499273 | 0.01724202 | 0 | -0.0001989836 | 0 | 2.211558
0.9683974 | 855.4843 | 0.4849901 | 15963.34 | 0.005473324 | 863.8176 | 12.39389 | 361.77 | 6.724334e-05 | 0.4500604 | 0.03992692 | 0 | -0.001937239 | 0 | 5.601503 | 0.7762563 | 823.0139 | 0.3944482 | 15332.75 | 0.003976878 | 829.4998 | 12.40296 | 395.54 | 5.046528e-05 | 0.4500526 | 0.03212724 | 0 | -0.001415802 | 0 | 4.221742 | 0.5447474 | 720.8806 | 0.2739725 | 13408.38 | 0.001540374 | 724.8641 | 12.3761 | 391.86 | 4.142962e-05 | 0.4500783 | 0.01747681 | 0 | -0.0002148834 | 0 | 2.2384
0.9753812 | 856.539 | 0.4884878 | 15983.02 | 0.005537565 | 864.9423 | 12.39361 | 362.77 | 6.887384e-05 | 0.4499745 | 0.04020858 | 0 | -0.00195836 | 0 | 5.657371 | 0.7802215 | 823.985 | 0.3964631 | 15350.84 | 0.004011793 | 830.5114 | 12.40297 | 396.3063 | 5.534293e-05 | 0.4501202 | 0.03211999 | 0 | -0.001413838 | 0 | 4.252654 | 0.5487593 | 722.8238 | 0.2759903 | 13444.52 | 0.001569708 | 726.847 | 12.37636 | 392.85 | 4.080852e-05 | 0.4500641 | 0.01721292 | 0 | -0.0001903642 | 0 | 2.265491
0.9821721 | 857.477 | 0.4918888 | 16000.52 | 0.005600459 | 865.9478 | 12.39325 | 363.77 | 6.765483e-05 | 0.4499817 | 0.04057018 | 0 | -0.001986097 | 0 | 5.71176 | 0.7841838 | 824.8066 | 0.3984765 | 15366.15 | 0.004047384 | 831.3721 | 12.40227 | 396.97 | 5.884262e-05 | 0.4497217 | 0.03281758 | 0 | -0.001468849 | 0 | 4.283577 | 0.552746 | 724.5849 | 0.2779953 | 13477.28 | 0.001599793 | 728.6468 | 12.37607 | 393.82 | 3.862191e-05 | 0.4499503 | 0.01750295 | 0 | -0.0002108497 | 0 | 2.292481
0.9889122 | 858.4115 | 0.4952643 | 16017.96 | 0.005662863 | 866.9493 | 12.393 | 364.77 | 6.734688e-05 | 0.4501462 | 0.04081494 | 0 | -0.002004426 | 0 | 5.765799 | 0.7881286 | 825.6825 | 0.400481 | 15382.46 | 0.004082542 | 832.2875 | 12.40243 | 397.65 | 5.80269e-05 | 0.4498433 | 0.03265969 | 0 | -0.001454887 | 0 | 4.314395 | 0.5563703 | 726.4929 | 0.2798181 | 13512.77 | 0.001625449 | 730.5918 | 12.37611 | 394.82 | 3.934339e-05 | 0.4499173 | 0.01745832 | 0 | -0.0002040832 | 0 | 2.317079
0.9956415 | 859.2921 | 0.4986345 | 16034.39 | 0.005725421 | 867.8965 | 12.39301 | 365.77 | 6.673991e-05 | 0.4500961 | 0.04080998 | 0 | -0.00200271 | 0 | 5.81981 | 0.7920755 | 826.6111 | 0.4024866 | 15399.76 | 0.004117472 | 833.2562 | 12.40253 | 398.33 | 6.450726e-05 | 0.4499089 | 0.03255512 | 0 | -0.001445145 | 0 | 4.345263 | 0.560373 | 728.2693 | 0.2818312 | 13545.81 | 0.001655608 | 732.4075 | 12.37634 | 395.756825 | 4.219499e-05 | 0.4498657 | 0.01722748 | 0 | -0.000182508 | 0 | 2.344315
1.00226 | 860.3543 | 0.5019492 | 16054.21 | 0.005785978 | 869.0263 | 12.39237 | 366.77 | 6.741948e-05 | 0.4499888 | 0.0414506 | 0 | -0.002052749 | 0 | 5.872993 | 0.7960335 | 827.351 | 0.4044978 | 15413.55 | 0.0041534 | 834.0349 | 12.40221 | 398.87 | 5.408636e-05 | 0.4500556 | 0.03287467 | 0 | -0.001469828 | 0 | 4.376249 | 0.5643878 | 730.1047 | 0.2838504 | 13579.95 | 0.001685562 | 734.2825 | 12.37617 | 396.72 | 4.072319e-05 | 0.4498349 | 0.01740599 | 0 | -0.0001938703 | 0 | 2.371701
1.009125 | 861.2922 | 0.5053874 | 16071.71 | 0.005849597 | 870.0328 | 12.39226 | 367.77 | 6.699995e-05 | 0.4499459 | 0.04156211 | 0 | -0.002060335 | 0 | 5.928221 | 0.8000235 | 828.406 | 0.4065253 | 15433.2 | 0.004188161 | 835.1314 | 12.40154 | 399.77 | 6.071071e-05 | 0.4499961 | 0.03354351 | 0 | -0.001522194 | 0 | 4.40752 | 0.5683681 | 732.0047 | 0.2858522 | 13615.29 | 0.001714814 | 736.2225 | 12.37617 | 397.719825 | 3.828514e-05 | 0.4498816 | 0.01740648 | 0 | -0.000190759 | 0 | 2.398921
1.01566 | 862.2155 | 0.5086601 | 16088.94 | 0.005909998 | 871.0219 | 12.392 | 368.77 | 6.691902e-05 | 0.4499388 | 0.04182041 | 0 | -0.002079772 | 0 | 5.980847 | 0.8039747 | 828.7876 | 0.4085331 | 15440.31 | 0.004225708 | 835.5488 | 12.40213 | 400.0853 | 5.803424e-05 | 0.4497347 | 0.03295799 | 0 | -0.001474495 | 0 | 4.438514 | 0.5720448 | 733.8355 | 0.2877014 | 13649.34 | 0.001741416 | 738.0909 | 12.376 | 398.72 | 4.27892e-05 | 0.4499786 | 0.01757489 | 0 | -0.0002013136 | 0 | 2.424129
1.022509 | 863.1601 | 0.5120903 | 16106.57 | 0.005973415 | 872.0352 | 12.39163 | 369.77 | 6.781818e-05 | 0.449903 | 0.04218931 | 0 | -0.002108092 | 0 | 6.036065 | 0.8080035 | 829.9758 | 0.4105803 | 15462.45 | 0.004260225 | 836.7802 | 12.40136 | 401.04 | 5.162702e-05 | 0.4499691 | 0.03373199 | 0 | -0.001535142 | 0 | 4.470146 | 0.5760372 | 735.2488 | 0.2897092 | 13675.63 | 0.001773472 | 739.5417 | 12.37617 | 399.5 | 4.679308e-05 | 0.4500048 | 0.01740232 | 0 | -0.0001850435 | 0 | 2.451562
1.029224 | 864.0857 | 0.515453 | 16123.84 | 0.006035585 | 873.0283 | 12.39124 | 370.77 | 6.8371e-05 | 0.4499102 | 0.04258242 | 0 | -0.002138391 | 0 | 6.090256 | 0.8119626 | 830.6507 | 0.4125921 | 15475.02 | 0.004296466 | 837.4935 | 12.40168 | 401.5993 | 5.780522e-05 | 0.4499325 | 0.03341199 | 0 | -0.001508409 | 0 | 4.501266 | 0.580018 | 737.0713 | 0.2917113 | 13709.53 | 0.001803154 | 741.4042 | 12.37616 | 400.42 | 4.149505e-05 | 0.4500532 | 0.01741663 | 0 | -0.0001831754 | 0 | 2.478976
1.036183 | 865.0393 | 0.5189385 | 16141.63 | 0.006100049 | 874.0519 | 12.39117 | 371.77 | 6.734331e-05 | 0.4500246 | 0.04265169 | 0 | -0.002142549 | 0 | 6.146487 | 0.8159462 | 831.6378 | 0.4146163 | 15493.41 | 0.004331477 | 838.5219 | 12.40123 | 402.4 | 5.83987e-05 | 0.4499412 | 0.03385252 | 0 | -0.001542485 | 0 | 4.532609 | 0.5840087 | 738.9624 | 0.2937184 | 13744.7 | 0.001832556 | 743.3359375 | 12.37629 | 401.42 | 3.980339e-05 | 0.4499316 | 0.01728441 | 0 | -0.000169369 | 0 | 2.506527
1.042692 | 865.9577 | 0.5221984 | 16158.77 | 0.006160204 | 875.0364 | 12.39089 | 372.77 | 6.711064e-05 | 0.4501319 | 0.04292916 | 0 | -0.002163541 | 0 | 6.199134 | 0.8198881 | 832.347 | 0.4166194 | 15506.625 | 0.004367383 | 839.2697 | 12.40104 | 402.94 | 6.52707e-05 | 0.4498031 | 0.03404971 | 0 | -0.001557359 | 0 | 4.563657 | 0.5879786 | 740.7011 | 0.295715 | 13777.04 | 0.00186259 | 745.1144 | 12.37616 | 402.42 | 3.864877e-05 | 0.4498029 | 0.01741664 | 0 | -0.0001771568 | 0 | 2.534002
1.049606 | 866.7861 | 0.5256606 | 16174.23 | 0.006224815 | 875.9334 | 12.39067 | 373.77 | 7.469783e-05 | 0.4500675 | 0.04314732 | 0 | -0.002179886 | 0 | 6.255106 | 0.8238728 | 833.1738 | 0.4186442 | 15522.03 | 0.004403159 | 840.1365 | 12.40021 | 403.61 | 6.245251e-05 | 0.4498686 | 0.0348764 | 0 | -0.001622769 | 0 | 4.59507 | 0.5917384 | 742.5458 | 0.297606 | 13811.35 | 0.00188994 | 746.998 | 12.37605 | 403.42 | 3.923906e-05 | 0.449903 | 0.0175239 | 0 | -0.0001827533 | 0 | 2.560086
1.057632 | 867.73 | 0.5296804 | 16191.84 | 0.006299916 | 876.9568 | 12.39003 | 374.77 | 7.351601e-05 | 0.4499888 | 0.04379021 | 0 | -0.002230295 | 0 | 6.320158 | 0.8278105 | 833.9138 | 0.4206451 | 15535.81 | 0.004438875 | 840.9156 | 12.40003 | 404.2073 | 6.129899e-05 | 0.4500262 | 0.03505299 | 0 | -0.001635941 | 0 | 4.626142 | 0.5957871 | 744.3643 | 0.2996422 | 13845.18 | 0.001920318 | 748.8575 | 12.37602 | 404.409825 | 4.005764e-05 | 0.4499426 | 0.01754848 | 0 | -0.0001817215 | 0 | 2.588243
1.064309 | 868.7011 | 0.5330242 | 16209.96 | 0.006361465 | 877.9963 | 12.39009 | 375.77 | 6.770571e-05 | 0.4499745 | 0.04373231 | 0 | -0.002224177 | 0 | 6.374331 | 0.8317937 | 834.7338 | 0.4226691 | 15551.09 | 0.004474664 | 841.7758 | 12.40069 | 404.9 | 5.68945e-05 | 0.4498223 | 0.03439777 | 0 | -0.001581998 | 0 | 4.657602 | 0.5997102 | 746.222 | 0.3016152 | 13879.73 | 0.001949226 | 750.7557 | 12.37603 | 405.41 | 4.227993e-05 | 0.4499805 | 0.01754167 | 0 | -0.0001780908 | 0 | 2.615595
1.071173 | 869.5167 | 0.536462 | 16225.18 | 0.006425643 | 878.8803 | 12.38959 | 376.77 | 6.990272e-05 | 0.4499674 | 0.04422643 | 0 | -0.002262787 | 0 | 6.430084 | 0.8357532 | 835.5345 | 0.4246811 | 15566.01 | 0.004510309 | 842.6163 | 12.40086 | 405.6033 | 5.814486e-05 | 0.449836 | 0.03422799 | 0 | -0.001567185 | 0 | 4.688906 | 0.6037285 | 747.7691 | 0.3036362 | 13908.5 | 0.001980796 | 752.3422 | 12.37605 | 406.284825 | 4.256537e-05 | 0.4500755 | 0.01751948 | 0 | -0.0001737347 | 0 | 2.643674
1.078289 | 870.3667 | 0.5400259 | 16241.04 | 0.006492149 | 879.8013 | 12.38932 | 377.77 | 7.247285e-05 | 0.4498959 | 0.04450189 | 0 | -0.002283721 | 0 | 6.487937 | 0.8375923 | 835.8484 | 0.4256156 | 15571.86 | 0.004527138 | 842.9482 | 12.39972 | 405.89 | 7.00862e-05 | 0.4499004 | 0.03537113 | 0 | -0.001658815 | 0 | 4.703456 | 0.607725 | 749.5527 | 0.3056462 | 13941.68 | 0.002010843 | 754.1666 | 12.37597 | 407.289825 | 4.276289e-05 | 0.4499403 | 0.01760448 | 0 | -0.0001776364 | 0 | 2.671664
1.085668 | 871.2389 | 0.5437211 | 16257.32 | 0.006561145 | 880.7473 | 12.38919 | 378.77 | 7.269957e-05 | 0.4498529 | 0.04462618 | 0 | -0.002292436 | 0 | 6.547982 | 0.8447181 | 837.1451 | 0.4292365 | 15596.01 | 0.004591961 | 844.3156 | 12.39951 | 406.89 | 6.644592e-05 | 0.4499245 | 0.03557273 | 0 | -0.00167321 | 0 | 4.759884 | 0.6117614 | 750.9978 | 0.3076762 | 13968.56 | 0.002043154 | 755.6509 | 12.37601 | 408.159825 | 3.95796e-05 | 0.4498445 | 0.01755948 | 0 | -0.0001716082 | 0 | 2.699993
1.092829 | 872.1641 | 0.5473077 | 16274.58 | 0.00662772 | 881.7451 | 12.38879 | 379.77 | 7.109287e-05 | 0.4499817 | 0.04502692 | 0 | -0.002323358 | 0 | 6.606321 | 0.8508815 | 838.3331 | 0.4323684 | 15618.15 | 0.004647713 | 845.5655 | 12.399 | 407.89 | 6.173049e-05 | 0.4498959 | 0.03608617 | 0 | -0.001712879 | 0 | 4.808763 | 0.615154 | 752.8892 | 0.3093825 | 14003.74 | 0.002066579 | 757.5796 | 12.37603 | 409.16 | 5.067895e-05 | 0.4500273 | 0.01753896 | 0 | -0.0001668152 | 0 | 2.723857
1.099886 | 873.0002 | 0.550842 | 16290.18 | 0.006693694 | 882.652 | 12.38839 | 380.77 | 7.19349e-05 | 0.4500389 | 0.04542809 | 0 | -0.002354447 | 0 | 6.663868 | 0.8570642 | 839.4359 | 0.4355101 | 15638.69 | 0.004704055 | 846.7297 | 12.39891 | 408.89 | 5.809538e-05 | 0.4500175 | 0.03618196 | 0 | -0.001719027 | 0 | 4.857863 | 0.61914 | 753.4774 | 0.3113872 | 14014.68 | 0.002103111 | 758.2015 | 12.3759 | 409.477825 | 4.211311e-05 | 0.4499932 | 0.01767648 | 0 | -0.000176938 | 0 | 2.751941
1.107216 | 873.8079 | 0.554513 | 16305.25 | 0.006762513 | 883.5326 | 12.38811 | 381.77 | 7.080783e-05 | 0.4501104 | 0.04570434 | 0 | -0.002375511 | 0 | 6.723696 | 0.8625006 | 840.575 | 0.4382726 | 15659.91 | 0.004752796 | 847.9244 | 12.39872 | 409.89 | 5.723646e-05 | 0.4500389 | 0.03636254 | 0 | -0.001731953 | 0 | 4.901093 | 0.6214932 | 755.1234 | 0.3125707 | 14045.3 | 0.002117515 | 759.8757 | 12.37592 | 410.48 | 3.569067e-05 | 0.4498173 | 0.01765412 | 0 | -0.0001724042 | 0 | 2.768546
1.114048 | 874.5519 | 0.5579344 | 16319.14 | 0.006826694 | 884.3446 | 12.38819 | 382.77 | 6.861379e-05 | 0.4500675 | 0.04563365 | 0 | -0.002368699 | 0 | 6.779507 | 0.8685115 | 841.6935 | 0.4413269 | 15680.75 | 0.004807349 | 849.1031 | 12.39811 | 410.89 | 6.217124e-05 | 0.4498744 | 0.03697658 | 0 | -0.001779829 | 0 | 4.948956 | 0.6254748 | 756.4087 | 0.3145732 | 14069.2 | 0.002150158 | 761.1992 | 12.37598 | 411.215825 | 5.148689e-05 | 0.4498457 | 0.01759648 | 0 | -0.0001656208 | 0 | 2.796695
1.120939 | 875.4925 | 0.5613856 | 16336.69 | 0.00689049 | 885.3561 | 12.38738 | 383.77 | 6.966291e-05 | 0.4500103 | 0.04643948 | 0 | -0.002432259 | 0 | 6.835857 | 0.8749349 | 842.8846 | 0.4445909 | 15702.94 | 0.004865662 | 850.3589 | 12.39764 | 411.89 | 6.890216e-05 | 0.4498816 | 0.03745124 | 0 | -0.001816374 | 0 | 5.000174 | 0.6294634 | 757.7811 | 0.3165792 | 14094.73 | 0.00218239 | 762.6104 | 12.37555 | 412.026825 | 4.480884e-05 | 0.4500583 | 0.01802148 | 0 | -0.0001976431 | 0 | 2.824944
1.12798 | 876.2611 | 0.5649121 | 16351.03 | 0.006956625 | 886.1951 | 12.38724 | 384.77 | 7.06305e-05 | 0.4499602 | 0.04657615 | 0 | -0.002442128 | 0 | 6.893494 | 0.8822919 | 844.0181 | 0.4483294 | 15724.06 | 0.004933533 | 851.5646 | 12.39815 | 412.89 | 6.104282e-05 | 0.4498529 | 0.03694065 | 0 | -0.001773627 | 0 | 5.058918 | 0.633462 | 759.4412 | 0.3185902 | 14125.61 | 0.002213132 | 764.3115 | 12.37551 | 412.993825 | 4.225805e-05 | 0.4499954 | 0.01806448 | 0 | -0.0001983601 | 0 | 2.85332
1.135065 | 877.0532 | 0.5684602 | 16365.81 | 0.007023067 | 887.0583 | 12.38696 | 385.77 | 7.008541e-05 | 0.4499459 | 0.04686388 | 0 | -0.002464142 | 0 | 6.951535 | 0.8871434 | 845.0822 | 0.4507946 | 15743.88 | 0.004976796 | 852.6792 | 12.39713 | 413.89 | 5.447641e-05 | 0.4497814 | 0.03795253 | 0 | -0.001853633 | 0 | 5.097706 | 0.6375068 | 761.0908 | 0.3206245 | 14156.29 | 0.002244393 | 766.0024 | 12.37542 | 413.93 | 4.713557e-05 | 0.4498457 | 0.01815157 | 0 | -0.0002026527 | 0 | 2.882087
1.141998 | 877.8555 | 0.5719321 | 16380.78 | 0.007087945 | 887.9306 | 12.38681 | 386.77 | 6.832102e-05 | 0.4499602 | 0.04700654 | 0 | -0.002474444 | 0 | 7.008382 | 0.8931872 | 846.1837 | 0.4538657 | 15764.4 | 0.005031744 | 853.8417 | 12.39719 | 414.89 | 7.667177e-05 | 0.4499173 | 0.03789442 | 0 | -0.001847385 | 0 | 5.146089 | 0.6415008 | 762.4061 | 0.3226332 | 14180.75 | 0.002276989 | 767.3567 | 12.37511 | 414.693825 | 5.434967e-05 | 0.4499657 | 0.01846148 | 0 | -0.0002254825 | 0 | 2.910547
1.148729 | 878.6512 | 0.5753034 | 16395.63 | 0.007150857 | 888.7946 | 12.38624 | 387.77 | 6.718502e-05 | 0.4498816 | 0.04758392 | 0 | -0.002519807 | 0 | 7.063632 | 0.9024778 | 847.3574 | 0.4585866 | 15786.27 | 0.005118652 | 855.1047 | 12.395 | 415.89 | 5.92285e-05 | 0.4500318 | 0.0400886 | 0 | -0.002022507 | 0 | 5.220563 | 0.6454834 | 763.5787 | 0.3246362 | 14202.56 | 0.002310258 | 768.5674 | 12.37536 | 415.396825 | 5.008555e-05 | 0.4500043 | 0.01821248 | 0 | -0.0002034423 | 0 | 2.938973
1.155435 | 879.5099 | 0.5786616 | 16411.65 | 0.007213192 | 889.7222 | 12.38599 | 388.77 | 7.072988e-05 | 0.4499602 | 0.04783076 | 0 | -0.002538426 | 0 | 7.118718 | 0.9050329 | 848.382 | 0.459885 | 15805.36 | 0.005139247 | 856.1604 | 12.39636 | 416.89 | 5.293891e-05 | 0.4499459 | 0.03872364 | 0 | -0.001911066 | 0 | 5.241072 | 0.6495555 | 764.9889 | 0.3266842 | 14228.79 | 0.002343108 | 770.0179 | 12.37519 | 416.294825 | 4.591234e-05 | 0.4498892 | 0.01838248 | 0 | -0.0002148233 | 0 | 2.968086
1.162875 | 880.2839 | 0.582388 | 16426.1 | 0.007283241 | 890.5707 | 12.38572 | 389.77 | 7.2358e-05 | 0.4500532 | 0.04810069 | 0 | -0.002559033 | 0 | 7.179901 | 0.9130656 | 849.4347 | 0.4639667 | 15824.96875 | 0.005214201 | 857.291 | 12.39748 | 417.89 | 7.305368e-05 | 0.4499531 | 0.03760507 | 0 | -0.001819448 | 0 | 5.305625 | 0.6535792 | 766.5031 | 0.3287078 | 14256.96 | 0.002374901 | 771.5729 | 12.37505 | 417.16 | 4.65563e-05 | 0.4498995 | 0.0185206 | 0 | -0.0002234593 | 0 | 2.996909
1.169906 | 881.012 | 0.5859092 | 16439.68 | 0.007349445 | 891.3692 | 12.38551 | 390.77 | 7.173912e-05 | 0.450089 | 0.04830932 | 0 | -0.002574767 | 0 | 7.237765 | 0.9196436 | 850.5013 | 0.4673093 | 15844.84 | 0.005274615 | 858.4234 | 12.39629 | 418.89 | 6.817989e-05 | 0.4499459 | 0.03880054 | 0 | -0.001914247 | 0 | 5.358555 | 0.6575585 | 767.99 | 0.3307092 | 14284.61 | 0.002406401 | 773.1002 | 12.37506 | 418.013825 | 4.644628e-05 | 0.4499374 | 0.01851648 | 0 | -0.0002206605 | 0 | 3.02547
1.177223 | 881.7528 | 0.5895736 | 16453.51 | 0.00741842 | 892.1833 | 12.38487 | 391.77 | 7.348566e-05 | 0.4501534 | 0.04895021 | 0 | -0.002625337 | 0 | 7.298032 | 0.9267015 | 851.6166 | 0.4708957 | 15865.62 | 0.005339568 | 859.6092 | 12.39534 | 419.89 | 6.402017e-05 | 0.4498672 | 0.03974865 | 0 | -0.001989054 | 0 | 5.415418 | 0.661568 | 769.3873 | 0.3327257 | 14310.6 | 0.002438695 | 774.5376 | 12.37482 | 418.88 | 4.660419e-05 | 0.4499853 | 0.01874963 | 0 | -0.0002371594 | 0 | 3.054301
1.184603 | 882.5422 | 0.5932698 | 16468.24 | 0.007487779 | 893.0472 | 12.38494 | 392.77 | 6.941e-05 | 0.4499888 | 0.04888324 | 0 | -0.002618758 | 0 | 7.358874 | 0.9324477 | 852.7175 | 0.4738156 | 15886.13 | 0.005391539 | 860.7695 | 12.39443 | 420.89 | 5.516378e-05 | 0.4498959 | 0.04065879 | 0 | -0.002060827 | 0 | 5.461773 | 0.6656033 | 770.7942 | 0.3347552 | 14336.77 | 0.002471192 | 775.985 | 12.37481 | 419.74 | 4.9701e-05 | 0.4499645 | 0.01876344 | 0 | -0.0002359408 | 0 | 3.083371
1.191105 | 883.2305 | 0.596526 | 16481.08 | 0.007548914 | 893.8011 | 12.38466 | 393.77 | 7.04371e-05 | 0.4498386 | 0.04916364 | 0 | -0.002640338 | 0 | 7.412519 | 0.9377343 | 853.7489 | 0.4765019 | 15905.34 | 0.005439264 | 861.8557 | 12.3945 | 421.89 | 6.101878e-05 | 0.4498529 | 0.04058441 | 0 | -0.002053365 | 0 | 5.504475 | 0.669581 | 772.0031 | 0.3367557 | 14359.26 | 0.002504205 | 777.2328 | 12.37468 | 420.49 | 5.641636e-05 | 0.4498501 | 0.01889556 | 0 | -0.0002445985 | 0 | 3.112075
1.198691 | 883.9801 | 0.600325 | 16495.07 | 0.007620499 | 894.6266 | 12.38376 | 394.77 | 7.663182e-05 | 0.4499531 | 0.05005782 | 0 | -0.002711326 | 0 | 7.475158 | 0.9446514 | 854.7369 | 0.4800168 | 15923.75 | 0.005503406 | 862.9122 | 12.39407 | 422.89 | 6.193635e-05 | 0.4498029 | 0.04102112 | 0 | -0.002087151 | 0 | 5.560413 | 0.6735625 | 773.0518 | 0.3387582 | 14378.76 | 0.002538139 | 778.3193 | 12.37466 | 421.148825 | 4.940631e-05 | 0.4498737 | 0.01891248 | 0 | -0.0002442252 | 0 | 3.140848
1.206431 | 884.7247 | 0.6042017 | 16508.96 | 0.007693643 | 895.4487 | 12.38383 | 395.77 | 7.354576e-05 | 0.4499245 | 0.04998621 | 0 | -0.002704438 | 0 | 7.539131 | 0.9501216 | 855.8894 | 0.4827964 | 15945.22 | 0.00555238 | 864.1226 | 12.39343 | 423.89 | 6.328705e-05 | 0.4499602 | 0.04166037 | 0 | -0.002137026 | 0 | 5.604704 | 0.6775452 | 774.6304 | 0.3407612 | 14408.13 | 0.002569161 | 779.9396 | 12.37448 | 422.085825 | 4.645913e-05 | 0.4500296 | 0.01909548 | 0 | -0.0002563763 | 0 | 3.169678
1.2134 | 885.5298 | 0.6076916 | 16523.99 | 0.007758819 | 896.3253 | 12.38342 | 396.77 | 7.308339e-05 | 0.4498601 | 0.05039812 | 0 | -0.002736452 | 0 | 7.596772 | 0.9573088 | 856.9188 | 0.4864486 | 15964.4 | 0.005619007 | 865.2234 | 12.39332 | 424.89 | 7.113056e-05 | 0.449996 | 0.0417688 | 0 | -0.0021443 | 0 | 5.662974 | 0.6815368 | 775.9237 | 0.3427687 | 14432.18 | 0.002601844 | 781.2728 | 12.37429 | 422.86 | 5.23006e-05 | 0.4499087 | 0.01928579 | 0 | -0.0002695904 | 0 | 3.198627
1.221048 | 886.2996 | 0.611522 | 16538.35 | 0.007830911 | 897.1722 | 12.3827 | 397.77 | 7.529588e-05 | 0.4500103 | 0.05111492 | 0 | -0.002793109 | 0 | 7.660092 | 0.9643477 | 857.8934 | 0.4900253 | 15982.55 | 0.005684411 | 866.2679 | 12.39349 | 425.89 | 7.205634e-05 | 0.4499745 | 0.04159972 | 0 | -0.002129287 | 0 | 5.720106 | 0.6855164 | 777.1391 | 0.3447702 | 14454.79 | 0.002634836 | 782.5275 | 12.37408 | 423.609825 | 5.354684e-05 | 0.4499096 | 0.01949348 | 0 | -0.0002843376 | 0 | 3.227535
1.228459 | 886.9539 | 0.6152335 | 16550.56 | 0.007901213 | 897.9003 | 12.3823 | 398.77 | 7.208724e-05 | 0.4500961 | 0.05151597 | 0 | -0.002824477 | 0 | 7.721497 | 0.9717201 | 858.8726 | 0.4937716 | 16000.8 | 0.005753106 | 867.3199 | 12.39237 | 426.89 | 7.072118e-05 | 0.4499602 | 0.04271734 | 0 | -0.002217965 | 0 | 5.780015 | 0.6895154 | 778.2988 | 0.3467814 | 14476.36 | 0.002668328 | 783.7263 | 12.3746 | 424.35 | 4.438356e-05 | 0.4500409 | 0.0189748 | 0 | -0.0002405527 | 0 | 3.256629
1.235466 | 887.6883 | 0.6187425 | 16564.26 | 0.007967102 | 898.706 | 12.38205 | 399.77 | 7.213603e-05 | 0.4500604 | 0.05176871 | 0 | -0.002843762 | 0 | 7.779597 | 0.9784919 | 859.8899 | 0.4972126 | 16019.75 | 0.005815645 | 868.4055 | 12.39209 | 427.89 | 6.664943e-05 | 0.4498601 | 0.04299965 | 0 | -0.00223927 | 0 | 5.835107 | 0.6933076 | 779.9075 | 0.3486887 | 14506.28 | 0.00269728 | 785.3759 | 12.37367 | 425.35 | 4.613329e-05 | 0.4498032 | 0.01990091 | 0 | -0.0003126301 | 0 | 3.284267
1.242886 | 888.5328 | 0.6224589 | 16580.02 | 0.008036554 | 899.6269 | 12.38185 | 400.77 | 7.720963e-05 | 0.4500604 | 0.05196763 | 0 | -0.002858544 | 0 | 7.841186 | 0.98505 | 860.9373 | 0.500545 | 16039.26 | 0.005875914 | 869.5198 | 12.39162 | 428.89 | 6.081966e-05 | 0.4499316 | 0.04347066 | 0 | -0.002275743 | 0 | 5.888524 | 0.6972939 | 781.0482 | 0.3506935 | 14527.5 | 0.002730748 | 786.5556 | 12.37428 | 426.01 | 6.192397e-05 | 0.4499191 | 0.01928863 | 0 | -0.0002613212 | 0 | 3.313371
1.250907 | 889.2022 | 0.626476 | 16592.51 | 0.00811282 | 900.376 | 12.38119 | 401.77 | 7.714775e-05 | 0.4500318 | 0.05262538 | 0 | -0.002910595 | 0 | 7.907816 | 0.9906558 | 861.8887 | 0.5033936 | 16056.99 | 0.005927166 | 870.529 | 12.39128 | 429.89 | 5.944667e-05 | 0.4499316 | 0.04381192 | 0 | -0.002301894 | 0 | 5.934238 | 0.7012779 | 782.0716 | 0.3526972 | 14546.53125 | 0.002764838 | 787.6174 | 12.37347 | 426.636825 | 5.24563e-05 | 0.4500357 | 0.02010148 | 0 | -0.0003252293 | 0 | 3.342499
1.258316 | 889.8799 | 0.6301863 | 16605.16 | 0.008182961 | 901.1281 | 12.38103 | 402.77 | 7.23217e-05 | 0.4499745 | 0.0527906 | 0 | -0.002922909 | 0 | 7.969401 | 0.9969393 | 862.7993 | 0.5065865 | 16073.95 | 0.005985343 | 871.5029 | 12.39053 | 430.89 | 6.600663e-05 | 0.4497886 | 0.0445559 | 0 | -0.002360567 | 0 | 5.985534 | 0.7052665 | 783.4027 | 0.3547032 | 14571.29 | 0.002797276 | 788.9893 | 12.3737 | 427.515825 | 4.781654e-05 | 0.4498663 | 0.01986948 | 0 | -0.0003042961 | 0 | 3.371704
1.265372 | 890.5588 | 0.63372 | 16617.83 | 0.008249596 | 901.8785 | 12.38072 | 403.77 | 7.031332e-05 | 0.4499245 | 0.05309423 | 0 | -0.002946385 | 0 | 8.028102 | 1.003857 | 863.795 | 0.5101017 | 16092.5 | 0.006049421 | 872.5684 | 12.39043 | 431.89 | 7.247099e-05 | 0.4497957 | 0.04465205 | 0 | -0.0023669 | 0 | 6.04207 | 0.7092709 | 784.6386 | 0.3567172 | 14594.28 | 0.002830397 | 790.2653 | 12.37332 | 428.306825 | 5.016932e-05 | 0.4499104 | 0.02025148 | 0 | -0.0003330786 | 0 | 3.401073
1.272378 | 891.253 | 0.6372291 | 16630.78125 | 0.008315662 | 902.6439 | 12.38019 | 404.77 | 7.662289e-05 | 0.4498672 | 0.0536307 | 0 | -0.00298862 | 0 | 8.086438 | 1.011434 | 864.8432 | 0.5139516 | 16112.03 | 0.006119793 | 873.6927 | 12.38986 | 432.89 | 6.431694e-05 | 0.449903 | 0.04522889 | 0 | -0.002411907 | 0 | 6.104062 | 0.7132536 | 785.8454 | 0.3587202 | 14616.72 | 0.002863459 | 791.512 | 12.3726 | 429.107825 | 5.63411e-05 | 0.4500669 | 0.02096748 | 0 | -0.0003888696 | 0 | 3.430328
1.280696 | 891.9722 | 0.6413949 | 16644.2 | 0.008394604 | 903.4465 | 12.37986 | 405.77 | 8.211721e-05 | 0.4499459 | 0.05396 | 0 | -0.003014108 | 0 | 8.155746 | 1.016721 | 865.687 | 0.5166382 | 16127.75 | 0.00616837 | 874.5909 | 12.38892 | 433.89 | 6.465183e-05 | 0.4499245 | 0.04616259 | 0 | -0.002485976 | 0 | 6.147369 | 0.7172442 | 786.7877 | 0.3607272 | 14634.25 | 0.002898057 | 792.4926 | 12.37244 | 429.712825 | 6.921538e-05 | 0.4499547 | 0.02113048 | 0 | -0.0004004637 | 0 | 3.459682
1.288802 | 892.6295 | 0.6454542 | 16656.47 | 0.008471739 | 904.1846 | 12.37968 | 406.77 | 6.505644e-05 | 0.4500604 | 0.05414221 | 0 | -0.003027824 | 0 | 8.223336 | 1.024364 | 866.599 | 0.5205221 | 16144.74 | 0.00624004 | 875.5786 | 12.38864 | 434.89 | 7.180356e-05 | 0.4500604 | 0.04644751 | 0 | -0.002507647 | 0 | 6.21004 | 0.7213699 | 787.6782 | 0.3628022 | 14650.82 | 0.002934287 | 793.4221 | 12.37303 | 430.279825 | 4.267093e-05 | 0.4498251 | 0.02053848 | 0 | -0.0003512019 | 0 | 3.490065
1.293708 | 893.2532 | 0.6479111 | 16668.11 | 0.008517306 | 904.8602 | 12.37884 | 407.77 | 6.655246e-05 | 0.4500818 | 0.0549759 | 0 | -0.003094147 | 0 | 8.264273 | 1.031081 | 867.523 | 0.5239354 | 16161.95 | 0.006302447 | 876.5704 | 12.3884 | 435.89 | 6.669459e-05 | 0.4500246 | 0.046692 | 0 | -0.002526043 | 0 | 6.265178 | 0.7242194 | 789.2346 | 0.3642353 | 14679.76 | 0.00295412 | 795.0123 | 12.37214 | 431.28 | 3.701897e-05 | 0.45005 | 0.02143173 | 0 | -0.0004207219 | 0 | 3.511081
1.302112 | 893.9486 | 0.6521204 | 16681.08 | 0.008597211 | 905.6397 | 12.37862 | 408.77 | 8.497951e-05 | 0.4500389 | 0.05520035 | 0 | -0.003111214 | 0 | 8.33446 | 1.037703 | 868.4399 | 0.5273001 | 16179.04 | 0.006363931 | 877.5544 | 12.38776 | 436.89 | 6.967282e-05 | 0.4498816 | 0.047329 | 0 | -0.002576094 | 0 | 6.319586 | 0.7282331 | 790.5325 | 0.3662539 | 14703.9 | 0.002986986 | 796.3514 | 12.37175 | 432.12 | 6.520063e-05 | 0.4500491 | 0.02181759 | 0 | -0.0004497159 | 0 | 3.540739
1.310704 | 894.6784 | 0.656423 | 16694.7 | 0.008678786 | 906.456 | 12.37815 | 409.77 | 8.143525e-05 | 0.449996 | 0.05566981 | 0 | -0.003147998 | 0 | 8.406262 | 1.045016 | 869.3678 | 0.5310162 | 16196.32 | 0.006432231 | 878.5556 | 12.38686 | 437.89 | 6.711218e-05 | 0.4498816 | 0.04822508 | 0 | -0.002647022 | 0 | 6.379741 | 0.7322382 | 790.9968 | 0.3682682 | 14712.54 | 0.003024359 | 796.8508 | 12.3724 | 432.427825 | 7.781039e-05 | 0.4498411 | 0.02117548 | 0 | -0.0003971143 | 0 | 3.570366
1.318399 | 895.2248 | 0.6602772 | 16704.89 | 0.008752385 | 907.0784 | 12.37809 | 410.77 | 7.618373e-05 | 0.4499745 | 0.05572706 | 0 | -0.003151799 | 0 | 8.470627 | 1.051125 | 870.2377 | 0.5341206 | 16212.53 | 0.00648884 | 879.4879 | 12.38673 | 438.89 | 6.43621e-05 | 0.4498458 | 0.048361 | 0 | -0.002656743 | 0 | 6.430047 | 0.7362287 | 791.9746 | 0.3702752 | 14730.73 | 0.003058755 | 797.8674 | 12.37214 | 433.101825 | 5.545301e-05 | 0.4498505 | 0.02142948 | 0 | -0.0004159951 | 0 | 3.599912
1.32594 | 895.8788 | 0.6640538 | 16717.1 | 0.008823912 | 907.8087 | 12.37741 | 411.77 | 7.806356e-05 | 0.4499388 | 0.05640623 | 0 | -0.003205617 | 0 | 8.533738 | 1.057888 | 871.102 | 0.5375572 | 16228.63 | 0.006551966 | 880.4202 | 12.38641 | 439.89 | 7.023586e-05 | 0.4498601 | 0.04867697 | 0 | -0.002680989 | 0 | 6.48579 | 0.7402113 | 793.1439 | 0.3722782 | 14752.48 | 0.003092016 | 799.077 | 12.37167 | 433.863825 | 5.062564e-05 | 0.4499567 | 0.02190048 | 0 | -0.0004520755 | 0 | 3.629439
1.334012 | 896.4841 | 0.6680963 | 16728.39 | 0.008900935 | 908.4944 | 12.37701 | 412.77 | 7.667228e-05 | 0.4499316 | 0.05680759 | 0 | -0.003237095 | 0 | 8.601339 | 1.065172 | 872.0739 | 0.5412586 | 16246.74 | 0.006619758 | 881.4661 | 12.38562 | 440.89 | 7.234783e-05 | 0.4499102 | 0.04946626 | 0 | -0.002743251 | 0 | 6.545892 | 0.7442211 | 794.4818 | 0.3742948 | 14777.36 | 0.003124618 | 800.4568 | 12.37125 | 434.68 | 5.472408e-05 | 0.4501372 | 0.02232357 | 0 | -0.0004840101 | 0 | 3.659215
1.341275 | 897.1838 | 0.6717336 | 16741.45 | 0.008969468 | 909.2686 | 12.37658 | 413.77 | 8.068725e-05 | 0.4499531 | 0.05723749 | 0 | -0.003270737 | 0 | 8.662209 | 1.072358 | 872.9366 | 0.5449098 | 16262.81 | 0.00668708 | 882.4008 | 12.38561 | 441.89 | 6.677729e-05 | 0.4498601 | 0.04948 | 0 | -0.00274313 | 0 | 6.605241 | 0.7482124 | 795.3905 | 0.3763022 | 14794.26 | 0.003159398 | 801.4041 | 12.37128 | 435.318825 | 5.376565e-05 | 0.4498586 | 0.02229148 | 0 | -0.0004799119 | 0 | 3.688895
1.35015 | 897.8251 | 0.6761782 | 16753.42 | 0.00905426 | 909.9982 | 12.37624 | 414.77 | 8.244807e-05 | 0.4499531 | 0.05758081 | 0 | -0.003297479 | 0 | 8.736645 | 1.078528 | 873.7672 | 0.548045 | 16278.28 | 0.006744461 | 883.2943 | 12.38463 | 442.89 | 6.754091e-05 | 0.4499102 | 0.05045202 | 0 | -0.002820333 | 0 | 6.656254 | 0.7522706 | 796.5837 | 0.3783432 | 14816.46 | 0.003193278 | 802.6385 | 12.371 | 436.167825 | 5.93174e-05 | 0.4498762 | 0.02257248 | 0 | -0.0005006168 | 0 | 3.719113
1.357764 | 898.4198 | 0.6799918 | 16764.51 | 0.00912679 | 910.6694 | 12.37592 | 415.77 | 7.467402e-05 | 0.4499674 | 0.05789548 | 0 | -0.003321981 | 0 | 8.800558 | 1.085866 | 874.6539 | 0.5517738 | 16294.8 | 0.006813178 | 884.2548 | 12.38418 | 443.89 | 7.228977e-05 | 0.4500604 | 0.05090799 | 0 | -0.002855842 | 0 | 6.716983 | 0.7562547 | 797.2869 | 0.380347 | 14829.54 | 0.003229117 | 803.379 | 12.37094 | 436.64 | 5.032813e-05 | 0.4499787 | 0.02263303 | 0 | -0.0005043385 | 0 | 3.748815
1.365084 | 898.9761 | 0.6836578 | 16774.89 | 0.009196582 | 911.2991 | 12.37539 | 416.77 | 7.595998e-05 | 0.4501104 | 0.05842518 | 0 | -0.003363893 | 0 | 8.862035 | 1.092986 | 875.523 | 0.5553917 | 16310.99 | 0.006879804 | 885.1958 | 12.3837 | 444.89 | 7.077778e-05 | 0.4499531 | 0.05138351 | 0 | -0.002892955 | 0 | 6.775965 | 0.760023 | 798.6904 | 0.3822422 | 14855.64 | 0.003258947 | 804.8232 | 12.37008 | 437.64 | 4.669016e-05 | 0.4498552 | 0.02349124 | 0 | -0.0005712936 | 0 | 3.776945
1.372956 | 899.6938 | 0.6876003 | 16788.29 | 0.009271043 | 912.0975 | 12.37504 | 417.77 | 7.985593e-05 | 0.4501605 | 0.0587828 | 0 | -0.003391678 | 0 | 8.928195 | 1.100022 | 876.4182 | 0.5589669 | 16327.67 | 0.006945468 | 886.1627 | 12.38306 | 445.89 | 7.205165e-05 | 0.4498887 | 0.05202472 | 0 | -0.002943394 | 0 | 6.834309 | 0.7640037 | 799.6046 | 0.3842442 | 14872.65 | 0.003293586 | 805.7763 | 12.37033 | 438.267825 | 6.083858e-05 | 0.4499693 | 0.02324548 | 0 | -0.000549936 | 0 | 3.806703
1.381056 | 900.262 | 0.6916565 | 16798.89 | 0.009348487 | 912.7464 | 12.37428 | 418.77 | 7.736673e-05 | 0.4499745 | 0.05954264 | 0 | -0.003452148 | 0 | 8.996314 | 1.107396 | 877.2455 | 0.5627142 | 16343.08 | 0.007014812 | 887.0638 | 12.38281 | 446.89 | 7.151618e-05 | 0.4499245 | 0.05227338 | 0 | -0.002962272 | 0 | 6.895523 | 0.7679973 | 800.6243 | 0.3862527 | 14891.61 | 0.003327773 | 806.8359 | 12.36989 | 438.95 | 5.572714e-05 | 0.4499756 | 0.02368649 | 0 | -0.0005838479 | 0 | 3.836594
1.38843 | 900.8217 | 0.6953496 | 16809.33 | 0.009418784 | 913.3802 | 12.37395 | 419.77 | 7.830457e-05 | 0.4499817 | 0.05987361 | 0 | -0.003478022 | 0 | 9.058373 | 1.114325 | 878.0446 | 0.5662349 | 16357.97 | 0.007079856 | 887.9327 | 12.3821 | 447.89 | 7.016606e-05 | 0.4497886 | 0.05298712 | 0 | -0.003018703 | 0 | 6.953089 | 0.7720067 | 801.7138 | 0.3882692 | 14911.88 | 0.003361732 | 807.9659 | 12.36985 | 439.702825 | 5.520967e-05 | 0.449822 | 0.02372048 | 0 | -0.0005847849 | 0 | 3.866643
1.396716 | 901.4205 | 0.6994997 | 16820.51 | 0.009497923 | 914.0621 | 12.37377 | 420.77 | 7.685318e-05 | 0.4500103 | 0.06005355 | 0 | -0.003491648 | 0 | 9.128157 | 1.121429 | 878.9108 | 0.5698451 | 16374.11 | 0.007146327 | 888.8711 | 12.3811 | 448.89 | 7.277656e-05 | 0.4498243 | 0.05398724 | 0 | -0.003098143 | 0 | 7.012172 | 0.7760065 | 802.747 | 0.3902808 | 14931.09375 | 0.003395904 | 809.0392 | 12.36922 | 440.4 | 5.518222e-05 | 0.4500046 | 0.02435689 | 0 | -0.000634452 | 0 | 3.89666
1.4038 | 902.0205 | 0.7030475 | 16831.7 | 0.009565135 | 914.7345 | 12.37314 | 421.77 | 7.734948e-05 | 0.44981 | 0.06067482 | 0 | -0.003540892 | 0 | 9.187852 | 1.12888 | 879.8419 | 0.5736311 | 16391.46 | 0.007215925 | 889.8783 | 12.38089 | 449.89 | 6.957429e-05 | 0.4499245 | 0.05419356 | 0 | -0.00311346 | 0 | 7.074198 | 0.7800455 | 803.795 | 0.3923122 | 14950.59 | 0.003430384 | 810.1281 | 12.36932 | 441.158825 | 5.697452e-05 | 0.4499282 | 0.02425348 | 0 | -0.000624364 | 0 | 3.92701
1.412186 | 902.6623 | 0.7072473 | 16843.68 | 0.009645034 | 915.461 | 12.37247 | 422.77 | 7.936975e-05 | 0.4499102 | 0.06134797 | 0 | -0.003594264 | 0 | 9.258568 | 1.135344 | 880.5723 | 0.5769158 | 16405.0625 | 0.007276666 | 890.674 | 12.38056 | 450.89 | 6.76019e-05 | 0.4499388 | 0.05452732 | 0 | -0.003139343 | 0 | 7.128061 | 0.7840547 | 804.695 | 0.3943286 | 14967.33 | 0.003465381 | 811.0673 | 12.36892 | 441.81 | 6.006865e-05 | 0.4498804 | 0.02464814 | 0 | -0.0006547347 | 0 | 3.957173
1.419674 | 903.2644 | 0.7109974 | 16854.91 | 0.009716227 | 916.1393 | 12.37252 | 423.77 | 7.775651e-05 | 0.4500389 | 0.06129907 | 0 | -0.003589416 | 0 | 9.321754 | 1.1424 | 881.4152 | 0.5805014 | 16420.77 | 0.007342754 | 891.5887 | 12.37974 | 451.89 | 7.224285e-05 | 0.4499888 | 0.05534984 | 0 | -0.003204498 | 0 | 7.186911 | 0.7880783 | 805.7516 | 0.3963522 | 14986.98 | 0.003499657 | 812.1647 | 12.36887 | 442.495825 | 5.958321e-05 | 0.4500604 | 0.02470548 | 0 | -0.0006576116 | 0 | 3.987481
1.427738 | 903.8041 | 0.7150357 | 16864.98 | 0.009793421 | 916.7596 | 12.37167 | 424.77 | 8.030104e-05 | 0.4499602 | 0.06214748 | 0 | -0.003657089 | 0 | 9.389839 | 1.149793 | 882.1729 | 0.5842577 | 16434.88 | 0.007412574 | 892.4203 | 12.37934 | 452.89 | 6.805878e-05 | 0.4500031 | 0.05574678 | 0 | -0.003235442 | 0 | 7.24862 | 0.7920992 | 806.7564 | 0.3983744 | 15005.67 | 0.003534191 | 813.21 | 12.36843 | 443.16 | 4.976072e-05 | 0.4498827 | 0.02514507 | 0 | -0.0006914375 | 0 | 4.017807
1.435735 | 904.4376 | 0.7190406 | 16876.8 | 0.009869489 | 917.4744 | 12.37125 | 425.77 | 8.038852e-05 | 0.4500961 | 0.06257311 | 0 | -0.003690499 | 0 | 9.457407 | 1.156012 | 882.9775 | 0.5874181 | 16449.87 | 0.007470526 | 893.2892 | 12.37852 | 453.89 | 6.876316e-05 | 0.4498959 | 0.05656745 | 0 | -0.003300508 | 0 | 7.300583 | 0.7961271 | 808.0395 | 0.4004002 | 15029.53 | 0.003567261 | 814.5358 | 12.36804 | 444.097825 | 5.042703e-05 | 0.4499188 | 0.02553148 | 0 | -0.0007205089 | 0 | 4.048229
1.443815 | 905.0646 | 0.7230877 | 16888.51 | 0.009946414 | 918.1837 | 12.37108 | 426.77 | 8.007194e-05 | 0.4500675 | 0.06273627 | 0 | -0.003702731 | 0 | 9.525731 | 1.163545 | 883.7278 | 0.591246 | 16463.85 | 0.00754177 | 894.1149 | 12.37787 | 454.89 | 7.346217e-05 | 0.4499102 | 0.05721552 | 0 | -0.003351729 | 0 | 7.363579 | 0.8001135 | 808.8818 | 0.4024051 | 15045.2 | 0.003602344 | 815.4172 | 12.36758 | 444.73 | 6.708942e-05 | 0.4499714 | 0.02599076 | 0 | -0.0007561969 | 0 | 4.078378
1.451749 | 905.5839 | 0.7270609 | 16898.2 | 0.01002241 | 918.7823 | 12.37053 | 427.77 | 8.236595e-05 | 0.4499388 | 0.0632888 | 0.5994621 | -0.003746558 | 0.09157731 | 9.592853 | 1.170705 | 884.4752 | 0.5948839 | 16477.77 | 0.007609311 | 894.9344 | 12.37755 | 455.89 | 7.477475e-05 | 0.4499459 | 0.05754004 | 0 | -0.003376849 | 0 | 7.423499 | 0.8041282 | 809.6618 | 0.4044242 | 15059.71 | 0.003638049 | 816.236 | 12.36741 | 445.288825 | 5.966238e-05 | 0.4498488 | 0.02615948 | 0 | -0.000768526 | 0 | 4.10877
1.460289 | 906.1471 | 0.7313377 | 16908.71 | 0.01010418 | 919.4311 | 12.36978 | 428.77 | 8.175183e-05 | 0.4500461 | 0.06403778 | 0.6002924 | -0.003806179 | 0.09064018 | 9.665146 | 1.1785 | 885.1912 | 0.5988452 | 16491.11 | 0.00768331 | 895.7278 | 12.37644 | 456.89 | 7.527034e-05 | 0.4498458 | 0.05865085 | 0 | -0.003465463 | 0 | 7.488799 | 0.8081174 | 810.6989 | 0.4064305 | 15079 | 0.003672085 | 817.3139 | 12.36711 | 446.06 | 5.614598e-05 | 0.4500711 | 0.02646589 | 0 | -0.0007915479 | 0 | 4.139004
1.468099 | 906.6583 | 0.7352495 | 16918.24 | 0.01017898 | 920.0206 | 12.36922 | 429.77 | 8.102049e-05 | 0.4499531 | 0.06459504 | 0.6021135 | -0.003850404 | 0.09072828 | 9.731307 | 1.185759 | 886.0399 | 0.6025335 | 16506.92 | 0.007751349 | 896.6509 | 12.3764 | 457.89 | 6.865877e-05 | 0.4498529 | 0.05869176 | 0 | -0.003467555 | 0 | 7.549652 | 0.8121274 | 811.6185 | 0.4084473 | 15096.1 | 0.003706974 | 818.2735 | 12.36674 | 446.71 | 6.385312e-05 | 0.4499679 | 0.02682869 | 0 | -0.0008193186 | 0 | 4.169433
1.476493 | 907.2776 | 0.739453 | 16929.8 | 0.01025901 | 920.7252 | 12.36914 | 430.77 | 8.113772e-05 | 0.4499173 | 0.06467454 | 0.6039608 | -0.003855896 | 0.0901278 | 9.802448 | 1.192232 | 886.743 | 0.6058229 | 16520.02 | 0.007812279 | 897.4198 | 12.37576 | 458.89 | 7.196074e-05 | 0.4498816 | 0.05932878 | 0 | -0.00351796 | 0 | 7.603971 | 0.8161659 | 812.499 | 0.4104784 | 15112.48 | 0.00374236 | 819.194 | 12.36651 | 447.32 | 5.564956e-05 | 0.4498829 | 0.0270618 | 0 | -0.000836682 | 0 | 4.200111
1.484327 | 907.7929 | 0.7433765 | 16939.42 | 0.01033402 | 921.3193 | 12.36872 | 431.77 | 8.010169e-05 | 0.4500103 | 0.06509755 | 0.6050317 | -0.003889277 | 0.08984347 | 9.86889 | 1.200151 | 887.4711 | 0.6098468 | 16533.59 | 0.007887428 | 898.227 | 12.37453 | 459.89 | 7.555186e-05 | 0.4499817 | 0.06056149 | 0 | -0.003616408 | 0 | 7.670473 | 0.8201454 | 813.6228 | 0.4124798 | 15133.38 | 0.003775818 | 820.3594 | 12.36626 | 448.14 | 5.252965e-05 | 0.4500593 | 0.02731395 | 0 | -0.0008551797 | 0 | 4.230378
1.492513 | 908.3002 | 0.7474763 | 16948.88 | 0.01041254 | 921.9084 | 12.36796 | 432.77 | 7.994995e-05 | 0.4500389 | 0.0658633 | 0.606383 | -0.003950345 | 0.08973899 | 9.938358 | 1.207343 | 888.2182 | 0.6135011 | 16547.51 | 0.007955267 | 899.0471 | 12.37409 | 460.89 | 6.957488e-05 | 0.4500389 | 0.06100129 | 0 | -0.00365084 | 0 | 7.730918 | 0.8241367 | 814.5769 | 0.4144872 | 15151.13 | 0.003810326 | 821.354 | 12.36561 | 448.833825 | 6.681486e-05 | 0.4498872 | 0.02796048 | 0 | -0.0009058086 | 0 | 4.260774
1.500317 | 908.8002 | 0.7513846 | 16958.21 | 0.01048731 | 922.4868 | 12.368 | 433.77 | 8.147929e-05 | 0.4500175 | 0.06581861 | 0.6076131 | -0.003945989 | 0.08978108 | 10.00462 | 1.214066 | 888.9774 | 0.6169176 | 16561.65 | 0.008018401 | 899.8752 | 12.37319 | 461.89 | 6.989276e-05 | 0.4498959 | 0.06189691 | 0 | -0.003722047 | 0 | 7.787475 | 0.8281719 | 815.2126 | 0.4165166 | 15162.96 | 0.003847024 | 822.0279 | 12.36519 | 449.33 | 6.339484e-05 | 0.4499294 | 0.02838662 | 0 | -0.0009391693 | 0 | 4.291535
1.508809 | 909.446 | 0.7556375 | 16970.26 | 0.01056816 | 923.2196 | 12.36746 | 434.77 | 8.175124e-05 | 0.4499602 | 0.06635725 | 0.6087005 | -0.003988515 | 0.09003521 | 10.07677 | 1.221321 | 889.7538 | 0.6206042 | 16576.11 | 0.008086725 | 900.7257 | 12.37273 | 462.89 | 7.370909e-05 | 0.4499173 | 0.06235772 | 0 | -0.003758137 | 0 | 7.848559 | 0.8321499 | 816.1638 | 0.4185173 | 15180.65 | 0.003881414 | 823.0195 | 12.36501 | 450.08 | 5.397764e-05 | 0.4498376 | 0.02856456 | 0 | -0.0009519611 | 0 | 4.321889
1.516667 | 909.9167 | 0.759573 | 16979.04 | 0.0106436 | 923.7689 | 12.3666 | 435.77 | 7.841228e-05 | 0.4499745 | 0.06722302 | 0.6090091 | -0.004057721 | 0.09006354 | 10.14357 | 1.228808 | 890.4336 | 0.6244085 | 16588.78 | 0.008157793 | 901.4805 | 12.37248 | 463.89 | 6.808518e-05 | 0.4498887 | 0.06260306 | 0 | -0.003776972 | 0 | 7.911643 | 0.8361442 | 817.1651 | 0.4205262 | 15199.27 | 0.003915688 | 824.0619 | 12.36447 | 450.806825 | 6.160271e-05 | 0.4499394 | 0.02909948 | 0 | -0.0009935028 | 0 | 4.352403
1.524491 | 910.4019 | 0.7634916 | 16988.1 | 0.01071862 | 924.3328 | 12.36659 | 436.77 | 8.08372e-05 | 0.4500747 | 0.06722953 | 0.6103525 | -0.00405752 | 0.08974139 | 10.21012 | 1.234938 | 891.1043 | 0.6275236 | 16601.27 | 0.008215449 | 902.2142 | 12.37132 | 464.89 | 6.707933e-05 | 0.4497814 | 0.06376723 | 0 | -0.003869994 | 0 | 7.963338 | 0.8401394 | 818.0304 | 0.4225355 | 15215.37 | 0.003950719 | 824.9672 | 12.36458 | 451.37 | 6.34739e-05 | 0.4501342 | 0.02898776 | 0 | -0.0009830436 | 0 | 4.382959
1.532835 | 910.8863 | 0.76767 | 16997.14 | 0.01079878 | 924.9006 | 12.36625 | 437.77 | 7.967443e-05 | 0.450089 | 0.0675671 | 0.6113915 | -0.004084054 | 0.0903872 | 10.28112 | 1.242224 | 891.8708 | 0.6312256 | 16615.55 | 0.008284106 | 903.0552 | 12.37127 | 465.89 | 7.579467e-05 | 0.4498959 | 0.06381431 | 0 | -0.003872702 | 0 | 8.024824 | 0.844126 | 818.9769 | 0.4245405 | 15232.97 | 0.003985218 | 825.9543 | 12.36435 | 452.06 | 5.764977e-05 | 0.4499062 | 0.02922555 | 0 | -0.001000678 | 0 | 4.413484
1.540426 | 911.4063 | 0.771472 | 17006.84 | 0.01087132 | 925.4978 | 12.36577 | 438.77 | 7.814033e-05 | 0.4498816 | 0.06804614 | 0.611903 | -0.004121961 | 0.09108327 | 10.34576 | 1.250097 | 892.6623 | 0.6352265 | 16630.3 | 0.008358473 | 903.927 | 12.37078 | 466.89 | 7.533603e-05 | 0.4498887 | 0.06430957 | 0 | -0.003911557 | 0 | 8.091329 | 0.8481517 | 819.8556 | 0.4265652 | 15249.31 | 0.004020477 | 826.8735 | 12.3633 | 452.759825 | 5.796981e-05 | 0.4499237 | 0.03027148 | 0 | -0.0010837 | 0 | 4.444342
1.548463 | 911.9648 | 0.7754968 | 17017.26 | 0.01094807 | 926.1382 | 12.36512 | 439.77 | 7.960481e-05 | 0.4498386 | 0.06870092 | 0.6129586 | -0.004174005 | 0.09100666 | 10.41423 | 1.257291 | 893.3124 | 0.6388819 | 16642.41 | 0.008426757 | 904.6495 | 12.36988 | 467.89 | 7.444573e-05 | 0.4498816 | 0.06521183 | 0 | -0.003983475 | 0 | 8.152142 | 0.8521483 | 820.7552 | 0.4285752 | 15266.05 | 0.004055329 | 827.8136 | 12.36271 | 453.443825 | 6.04062e-05 | 0.4497412 | 0.03086348 | 0 | -0.001130027 | 0 | 4.475011
1.556347 | 912.4596 | 0.7794455 | 17026.5 | 0.01102362 | 926.7126 | 12.36499 | 440.77 | 8.119068e-05 | 0.449903 | 0.06883329 | 0.6139656 | -0.004183955 | 0.09173182 | 10.48145 | 1.264986 | 894.0204 | 0.6427923 | 16655.6 | 0.00849974 | 905.4353 | 12.36981 | 468.89 | 7.565215e-05 | 0.4499674 | 0.06527826 | 0 | -0.003987829 | 0 | 8.217246 | 0.8561297 | 821.6025 | 0.4305776 | 15281.81 | 0.004090318 | 828.7009 | 12.36269 | 454.08 | 5.410176e-05 | 0.4499177 | 0.03088305 | 0 | -0.001130201 | 0 | 4.505595
1.564701 | 912.8768 | 0.7836291 | 17034.28125 | 0.01110418 | 927.2126 | 12.36432 | 441.77 | 8.051943e-05 | 0.4500031 | 0.06949691 | 0.6141167 | -0.004236928 | 0.09190229 | 10.5527 | 1.272421 | 894.7057 | 0.6465703 | 16668.37 | 0.008570241 | 906.1959 | 12.36859 | 469.89 | 7.432784e-05 | 0.4499602 | 0.06650141 | 0 | -0.004085612 | 0 | 8.280196 | 0.8601195 | 822.6441 | 0.4325842 | 15301.18 | 0.004124319 | 829.7843 | 12.3619 | 454.908825 | 5.109188e-05 | 0.4500998 | 0.03167148 | 0 | -0.001192162 | 0 | 4.536279
1.572451 | 913.4837 | 0.7875106 | 17045.61 | 0.01117784 | 927.8998 | 12.36407 | 442.77 | 8.075151e-05 | 0.4501534 | 0.06975235 | 0.6150482 | -0.00425665 | 0.0920818 | 10.61884 | 1.279852 | 895.4811 | 0.6503461 | 16682.8125 | 0.008640271 | 907.0478 | 12.36847 | 470.89 | 7.22188e-05 | 0.4500461 | 0.06661411 | 0 | -0.004093606 | 0 | 8.343159 | 0.8641105 | 823.6279 | 0.4345914 | 15319.48 | 0.004158649 | 830.8095 | 12.36148 | 455.64 | 6.360704e-05 | 0.4499128 | 0.03208939 | 0 | -0.001224289 | 0 | 4.56701
1.580851 | 914.0581 | 0.7917175 | 17056.32 | 0.01125808 | 928.5601 | 12.36358 | 443.77 | 8.234453e-05 | 0.4501176 | 0.0702343 | 0.6162143 | -0.004294717 | 0.09123361 | 10.69057 | 1.286865 | 896.1395 | 0.6539098 | 16695.08 | 0.008706708 | 907.7775 | 12.36715 | 471.89 | 7.18018e-05 | 0.4499602 | 0.06794124 | 0 | -0.004199836 | 0 | 8.402633 | 0.8680907 | 824.2899 | 0.4365932 | 15331.79 | 0.004194641 | 831.5101 | 12.36118 | 456.148825 | 6.567389e-05 | 0.4499682 | 0.03239548 | 0 | -0.001247919 | 0 | 4.597689
1.58892 | 914.4886 | 0.7957585 | 17064.36 | 0.01133575 | 929.0712 | 12.3633 | 444.77 | 8.136801e-05 | 0.4499745 | 0.07051779 | 0.6168959 | -0.004316971 | 0.09004775 | 10.75951 | 1.294212 | 896.754 | 0.6576432 | 16706.53 | 0.008776655 | 908.4659 | 12.36677 | 472.89 | 7.169799e-05 | 0.4497886 | 0.06831507 | 0 | -0.004229148 | 0 | 8.464984 | 0.8721213 | 825.156 | 0.4386203 | 15347.9 | 0.004230011 | 832.4171 | 12.36054 | 456.85 | 7.577678e-05 | 0.4501194 | 0.03303638 | 0 | -0.001298259 | 0 | 4.628784
1.597125 | 915.0033 | 0.7998676 | 17073.96 | 0.01141434 | 929.6691 | 12.3628 | 445.77 | 8.410594e-05 | 0.4499745 | 0.07102286 | 0.6171555 | -0.004356997 | 0.08935671 | 10.82965 | 1.301205 | 897.3621 | 0.6611964 | 16717.86 | 0.008843114 | 909.1447 | 12.3668 | 473.89 | 6.697846e-05 | 0.4498601 | 0.06828888 | 0 | -0.004226166 | 0 | 8.524365 | 0.8761017 | 825.5486 | 0.4406222 | 15355.2 | 0.004267485 | 832.8459 | 12.36036 | 457.154825 | 4.388011e-05 | 0.4500169 | 0.03321648 | 0 | -0.001312158 | 0 | 4.659516
1.605741 | 915.4984 | 0.8041829 | 17083.2 | 0.01149709 | 930.251 | 12.36238 | 446.77 | 8.375009e-05 | 0.4499316 | 0.07143426 | 0.61844 | -0.004389487 | 0.08977082 | 10.90335 | 1.307608 | 898.1548 | 0.6644501 | 16732.62 | 0.008902862 | 910.0052 | 12.36571 | 474.89 | 8.290066e-05 | 0.4499173 | 0.06937384 | 0 | -0.004312659 | 0 | 8.578785 | 0.878669 | 826.7783 | 0.4419134 | 15378.08 | 0.004286282 | 834.1077 | 12.3596 | 458.16 | 4.151456e-05 | 0.4497703 | 0.03396918 | 0 | -0.00137093 | 0 | 4.679358
1.613875 | 916.0154 | 0.8082563 | 17092.85 | 0.01157495 | 930.851 | 12.36191 | 447.77 | 8.074675e-05 | 0.4499316 | 0.07191168 | 0.6193319 | -0.004427279 | 0.08863803 | 10.97295 | 1.317785 | 898.7537 | 0.6696214 | 16743.78125 | 0.009000913 | 910.7036 | 12.3649 | 475.89 | 8.804833e-05 | 0.4498243 | 0.07018377 | 0 | -0.004377221 | 0 | 8.665343 | 0.882693 | 827.3401 | 0.4439372 | 15388.53 | 0.004323257 | 834.7079 | 12.35924 | 458.638825 | 8.193152e-05 | 0.4497505 | 0.03433048 | 0 | -0.00139919 | 0 | 4.710491
1.621891 | 916.4292 | 0.8122708 | 17100.57 | 0.01165215 | 931.3449 | 12.36144 | 448.77 | 8.265753e-05 | 0.4499888 | 0.07237852 | 0.6199724 | -0.004464373 | 0.08863699 | 11.04159 | 1.325217 | 899.4129 | 0.6733983 | 16756.0625 | 0.00907148 | 911.4384 | 12.36444 | 476.89 | 6.927987e-05 | 0.4499173 | 0.07064647 | 0 | -0.004413654 | 0 | 8.728606 | 0.8866736 | 827.9689 | 0.4459392 | 15400.22 | 0.00435943 | 835.3752 | 12.35866 | 459.136825 | 5.627481e-05 | 0.4500947 | 0.03490848 | 0 | -0.00144485 | 0 | 4.74131
1.630406 | 916.8556 | 0.8165355 | 17108.53 | 0.01173422 | 931.8563 | 12.3612 | 449.77 | 8.242546e-05 | 0.4499316 | 0.07262303 | 0.6212318 | -0.004483487 | 0.08878846 | 11.11454 | 1.331641 | 900.015 | 0.6766622 | 16767.28 | 0.009132305 | 912.1064 | 12.36386 | 477.89 | 7.160474e-05 | 0.4500246 | 0.0712312 | 0 | -0.004460027 | 0 | 8.783314 | 0.8906659 | 829.1636 | 0.4479471 | 15422.44 | 0.004392605 | 836.6136 | 12.35865 | 460.02 | 5.118881e-05 | 0.4499428 | 0.0349241 | 0 | -0.001444128 | 0 | 4.772254
1.638376 | 917.3198 | 0.8205268 | 17117.1875 | 0.0118107 | 932.4012 | 12.36079 | 450.77 | 8.04748e-05 | 0.4499888 | 0.07302912 | 0.6235732 | -0.004515599 | 0.08881141 | 11.18284 | 1.339538 | 900.6748 | 0.6806754 | 16779.57 | 0.009207468 | 912.8462 | 12.36304 | 478.89 | 7.997169e-05 | 0.4499173 | 0.07204764 | 0 | -0.004525037 | 0 | 8.850629 | 0.8947223 | 829.9847 | 0.4499872 | 15437.71 | 0.004428472 | 837.4758 | 12.35737 | 460.699825 | 5.507636e-05 | 0.4499274 | 0.03619748 | 0 | -0.001545663 | 0 | 4.803733
1.646501 | 917.9251 | 0.8245962 | 17128.48 | 0.01188803 | 933.0911 | 12.36003 | 451.77 | 8.268134e-05 | 0.4500604 | 0.07378671 | 0.6244988 | -0.0045759 | 0.08858024 | 11.25252 | 1.347635 | 901.3325 | 0.6847896 | 16791.82 | 0.009284603 | 913.5857 | 12.36343 | 479.89 | 7.700813e-05 | 0.4499674 | 0.07165881 | 0 | -0.004492689 | 0 | 8.919689 | 0.8987211 | 830.9246 | 0.4519983 | 15455.2 | 0.00446311 | 838.4574 | 12.35572 | 461.48 | 5.727317e-05 | 0.4498749 | 0.03784762 | 0 | -0.001677462 | 0 | 4.834797
1.654912 | 918.3355 | 0.8288084 | 17136.14 | 0.01196912 | 933.5855 | 12.35959 | 452.77 | 8.114902e-05 | 0.4500604 | 0.07422593 | 0.6257161 | -0.004610772 | 0.08812067 | 11.32468 | 1.35494 | 901.9036 | 0.6885016 | 16802.46 | 0.009354297 | 914.2305 | 12.36257 | 480.89 | 7.354135e-05 | 0.4499745 | 0.07251564 | 0 | -0.004561091 | 0 | 8.98204 | 0.9027015 | 831.6552 | 0.4540002 | 15468.79 | 0.004498717 | 839.2277 | 12.35645 | 462.085825 | 8.569526e-05 | 0.4499227 | 0.03711748 | 0 | -0.001617239 | 0 | 4.865751
1.662731 | 918.7973 | 0.8327243 | 17144.76 | 0.01204411 | 934.1268 | 12.35948 | 453.77 | 7.971727e-05 | 0.4500246 | 0.07433952 | 0.6274887 | -0.004619258 | 0.08729817 | 11.3918 | 1.362343 | 902.4384 | 0.6922635 | 16812.43 | 0.00942513 | 914.8394 | 12.3617 | 481.89 | 7.758524e-05 | 0.4498458 | 0.07339106 | 0 | -0.004631051 | 0 | 9.045268 | 0.9066797 | 832.0307 | 0.456001 | 15475.77 | 0.004536254 | 839.6398 | 12.3558 | 462.37 | 0.0001004917 | 0.4500917 | 0.03777059 | 0 | -0.001669399 | 0 | 4.896708
1.670855 | 919.1981 | 0.8367932 | 17152.24 | 0.01212241 | 934.6089 | 12.35863 | 454.77 | 8.040458e-05 | 0.4499888 | 0.07519007 | 0.6296875 | -0.004687382 | 0.08748467 | 11.46158 | 1.370457 | 903.0889 | 0.6963865 | 16824.55 | 0.009502454 | 915.5721 | 12.36104 | 482.89 | 7.573602e-05 | 0.4498672 | 0.07404205 | 0 | -0.004682719 | 0 | 9.11461 | 0.9106641 | 832.5927 | 0.4580048 | 15486.22 | 0.004572824 | 840.2401 | 12.35568 | 462.86 | 5.331258e-05 | 0.4499829 | 0.03788952 | 0 | -0.001678078 | 0 | 4.92773
1.678812 | 919.6746 | 0.8407779 | 17161.13 | 0.01219867 | 935.1667 | 12.35768 | 455.77 | 8.533953e-05 | 0.4499459 | 0.07613713 | 0.6318856 | -0.004763198 | 0.08708384 | 11.52994 | 1.37749 | 903.7443 | 0.6999604 | 16836.76 | 0.009569047 | 916.3001 | 12.36085 | 483.89 | 7.55372e-05 | 0.4497886 | 0.07423598 | 0 | -0.004697452 | 0 | 9.174762 | 0.9147344 | 833.7645 | 0.4600519 | 15508.02 | 0.004606894 | 841.4566 | 12.35463 | 463.83 | 5.862946e-05 | 0.4499061 | 0.03894246 | 0 | -0.001761236 | 0 | 4.959454
1.687923 | 920.1151 | 0.8453411 | 17169.35 | 0.01228652 | 935.6984 | 12.35799 | 456.77 | 8.729673e-05 | 0.4499173 | 0.07583186 | 0.6348593 | -0.004737869 | 0.08557702 | 11.60827 | 1.385565 | 904.3025 | 0.7040632 | 16847.15625 | 0.009646398 | 916.9391 | 12.36089 | 484.89 | 7.444866e-05 | 0.4498529 | 0.07419767 | 0 | -0.004693561 | 0 | 9.24386 | 0.9187135 | 834.1087 | 0.4620532 | 15514.42 | 0.004644608 | 841.8372 | 12.35481 | 464.107825 | 6.156794e-05 | 0.4499295 | 0.03875748 | 0 | -0.001745713 | 0 | 4.990496
1.696271 | 920.546 | 0.8495219 | 17177.39 | 0.01236686 | 936.2134 | 12.3574 | 457.77 | 8.648088e-05 | 0.4499674 | 0.07641724 | 0.6371076 | -0.004784528 | 0.08593808 | 11.68007 | 1.39238 | 904.9225 | 0.7075265 | 16858.71 | 0.009710992 | 917.6295 | 12.35907 | 485.89 | 7.531491e-05 | 0.4500318 | 0.07601911 | 0 | -0.004839852 | 0 | 9.302228 | 0.922718 | 835.2316 | 0.4640672 | 15535.31 | 0.00467829 | 843.0039 | 12.35334 | 465.015825 | 4.882091e-05 | 0.450026 | 0.04023348 | 0 | -0.001863157 | 0 | 5.021763
1.705219 | 920.9216 | 0.8540033 | 17184.4 | 0.01245339 | 936.6778 | 12.35653 | 458.77 | 7.874552e-05 | 0.4499602 | 0.07728605 | 0.639043 | -0.004854177 | 0.08555008 | 11.75706 | 1.400627 | 905.5198 | 0.7117173 | 16869.83 | 0.009789865 | 918.3098 | 12.35813 | 486.89 | 8.019808e-05 | 0.4499459 | 0.07696026 | 0 | -0.004915054 | 0 | 9.372902 | 0.9267146 | 836.0758 | 0.4660772 | 15551.01 | 0.004713424 | 843.8893 | 12.35356 | 465.739825 | 6.14676e-05 | 0.449915 | 0.04000948 | 0 | -0.001843647 | 0 | 5.053004
1.71202 | 921.4391 | 0.8574093 | 17194.05 | 0.01251802 | 937.2668 | 12.35585 | 459.77 | 7.706265e-05 | 0.4500961 | 0.07797161 | 0.6424123 | -0.004908809 | 0.0862058 | 11.81561 | 1.40842 | 906.1594 | 0.7156769 | 16881.75 | 0.009864028 | 919.0291 | 12.3574 | 487.89 | 8.046494e-05 | 0.4499316 | 0.07768531 | 0 | -0.004972738 | 0 | 9.439724 | 0.9300119 | 836.5601 | 0.4677355 | 15560.02 | 0.004743577 | 844.4058 | 12.35232 | 466.19 | 8.142557e-05 | 0.4499324 | 0.04124896 | 0 | -0.001943042 | 0 | 5.078801
1.720632 | 921.8986 | 0.8617222 | 17202.63 | 0.0126008 | 937.8136 | 12.35559 | 460.77 | 9.199365e-05 | 0.4500675 | 0.07823354 | 0.6449465 | -0.00492929 | 0.08585545 | 11.88978 | 1.41672 | 906.757 | 0.7198948 | 16892.88 | 0.009943415 | 919.7104 | 12.357 | 488.89 | 7.969663e-05 | 0.4499888 | 0.07808714 | 0 | -0.00500436 | 0 | 9.510953 | 0.9384401 | 837.7181 | 0.4719743 | 15581.56 | 0.004821087 | 845.6453 | 12.3528 | 467.19 | 5.842751e-05 | 0.4498887 | 0.04076917 | 0 | -0.001902331 | 0 | 5.144803
1.730419 | 922.2758 | 0.8666237 | 17209.67 | 0.01269559 | 938.2876 | 12.35459 | 461.77 | 8.610182e-05 | 0.4499674 | 0.07922522 | 0.6469299 | -0.005008878 | 0.08567703 | 11.97412 | 1.424359 | 907.269 | 0.7237763 | 16902.42 | 0.01001664 | 920.2991 | 12.35693 | 489.89 | 7.162233e-05 | 0.4499102 | 0.07815223 | 1.008566 | -0.00500889 | 0.09816424 | 9.576542 | 0.9416974 | 838.9856 | 0.4736126 | 15605.13 | 0.004846532 | 846.952 | 12.35145 | 468.19 | 6.190588e-05 | 0.4500318 | 0.04212272 | 0 | -0.002009653 | 0 | 5.170348
1.737852 | 922.7154 | 0.8703464 | 17217.87 | 0.01276683 | 938.8034 | 12.35431 | 462.77 | 8.288009e-05 | 0.4500675 | 0.0795124 | 0.6505854 | -0.005031432 | 0.08506478 | 12.0382 | 1.431045 | 907.8283 | 0.7271737 | 16912.84 | 0.01008021 | 920.9271 | 12.35592 | 490.89 | 7.262759e-05 | 0.4498816 | 0.0791693 | 1.016426 | -0.005090296 | 0.09807441 | 9.633983 | 0.9508212 | 840.1801 | 0.4782013 | 15627.35 | 0.004930755 | 848.2346 | 12.34928 | 469.19 | 6.846798e-05 | 0.4499745 | 0.04428776 | 0 | -0.002182725 | 0 | 5.242006
1.746995 | 923.1349 | 0.8749253 | 17225.7 | 0.01285503 | 939.3146 | 12.35402 | 463.77 | 8.451714e-05 | 0.4499745 | 0.07980298 | 0.654013 | -0.005054292 | 0.08527856 | 12.11706 | 1.438885 | 908.514 | 0.7311574 | 16925.62 | 0.01015461 | 921.6938 | 12.35577 | 491.89 | 8.219452e-05 | 0.4498959 | 0.0793184 | 1.022305 | -0.005101369 | 0.09899947 | 9.701383 | 0.955391 | 841.2896 | 0.4804996 | 15647.99 | 0.004970125 | 849.3932 | 12.34838 | 470.19 | 5.04868e-05 | 0.4497671 | 0.04519277 | 0 | -0.002254067 | 0 | 5.277946
1.754756 | 923.6095 | 0.878812 | 17234.55 | 0.01292932 | 939.8692 | 12.35299 | 464.77 | 8.556745e-05 | 0.4499745 | 0.08083307 | 0.657149 | -0.005136849 | 0.0842299 | 12.18403 | 1.447484 | 909.039 | 0.735527 | 16935.4 | 0.01023727 | 922.3046 | 12.35476 | 492.89 | 8.051596e-05 | 0.44976 | 0.08032873 | 1.028491 | -0.005182286 | 0.09844008 | 9.775363 | 0.9609186 | 842.4561 | 0.4832796 | 15669.68 | 0.005018711 | 850.6175 | 12.34733 | 471.19 | 6.699071e-05 | 0.4498744 | 0.04624643 | 0 | -0.00233734 | 0 | 5.321478
1.764109 | 923.9961 | 0.883496 | 17241.77 | 0.01301974 | 940.3491 | 12.35259 | 465.77 | 8.304612e-05 | 0.4498744 | 0.08123124 | 0.6596544 | -0.005168458 | 0.08477043 | 12.26477 | 1.454988 | 909.6191 | 0.7393401 | 16946.2 | 0.01030882 | 922.9614 | 12.35422 | 493.89 | 7.192379e-05 | 0.4498672 | 0.08086852 | 1.032683 | -0.005225094 | 0.09759197 | 9.83996 | 0.9687891 | 843.6062 | 0.487238 | 15691.08 | 0.005090695 | 851.8451 | 12.34724 | 472.19 | 6.912929e-05 | 0.4499102 | 0.04632819 | 0 | -0.002342041 | 0 | 5.383547
1.771365 | 924.3105 | 0.8871301 | 17247.63 | 0.01308982 | 940.7361 | 12.35201 | 466.77 | 8.239451e-05 | 0.44981 | 0.08181027 | 0.6631898 | -0.005214798 | 0.08530336 | 12.32744 | 1.461869 | 910.1667 | 0.7428365 | 16956.40625 | 0.01037436 | 923.5798 | 12.35372 | 494.89 | 7.597883e-05 | 0.4499674 | 0.08137078 | 1.037556 | -0.005264915 | 0.09701306 | 9.899229 | 0.9747445 | 844.7978 | 0.4902331 | 15713.24 | 0.005143392 | 853.0986 | 12.3466 | 473.19 | 5.873179e-05 | 0.4499817 | 0.04697481 | 0 | -0.002392358 | 0 | 5.430577
1.780587 | 924.7418 | 0.8917489 | 17255.68 | 0.01317873 | 941.2603 | 12.35123 | 467.77 | 8.9173e-05 | 0.4499888 | 0.08259059 | 0.6658792 | -0.00527724 | 0.08506833 | 12.40712 | 1.470184 | 910.7814 | 0.7470617 | 16967.86 | 0.01045376 | 924.2792 | 12.3531 | 495.89 | 7.792072e-05 | 0.4499531 | 0.08199159 | 1.045173 | -0.005314226 | 0.09567659 | 9.970897 | 0.9805355 | 845.8982 | 0.4931456 | 15733.71 | 0.005194953 | 854.2589 | 12.34514 | 474.19 | 6.712552e-05 | 0.4499817 | 0.04842708 | 0 | -0.002507996 | 0 | 5.476372
1.7892 | 925.2597 | 0.896062 | 17265.35 | 0.01326118 | 941.8671875 | 12.35076 | 468.77 | 8.481825e-05 | 0.4501605 | 0.08306117 | 0.6685985 | -0.005314511 | 0.08518899 | 12.48157 | 1.477453 | 911.3611 | 0.7507554 | 16978.66 | 0.01052298 | 924.9338 | 12.3519 | 496.89 | 8.214818e-05 | 0.4500461 | 0.08318997 | 1.050907 | -0.005410288 | 0.09471203 | 10.03359 | 0.9881696 | 846.9496 | 0.496985 | 15753.26 | 0.005265115 | 855.3853 | 12.34463 | 475.19 | 7.478357e-05 | 0.4499745 | 0.04894208 | 0 | -0.002547907 | 0 | 5.536818
1.797551 | 925.6189 | 0.9002446 | 17272.05 | 0.01334183 | 942.3101 | 12.35009 | 469.77 | 8.164234e-05 | 0.4501176 | 0.08373234 | 0.6715356 | -0.005368241 | 0.08441249 | 12.5538 | 1.486613 | 911.8783 | 0.7554103 | 16988.29 | 0.0106112 | 925.5422 | 12.35078 | 497.89 | 8.451411e-05 | 0.4500246 | 0.08430896 | 1.058258 | -0.005500028 | 0.09412534 | 10.11265 | 0.9954922 | 848.0395 | 0.5006679 | 15773.54 | 0.005331962 | 856.5482 | 12.34371 | 476.19 | 6.017203e-05 | 0.4500461 | 0.04985855 | 0 | -0.002620233 | 0 | 5.594872
1.805528 | 926.0213 | 0.9042396 | 17279.56 | 0.01341856 | 942.7936 | 12.34973 | 470.77 | 8.25165e-05 | 0.4499674 | 0.0840872 | 0.6742584 | -0.005396332 | 0.08403374 | 12.62281 | 1.494356 | 912.3354 | 0.7593445 | 16996.81 | 0.01068566 | 926.0768 | 12.35071 | 498.89 | 7.652075e-05 | 0.4498744 | 0.08437354 | 1.065391 | -0.005504597 | 0.09322021 | 10.1795 | 1.000204 | 849.244 | 0.5030376 | 15795.94 | 0.005372206 | 857.8047 | 12.34271 | 477.19 | 5.938184e-05 | 0.4499674 | 0.05086603 | 0 | -0.002699738 | 0 | 5.632277
1.814054 | 926.3898 | 0.9085097 | 17286.43 | 0.01350088 | 943.2478 | 12.34879 | 471.77 | 8.712713e-05 | 0.4500461 | 0.08502415 | 0.6771947 | -0.005471544 | 0.08422731 | 12.69661 | 1.501917 | 912.9186 | 0.7631869 | 17007.67 | 0.01075774 | 926.7378 | 12.35011 | 499.89 | 7.858815e-05 | 0.44981 | 0.08497582 | 1.072053 | -0.005552466 | 0.09259888 | 10.24483 | 1.007369 | 850.268 | 0.5066409 | 15814.98 | 0.005437837 | 858.9 | 12.34259 | 478.19 | 6.629711e-05 | 0.4498816 | 0.05098243 | 0 | -0.002707453 | 0 | 5.689229
1.822953 | 926.842 | 0.9129665 | 17294.87 | 0.01358645 | 943.7907 | 12.34838 | 472.77 | 8.822207e-05 | 0.4499531 | 0.08544393 | 0.6799086 | -0.005504814 | 0.0837296 | 12.77367 | 1.510073 | 913.45 | 0.7673312 | 17017.57 | 0.01083594 | 927.3518 | 12.34906 | 500.89 | 7.685212e-05 | 0.4498529 | 0.08602231 | 1.079907 | -0.005636336 | 0.09263539 | 10.31534 | 1.013463 | 851.368 | 0.5097062 | 15835.44 | 0.005492407 | 860.063 | 12.34112 | 479.19 | 6.284125e-05 | 0.4497814 | 0.05245512 | 0 | -0.00282478 | 0 | 5.737738
1.831699 | 927.2278 | 0.9173464 | 17302.07 | 0.01367083 | 944.2646 | 12.34799 | 473.77 | 8.812448e-05 | 0.4498959 | 0.08582998 | 0.6824821 | -0.005535455 | 0.08267873 | 12.84944 | 1.517288 | 913.934 | 0.7709973 | 17026.59 | 0.01090504 | 927.909 | 12.34864 | 501.89 | 8.093296e-05 | 0.4498458 | 0.08644964 | 1.088251 | -0.005670204 | 0.09241846 | 10.37774 | 1.019937 | 852.3685 | 0.5129619 | 15854.05 | 0.005551286 | 861.1289 | 12.33995 | 480.19 | 6.720966e-05 | 0.4498315 | 0.05361956 | 0 | -0.002917341 | 0 | 5.789324
1.840578 | 927.5713 | 0.9217934 | 17308.48 | 0.01375673 | 944.6968 | 12.34755 | 474.77 | 8.625416e-05 | 0.4499817 | 0.08626507 | 0.6852896 | -0.005570128 | 0.08274241 | 12.9264 | 1.52626 | 914.461 | 0.7755563 | 17036.41 | 0.01099131 | 928.5261 | 12.34785 | 502.89 | 8.133999e-05 | 0.4499102 | 0.08723892 | 1.093856 | -0.005733286 | 0.0931988 | 10.45539 | 1.026905 | 853.4633 | 0.5164666 | 15874.42 | 0.005614565 | 862.2945 | 12.34 | 481.19 | 7.624159e-05 | 0.4499245 | 0.0535709 | 0 | -0.002911583 | 0 | 5.844924
1.84895 | 927.8862 | 0.9259859 | 17314.36 | 0.01383775 | 945.0953 | 12.34662 | 475.77 | 8.332342e-05 | 0.4499316 | 0.08720265 | 0.6870583 | -0.005645484 | 0.08227582 | 12.99897 | 1.533556 | 914.9908 | 0.7792637 | 17046.28 | 0.01106099 | 929.1309 | 12.34698 | 503.89 | 7.764272e-05 | 0.4499173 | 0.0881099 | 1.09726 | -0.005802977 | 0.09402952 | 10.51857 | 1.035185 | 854.4941 | 0.5206308 | 15893.59 | 0.005691232 | 863.4067 | 12.33917 | 482.19 | 7.55951e-05 | 0.4500175 | 0.05440686 | 0 | -0.002977519 | 0 | 5.911068
1.857243 | 928.3841 | 0.9301394 | 17323.65 | 0.01391711 | 945.6793 | 12.34612 | 476.77 | 8.521873e-05 | 0.4499459 | 0.08770279 | 0.689741 | -0.005685191 | 0.08250029 | 13.07091 | 1.541788 | 915.5255 | 0.783447 | 17056.24 | 0.01113991 | 929.7492 | 12.34653 | 504.89 | 7.878052e-05 | 0.4499531 | 0.08855254 | 1.10229 | -0.005838017 | 0.09352367 | 10.5899 | 1.042024 | 855.4779 | 0.5240705 | 15911.89 | 0.005753827 | 864.4592 | 12.33843 | 483.19 | 6.315946e-05 | 0.4501677 | 0.05513931 | 0 | -0.00303516 | 0 | 5.965768
1.865993 | 928.7451 | 0.9345217 | 17330.38 | 0.01400163 | 946.1283 | 12.34559 | 477.77 | 9.041016e-05 | 0.4500461 | 0.08822541 | 0.691823 | -0.005726922 | 0.08210887 | 13.14684 | 1.549312 | 916.0366 | 0.7872701 | 17065.76 | 0.01121191 | 930.3372 | 12.34557 | 505.89 | 7.61102e-05 | 0.4499674 | 0.0895185 | 1.106475 | -0.005915426 | 0.09335129 | 10.65512 | 1.047817 | 856.4214 | 0.5269839 | 15929.4375 | 0.005806235 | 865.4622 | 12.33756 | 484.19 | 6.739455e-05 | 0.4499817 | 0.05601189 | 0 | -0.003104213 | 0 | 6.012151
1.875325 | 929.1156 | 0.9391952 | 17337.3 | 0.01409183 | 946.5925 | 12.34488 | 478.77 | 8.837798e-05 | 0.4501319 | 0.08893458 | 0.6939248 | -0.005783731 | 0.08171025 | 13.22785 | 1.55701 | 916.4508 | 0.791182 | 17073.48 | 0.0112861 | 930.8284 | 12.3448 | 506.89 | 7.729317e-05 | 0.4498672 | 0.09028597 | 1.110471 | -0.00597692 | 0.0930117 | 10.7219 | 1.055503 | 857.5238 | 0.5308495 | 15949.94 | 0.005876592 | 866.6423 | 12.33695 | 485.19 | 7.649343e-05 | 0.4498315 | 0.05662488 | 0 | -0.003151995 | 0 | 6.073768
1.883669 | 929.4916 | 0.9433739 | 17344.3125 | 0.01417225 | 947.0531 | 12.34426 | 479.77 | 8.466293e-05 | 0.4500818 | 0.08956157 | 0.6960349 | -0.005833887 | 0.08163951 | 13.30031 | 1.564771 | 916.9604 | 0.7951252 | 17082.97 | 0.01136044 | 931.4172 | 12.34449 | 507.89 | 7.62451e-05 | 0.4499817 | 0.09060047 | 1.11504 | -0.006001635 | 0.09329749 | 10.78924 | 1.063116 | 858.5488 | 0.5346781 | 15969.01 | 0.005946637 | 867.7434 | 12.33589 | 486.19 | 7.059797e-05 | 0.4499459 | 0.0576805 | 0 | -0.003235737 | 0 | 6.13487
1.892258 | 929.8303 | 0.9476753 | 17350.63 | 0.01425527 | 947.478 | 12.34425 | 480.77 | 8.690398e-05 | 0.4499388 | 0.08957367 | 0.6986701 | -0.005834357 | 0.08163343 | 13.37493 | 1.572259 | 917.543 | 0.7989306 | 17093.83 | 0.01143175 | 932.0776 | 12.34421 | 508.89 | 7.787321e-05 | 0.4499316 | 0.09087484 | 1.118477 | -0.006023 | 0.09288885 | 10.85427 | 1.069623 | 859.5172 | 0.5379508 | 15987.02 | 0.006005999 | 868.7782 | 12.3352 | 487.19 | 6.581535e-05 | 0.4500175 | 0.0583734 | 0 | -0.003290217 | 0 | 6.187161
1.90105 | 930.2471 | 0.9520785 | 17358.41 | 0.0143399 | 947.9846 | 12.34323 | 481.77 | 8.781028e-05 | 0.4499459 | 0.09058627 | 0.7008184 | -0.005915652 | 0.08053327 | 13.45135 | 1.580345 | 917.9654 | 0.8030394 | 17101.7 | 0.01150971 | 932.5809 | 12.34356 | 509.89 | 8.281679e-05 | 0.4497814 | 0.09153077 | 1.123449 | -0.006075465 | 0.09260357 | 10.92452 | 1.076279 | 860.4986 | 0.5412983 | 16005.27 | 0.006066767 | 869.8275 | 12.33418 | 488.19 | 6.50302e-05 | 0.4499102 | 0.05939538 | 0 | -0.00337132 | 0 | 6.240708
1.90982 | 930.572 | 0.9564707 | 17364.47 | 0.01442475 | 948.3972 | 12.34267 | 482.77 | 8.415355e-05 | 0.4499316 | 0.09115117 | 0.7029383 | -0.005960867 | 0.0806905 | 13.5276 | 1.588823 | 918.4559 | 0.8073472 | 17110.83 | 0.01159122 | 933.1572 | 12.34317 | 510.89 | 8.293291e-05 | 0.4498601 | 0.09191682 | 1.127413 | -0.006105999 | 0.09186766 | 10.99821 | 1.082629 | 861.486 | 0.5444919 | 16023.64 | 0.006124457 | 870.8802 | 12.33417 | 489.19 | 6.735603e-05 | 0.4497385 | 0.05939878 | 0 | -0.003369952 | 0 | 6.291853
1.91788 | 930.8475 | 0.9605076 | 17369.62 | 0.01450285 | 948.7531 | 12.34226 | 483.77 | 8.155665e-05 | 0.4498887 | 0.09155598 | 0.7054037 | -0.005993206 | 0.08043536 | 13.59771 | 1.596932 | 918.9387 | 0.8114677 | 17119.83 | 0.01166911 | 933.7222 | 12.34218 | 511.89 | 8.01582e-05 | 0.4499888 | 0.09290892 | 1.130075 | -0.006185583 | 0.09201597 | 11.06873 | 1.08975 | 862.506 | 0.5480734 | 16042.61 | 0.006189629 | 871.9728 | 12.33368 | 490.19 | 6.827747e-05 | 0.4498959 | 0.05988791 | 0 | -0.003407856 | 0 | 6.349275
1.926131 | 931.2168 | 0.9646397 | 17376.51 | 0.01458236 | 949.2064 | 12.34188 | 484.77 | 8.64422e-05 | 0.4499173 | 0.09193536 | 0.7079856 | -0.006023348 | 0.08028399 | 13.6695 | 1.604854 | 919.4856 | 0.8154935 | 17130.02 | 0.01174486 | 934.3508 | 12.3415 | 512.89 | 8.174936e-05 | 0.4499817 | 0.09359156 | 1.130962 | -0.00624004 | 0.0913913 | 11.13767 | 1.096284 | 863.4712 | 0.5513598 | 16060.56 | 0.006249266 | 873.0049 | 12.33365 | 491.19 | 6.754091e-05 | 0.4500818 | 0.05992268 | 0 | -0.003409065 | 0 | 6.402027
1.935169 | 931.6467 | 0.969166 | 17384.53 | 0.01466932 | 949.7288 | 12.34108 | 485.77 | 8.872253e-05 | 0.4500461 | 0.09274306 | 0.7108337 | -0.006088058 | 0.08029564 | 13.74817 | 1.613282 | 919.9823 | 0.8197758 | 17139.27 | 0.01182582 | 934.9329 | 12.34112 | 513.89 | 8.274348e-05 | 0.449903 | 0.09396752 | 1.133034 | -0.006269754 | 0.09025142 | 11.21105 | 1.103258 | 864.3594 | 0.5548671 | 16077.08 | 0.006313689 | 873.9633 | 12.33224 | 492.19 | 6.885878e-05 | 0.4499888 | 0.06133129 | 0 | -0.003521638 | 0 | 6.458386
1.943876 | 931.9507 | 0.9735264 | 17390.2 | 0.01475362 | 950.1198 | 12.34044 | 486.77 | 8.72878e-05 | 0.4501319 | 0.09338389 | 0.7140679 | -0.006139456 | 0.07970356 | 13.82398 | 1.621403 | 920.4323 | 0.8239026 | 17147.65 | 0.01190397 | 935.4651 | 12.33965 | 514.89 | 8.12092e-05 | 0.4499745 | 0.09543733 | 1.13568 | -0.006388059 | 0.09059124 | 11.2818 | 1.110056 | 865.331 | 0.5582861 | 16095.15625 | 0.006375902 | 875.0045 | 12.33183 | 493.19 | 6.896189e-05 | 0.4500175 | 0.06173718 | 0 | -0.003552887 | 0 | 6.513383
1.952626 | 932.2986 | 0.977909 | 17396.69 | 0.01483814 | 950.556 | 12.33992 | 487.77 | 8.90641e-05 | 0.4500675 | 0.09390134 | 0.7171065 | -0.006180808 | 0.0793205 | 13.90021 | 1.629523 | 920.8474 | 0.8280289 | 17155.39 | 0.01198227 | 935.9617 | 12.33955 | 515.89 | 8.130187e-05 | 0.4499531 | 0.09553771 | 1.136582 | -0.00639559 | 0.09023403 | 11.35257 | 1.117051 | 866.3897 | 0.5618038 | 16114.85 | 0.006439586 | 876.1356 | 12.33148 | 494.19 | 7.161422e-05 | 0.4499459 | 0.06209474 | 0 | -0.003580079 | 0 | 6.570037
1.961688 | 932.6212 | 0.9824474 | 17402.71 | 0.01492584 | 950.9694 | 12.33913 | 488.77 | 8.667785e-05 | 0.4499674 | 0.09468661 | 0.7201785 | -0.006243873 | 0.07967032 | 13.97918 | 1.637663 | 921.3902 | 0.8321652 | 17165.5 | 0.01206016 | 936.5884 | 12.33899 | 516.89 | 8.094528e-05 | 0.4499459 | 0.09610021 | 1.13909 | -0.006440341 | 0.08994734 | 11.42355 | 1.124379 | 867.2201 | 0.5654895 | 16130.29 | 0.006507837 | 877.0389 | 12.33082 | 495.19 | 6.573891e-05 | 0.4497957 | 0.06274887 | 0 | -0.003631668 | 0 | 6.62946
1.969962 | 932.9801 | 0.986591 | 17409.41 | 0.01500559 | 951.4126 | 12.33838 | 489.77 | 8.630534e-05 | 0.4499888 | 0.09543547 | 0.7233067 | -0.006303942 | 0.07955701 | 14.0513 | 1.645713 | 921.8398 | 0.8362553 | 17173.875 | 0.01213758 | 937.1196 | 12.33881 | 517.89 | 8.270359e-05 | 0.4498458 | 0.09627616 | 1.140818 | -0.006453939 | 0.08961012 | 11.49378 | 1.130198 | 868.2031 | 0.5684163 | 16148.58 | 0.006560254 | 878.0836 | 12.3306 | 496.19 | 6.79166e-05 | 0.44981 | 0.06297597 | 0 | -0.003648422 | 0 | 6.676696
1.978949 | 933.3227 | 0.991092 | 17415.8 | 0.01509245 | 951.8458 | 12.33753 | 490.77 | 8.89552e-05 | 0.4500818 | 0.09629066 | 0.7267771 | -0.006372645 | 0.07956277 | 14.12968 | 1.654204 | 922.2415 | 0.8405702 | 17181.36 | 0.01221959 | 937.6063 | 12.33803 | 518.89 | 7.992653e-05 | 0.4497099 | 0.09706099 | 1.142078 | -0.00651689 | 0.08951031 | 11.5679 | 1.137962 | 869.0686 | 0.5723211 | 16164.68 | 0.006632631 | 879.0264 | 12.32997 | 497.19 | 7.024776e-05 | 0.4498816 | 0.06360148 | 0 | -0.003697639 | 0 | 6.739784
1.987753 | 933.6161 | 0.995501 | 17421.28 | 0.01517772 | 952.2274 | 12.33723 | 491.77 | 8.418568e-05 | 0.4498744 | 0.09659257 | 0.7303155 | -0.006396641 | 0.08033428 | 14.20647 | 1.661698 | 922.709 | 0.8443781 | 17190.07 | 0.01229143 | 938.1507 | 12.33754 | 519.89 | 7.829725e-05 | 0.4498672 | 0.09754861 | 1.14314 | -0.006555692 | 0.08958223 | 11.63334 | 1.144248 | 870.0632 | 0.5754823 | 16183.18 | 0.006689609 | 880.0871 | 12.32945 | 498.19 | 7.112595e-05 | 0.4499674 | 0.06412484 | 0 | -0.003738369 | 0 | 6.790914
1.995787 | 933.8771 | 0.9995244 | 17426.15 | 0.01525557 | 952.5685 | 12.33637 | 492.77 | 8.694742e-05 | 0.4498386 | 0.09744987 | 0.7333851 | -0.006465643 | 0.08081892 | 14.27658 | 1.669864 | 923.1459 | 0.8485274 | 17198.21 | 0.01237004 | 938.6703 | 12.33749 | 520.89 | 8.507011e-05 | 0.4499459 | 0.09759707 | 1.142339 | -0.00655899 | 0.09001459 | 11.70468 | 1.152187 | 870.986 | 0.5794754 | 16200.34 | 0.006763407 | 881.0896 | 12.32906 | 499.19 | 7.174637e-05 | 0.4500532 | 0.06450796 | 0 | -0.003767862 | 0 | 6.855569
2.005143 | 934.3343 | 1.00421 | 17434.68 | 0.01534547 | 953.1223 | 12.33574 | 493.77 | 9.051072e-05 | 0.4500318 | 0.09808186 | 0.7372165 | -0.006516116 | 0.08178501 | 14.35825 | 1.678712 | 923.6684 | 0.8530236 | 17207.94 | 0.01245499 | 939.2833 | 12.3365 | 521.89 | 8.387072e-05 | 0.4500318 | 0.09858579 | 1.142456 | -0.00663828 | 0.08903009 | 11.78203 | 1.158597 | 871.8486 | 0.5826991 | 16216.38 | 0.006822334 | 882.0181 | 12.32871 | 500.19 | 7.284973e-05 | 0.4499888 | 0.06485809 | 0 | -0.003794785 | 0 | 6.907819
2.013889 | 934.6786 | 1.00859 | 17441.1 | 0.01542991 | 953.5553 | 12.33524 | 494.77 | 8.720449e-05 | 0.4500175 | 0.09857513 | 0.7411545 | -0.006555531 | 0.08195826 | 14.43463 | 1.686638 | 924.1087 | 0.8570511 | 17216.14 | 0.0125312 | 939.8043 | 12.33579 | 522.89 | 7.800283e-05 | 0.4500318 | 0.09929475 | 1.143526 | -0.006695045 | 0.08850882 | 11.85135 | 1.166757 | 872.6433 | 0.5868031 | 16231.17 | 0.006899016 | 882.8933 | 12.32894 | 501.19 | 7.402183e-05 | 0.4499602 | 0.06462769 | 0 | -0.003774801 | 0 | 6.974403
2.022583 | 934.9915 | 1.012945 | 17446.94 | 0.01551399 | 953.9557 | 12.33459 | 495.77 | 8.863624e-05 | 0.4500532 | 0.09922867 | 0.7447392 | -0.00660797 | 0.08151139 | 14.51059 | 1.694312 | 924.4732 | 0.8609509 | 17222.94 | 0.01260529 | 940.246 | 12.33529 | 523.89 | 7.841983e-05 | 0.4498887 | 0.09980059 | 1.144896 | -0.006735476 | 0.08835773 | 11.9185 | 1.173402 | 873.6217 | 0.5901447 | 16249.36 | 0.006959629 | 883.9413 | 12.32838 | 502.19 | 7.050375e-05 | 0.4500532 | 0.06519466 | 0 | -0.003819094 | 0 | 7.02867
2.031616 | 935.3377 | 1.017468 | 17453.4 | 0.01560123 | 954.3936 | 12.33372 | 496.77 | 8.954313e-05 | 0.4500675 | 0.1000999 | 0.7487995 | -0.006677987 | 0.08103062 | 14.58953 | 1.702322 | 924.9112 | 0.8650208 | 17231.1 | 0.01268233 | 940.7655 | 12.335 | 524.89 | 8.209598e-05 | 0.4498959 | 0.1000827 | 1.144995 | -0.006757686 | 0.08746147 | 11.98862 | 1.180858 | 874.4362 | 0.5938949 | 16264.51 | 0.007029205 | 884.8306 | 12.32756 | 503.19 | 7.640751e-05 | 0.4499388 | 0.06601219 | 0 | -0.003883956 | 0 | 7.089637
2.040492 | 935.6806 | 1.021914 | 17459.8 | 0.01568693 | 954.8265 | 12.33338 | 497.77 | 8.930986e-05 | 0.449996 | 0.1004421 | 0.7528908 | -0.006705181 | 0.08077051 | 14.66713 | 1.710732 | 925.4222 | 0.8692942 | 17240.62 | 0.01276297 | 941.3631 | 12.33419 | 525.89 | 8.265902e-05 | 0.4499102 | 0.1008921 | 1.145294 | -0.006822494 | 0.087664 | 12.06227 | 1.188683 | 875.2693 | 0.5978303 | 16280.01 | 0.00710233 | 885.7421 | 12.32713 | 504.19 | 7.370362e-05 | 0.4499388 | 0.06644673 | 0 | -0.003917768 | 0 | 7.153675
2.049478 | 936.0688 | 1.026414 | 17467.04 | 0.01577349 | 955.3066 | 12.33231 | 498.77 | 8.805426e-05 | 0.4500175 | 0.1015134 | 0.7575271 | -0.006791336 | 0.07926867 | 14.74572 | 1.718854 | 925.7468 | 0.8734213 | 17246.66 | 0.01284164 | 941.7684 | 12.33376 | 526.89 | 8.204144e-05 | 0.4498672 | 0.101328 | 1.147697 | -0.006857326 | 0.08733024 | 12.13344 | 1.195599 | 876.1333 | 0.6013085 | 16296.08 | 0.007166256 | 886.6771 | 12.32708 | 505.19 | 6.390017e-05 | 0.4498887 | 0.06649113 | 0 | -0.003919926 | 0 | 7.210329
2.058103 | 936.3538 | 1.030733 | 17472.36 | 0.01585699 | 955.6783 | 12.33145 | 499.77 | 8.873145e-05 | 0.4500031 | 0.1023668 | 0.7613814 | -0.006860019 | 0.07907598 | 14.82118 | 1.72714 | 926.143 | 0.8776319 | 17254.04 | 0.0129216 | 942.2483 | 12.33283 | 527.89 | 7.823977e-05 | 0.4498601 | 0.1022552 | 1.148127 | -0.006931833 | 0.08689903 | 12.20607 | 1.201463 | 876.9871 | 0.6042578 | 16311.96 | 0.007219792 | 887.5926 | 12.32626 | 506.19 | 7.437559e-05 | 0.4497385 | 0.06731018 | 0 | -0.003984854 | 0 | 7.258414
2.067224 | 936.59 | 1.035302 | 17476.77 | 0.01594561 | 956.0048 | 12.33089 | 500.77 | 8.602506e-05 | 0.4498458 | 0.1029327 | 0.7658114 | -0.006905488 | 0.07795705 | 14.90101 | 1.734502 | 926.5554 | 0.8813726 | 17261.73 | 0.01299234 | 942.736 | 12.33258 | 528.89 | 8.177517e-05 | 0.4499102 | 0.1025024 | 1.148439 | -0.006951261 | 0.08761092 | 12.27063 | 1.210474 | 877.8832 | 0.6087897 | 16328.63 | 0.007304333 | 888.5786 | 12.32597 | 507.19 | 7.610352e-05 | 0.4499388 | 0.06759843 | 0 | -0.004006714 | 0 | 7.332376
2.075308 | 936.8761 | 1.03935 | 17482.11 | 0.01602377 | 956.3725 | 12.32973 | 501.77 | 8.488133e-05 | 0.4498887 | 0.1040872 | 0.7702891 | -0.006998561 | 0.07782784 | 14.97177 | 1.743495 | 927.0028 | 0.8859426 | 17270.0625 | 0.01307902 | 943.2747 | 12.33224 | 529.89 | 8.370768e-05 | 0.449903 | 0.1028482 | 1.148994 | -0.006978628 | 0.08764382 | 12.34953 | 1.216684 | 878.6984 | 0.6119128 | 16343.79 | 0.007361504 | 889.4583 | 12.32571 | 508.19 | 7.182814e-05 | 0.4500818 | 0.06786688 | 0 | -0.004027104 | 0 | 7.383396
2.0842 | 937.2688 | 1.043804 | 17489.44 | 0.01610935 | 956.8568 | 12.32939 | 502.77 | 8.624047e-05 | 0.4499817 | 0.1044312 | 0.774315 | -0.007025834 | 0.0778392 | 15.04964 | 1.751243 | 927.4708 | 0.8898797 | 17278.78125 | 0.0131533 | 943.8228 | 12.33166 | 530.89 | 8.00409e-05 | 0.4499316 | 0.1034275 | 1.149043 | -0.007024868 | 0.08733182 | 12.41755 | 1.22484 | 879.4414 | 0.6160147 | 16357.61 | 0.007438385 | 890.282 | 12.32526 | 509.19 | 6.494842e-05 | 0.4499531 | 0.06830727 | 0 | -0.004061545 | 0 | 7.450464
2.092556 | 937.505 | 1.047988 | 17493.84375 | 0.01619041 | 957.1763 | 12.32812 | 503.77 | 8.302827e-05 | 0.4500103 | 0.1057002 | 0.7790524 | -0.007128257 | 0.07769173 | 15.12284 | 1.759503 | 927.8418 | 0.894077 | 17285.69 | 0.01323309 | 944.2769 | 12.33081 | 531.89 | 8.302793e-05 | 0.4499817 | 0.1042803 | 1.148145 | -0.007093404 | 0.08795794 | 12.49008 | 1.229673 | 880.2693 | 0.6184458 | 16373.01 | 0.007481822 | 891.1627 | 12.3247 | 510.19 | 6.665858e-05 | 0.4499602 | 0.06887622 | 0 | -0.004106261 | 0 | 7.49025
2.100806 | 937.8316 | 1.05212 | 17499.9375 | 0.01626999 | 957.587 | 12.32807 | 504.77 | 9.97903e-05 | 0.4501247 | 0.1057492 | 0.783488 | -0.00713174 | 0.07775304 | 15.19513 | 1.767849 | 928.1964 | 0.8983177 | 17292.3 | 0.01331378 | 944.7152 | 12.33059 | 532.89 | 8.120979e-05 | 0.4499245 | 0.1044971 | 1.148552 | -0.007110455 | 0.08776519 | 12.5634 | 1.238171 | 881.1154 | 0.6227197 | 16388.75 | 0.007561523 | 892.0942 | 12.32453 | 511.19 | 8.794955e-05 | 0.4499531 | 0.06903901 | 0 | -0.004118042 | 0 | 7.56026
2.112514 | 938.1272 | 1.057984 | 17505.45 | 0.01638373 | 957.9987 | 12.327 | 505.77 | 9.522728e-05 | 0.4501033 | 0.1068146 | 0.7876465 | -0.007217599 | 0.07844923 | 15.29776 | 1.775745 | 928.6912 | 0.9023302 | 17301.52 | 0.01338939 | 945.2922 | 12.32993 | 533.89 | 8.248894e-05 | 0.4499674 | 0.1051595 | 1.146914 | -0.007163401 | 0.08777682 | 12.63281 | 1.247263 | 881.8507 | 0.6272924 | 16402.42 | 0.007647721 | 892.9189 | 12.32417 | 512.19 | 6.936602e-05 | 0.4498816 | 0.06939817 | 0 | -0.004145917 | 0 | 7.635232
2.119852 | 938.4794 | 1.061658 | 17512.03 | 0.01645418 | 958.4272 | 12.32637 | 506.77 | 8.368642e-05 | 0.4499674 | 0.1074463 | 0.7919475 | -0.007268243 | 0.07756062 | 15.3621 | 1.784346 | 929.0865 | 0.9067009 | 17308.88 | 0.01347241 | 945.7744 | 12.32927 | 534.89 | 8.28596e-05 | 0.4498816 | 0.1058193 | 1.145355 | -0.007216275 | 0.08781161 | 12.70844 | 1.252045 | 882.6678 | 0.629697 | 16417.62 | 0.007690686 | 893.7884 | 12.32377 | 513.19 | 5.626493e-05 | 0.4499388 | 0.06980245 | 0 | -0.004177312 | 0 | 7.674692
2.129251 | 938.8031 | 1.066366 | 17518.07 | 0.01654506 | 958.8461 | 12.32578 | 507.77 | 8.821136e-05 | 0.4499388 | 0.1080398 | 0.7952535 | -0.007315837 | 0.07655402 | 15.44455 | 1.792317 | 929.4209 | 0.9107511 | 17315.11 | 0.01354948 | 946.189 | 12.32918 | 535.89 | 8.079396e-05 | 0.4497528 | 0.1059065 | 1.144328 | -0.007222865 | 0.08712347 | 12.77856 | 1.258516 | 883.4459 | 0.6329519 | 16432.09375 | 0.007750639 | 894.6335 | 12.32319 | 514.19 | 7.972767e-05 | 0.4498672 | 0.07037904 | 0 | -0.004222736 | 0 | 7.728153
2.137494 | 939.0469 | 1.070494 | 17522.62 | 0.01662494 | 959.1725 | 12.32496 | 508.77 | 8.522766e-05 | 0.4499316 | 0.1088601 | 0.7993098 | -0.007381929 | 0.07664116 | 15.51688 | 1.800505 | 929.8353 | 0.9149119 | 17322.83 | 0.01362833 | 946.687 | 12.32875 | 536.89 | 8.274465e-05 | 0.4498816 | 0.1063335 | 1.143207 | -0.007256857 | 0.08727041 | 12.85062 | 1.26799 | 884.2688 | 0.6377166 | 16447.4 | 0.007840128 | 895.5506 | 12.32328 | 515.19 | 7.58819e-05 | 0.4498529 | 0.07029661 | 0 | -0.004214686 | 0 | 7.806483
2.146297 | 939.2826 | 1.074903 | 17527.01 | 0.01671036 | 959.496 | 12.32409 | 509.77 | 9.041432e-05 | 0.4499245 | 0.109729 | 0.8021136 | -0.007451982 | 0.07625236 | 15.59414 | 1.808866 | 930.2404 | 0.9191603 | 17330.38 | 0.01370891 | 947.1772 | 12.3278 | 537.89 | 8.126961e-05 | 0.4498959 | 0.1072901 | 1.141282 | -0.007333772 | 0.08813141 | 12.92423 | 1.273693 | 885.0687 | 0.6405846 | 16462.28 | 0.007892321 | 896.4111 | 12.32252 | 516.19 | 7.229034e-05 | 0.4499531 | 0.07105053 | 0 | -0.004274445 | 0 | 7.853677
2.155577 | 939.6603 | 1.07955 | 17534.06 | 0.01679977 | 959.9689 | 12.32338 | 510.77 | 9.170682e-05 | 0.4500103 | 0.1104402 | 0.8051814 | -0.007509044 | 0.07719182 | 15.67561 | 1.816759 | 930.6821 | 0.9231712 | 17338.61 | 0.0137847 | 947.7004 | 12.3277 | 538.89 | 8.232237e-05 | 0.449996 | 0.1073859 | 1.139074 | -0.007340898 | 0.08721834 | 12.99376 | 1.282448 | 885.7991 | 0.6449881 | 16475.86 | 0.007975179 | 897.2285 | 12.32245 | 517.19 | 7.822788e-05 | 0.4500461 | 0.07111725 | 0 | -0.004278635 | 0 | 7.926197
2.164638 | 939.8871 | 1.084088 | 17538.29 | 0.01688777 | 960.2858 | 12.3227 | 511.77 | 8.69379e-05 | 0.4499745 | 0.1111179 | 0.8081028 | -0.00756362 | 0.07710224 | 15.7552 | 1.82533 | 931.0698 | 0.9275266 | 17345.83 | 0.01386742 | 948.1749 | 12.32735 | 539.89 | 8.371471e-05 | 0.4500675 | 0.1077347 | 1.137734 | -0.007368598 | 0.08676571 | 13.06929 | 1.289338 | 886.527 | 0.6484534 | 16489.4 | 0.00803954 | 898.0269 | 12.32202 | 518.19 | 7.01648e-05 | 0.4500818 | 0.07155097 | 0 | -0.004312569 | 0 | 7.983314
2.172964 | 940.1427 | 1.088258 | 17543.0625 | 0.01696838 | 960.6252 | 12.32221 | 512.77 | 8.528717e-05 | 0.4499674 | 0.1116087 | 0.8116062 | -0.00760301 | 0.07714199 | 15.82834 | 1.833502 | 931.3924 | 0.931679 | 17351.84 | 0.01394651 | 948.5796 | 12.32685 | 540.89 | 8.247251e-05 | 0.4499531 | 0.1082327 | 1.13545 | -0.00740848 | 0.08581851 | 13.14133 | 1.296481 | 887.4152 | 0.6520457 | 16505.92 | 0.008105524 | 898.9899 | 12.32183 | 519.19 | 7.595123e-05 | 0.4499602 | 0.07174577 | 0 | -0.004326876 | 0 | 8.04258
2.181696 | 940.4371 | 1.092631 | 17548.56 | 0.01705278 | 961.0082 | 12.32134 | 513.77 | 9.069163e-05 | 0.4501462 | 0.1124828 | 0.8157084 | -0.007673406 | 0.07734399 | 15.90506 | 1.841825 | 931.7862 | 0.9359081 | 17359.18 | 0.01402674 | 949.0583 | 12.32628 | 541.89 | 8.342381e-05 | 0.4499245 | 0.1088063 | 1.134406 | -0.007454394 | 0.08469548 | 13.21473 | 1.304529 | 888.1006 | 0.6560931 | 16518.67 | 0.008181588 | 899.7558 | 12.32148 | 520.19 | 7.267136e-05 | 0.4499459 | 0.07208935 | 0 | -0.004353578 | 0 | 8.109411
2.191103 | 940.7358 | 1.097342 | 17554.13 | 0.0171438 | 961.402 | 12.32087 | 514.77 | 8.973951e-05 | 0.4500675 | 0.1129491 | 0.8190008 | -0.007710746 | 0.07787889 | 15.98775 | 1.850187 | 932.296 | 0.9401572 | 17368.67 | 0.01410681 | 949.6554 | 12.32576 | 542.89 | 8.43276e-05 | 0.4498959 | 0.1093317 | 1.133626 | -0.007496232 | 0.08390943 | 13.28851 | 1.311015 | 888.8274 | 0.6593555 | 16532.19 | 0.008241941 | 900.5497 | 12.32129 | 521.19 | 7.590916e-05 | 0.4498816 | 0.0722829 | 0 | -0.004368052 | 0 | 8.163324
2.199644 | 941.0853 | 1.101619 | 17560.65 | 0.01722604 | 961.8395 | 12.32061 | 515.77 | 8.132635e-05 | 0.4499745 | 0.1132119 | 0.8220136 | -0.007731518 | 0.07690313 | 16.06285 | 1.85869 | 932.5749 | 0.9444782 | 17373.87 | 0.01418935 | 950.0189 | 12.32565 | 543.89 | 8.737856e-05 | 0.4498243 | 0.1094323 | 1.131278 | -0.007503984 | 0.08263388 | 13.36357 | 1.31971 | 889.5484 | 0.6637285 | 16545.6 | 0.008324223 | 901.3575 | 12.32124 | 522.19 | 8.215305e-05 | 0.4498243 | 0.0723369 | 0 | -0.004371228 | 0 | 8.235649
2.207368 | 941.3465 | 1.105488 | 17565.53 | 0.01730069 | 962.1791 | 12.31985 | 516.77 | 8.471947e-05 | 0.4499888 | 0.1139729 | 0.8246701 | -0.007792814 | 0.07700104 | 16.13079 | 1.867663 | 932.9216 | 0.9490373 | 17380.33 | 0.01427619 | 950.4557 | 12.32458 | 544.89 | 8.407013e-05 | 0.44981 | 0.1105115 | 1.129552 | -0.007590927 | 0.08201225 | 13.44279 | 1.327446 | 890.3179 | 0.667619 | 16559.91 | 0.008396717 | 902.2061 | 12.32091 | 523.19 | 6.679546e-05 | 0.4498386 | 0.07266211 | 0 | -0.004396302 | 0 | 8.300048
2.216587 | 941.5461 | 1.110105 | 17569.25 | 0.01739032 | 962.47 | 12.31869 | 517.77 | 9.577118e-05 | 0.4498386 | 0.1151296 | 0.8272375 | -0.007886268 | 0.07584154 | 16.21191 | 1.875504 | 933.2271 | 0.9530221 | 17386.02 | 0.01435207 | 950.8401 | 12.32436 | 545.89 | 8.233703e-05 | 0.4498529 | 0.1107237 | 1.128064 | -0.007607689 | 0.08195532 | 13.51206 | 1.333069 | 891.0827 | 0.6704473 | 16574.14 | 0.008448288 | 903.0313 | 12.32044 | 524.19 | 7.609582e-05 | 0.4499316 | 0.07313567 | 0 | -0.004433407 | 0 | 8.346903
2.226522 | 941.8481 | 1.115081 | 17574.88 | 0.01748648 | 962.8722 | 12.31763 | 518.77 | 9.603182e-05 | 0.4499602 | 0.1161873 | 0.8299925 | -0.007971557 | 0.07535389 | 16.29934 | 1.88413 | 933.6324 | 0.9574051 | 17393.57 | 0.0144352 | 951.3337 | 12.32373 | 546.89 | 8.492759e-05 | 0.4498959 | 0.1113577 | 1.126964 | -0.007658484 | 0.08143032 | 13.58828 | 1.342665 | 891.782 | 0.6752733 | 16587.14 | 0.008539601 | 903.8255 | 12.3204 | 525.19 | 7.906221e-05 | 0.4500031 | 0.0731694 | 0 | -0.004434976 | 0 | 8.426922
2.235794 | 942.1876 | 1.119724 | 17581.22 | 0.01757593 | 963.3067 | 12.31731 | 519.77 | 8.702597e-05 | 0.4499817 | 0.1165088 | 0.8330867 | -0.007997113 | 0.07496271 | 16.38096 | 1.89249 | 934.009 | 0.9616532 | 17400.59 | 0.01451584 | 951.7955 | 12.32319 | 547.89 | 8.63645e-05 | 0.4500389 | 0.1119007 | 1.124102 | -0.007701946 | 0.0804832 | 13.66218 | 1.348882 | 892.4184 | 0.6783999 | 16598.98 | 0.008597751 | 904.5261 | 12.32014 | 526.19 | 7.93579e-05 | 0.4499602 | 0.07343054 | 0 | -0.004455081 | 0 | 8.478802
2.243927 | 942.351 | 1.123798 | 17584.27 | 0.01765504 | 963.5504 | 12.31666 | 520.77 | 8.435409e-05 | 0.4499888 | 0.1171589 | 0.8364721 | -0.008049571 | 0.07423464 | 16.45258 | 1.901403 | 934.3251 | 0.9661822 | 17406.48 | 0.0146022 | 952.2008 | 12.32286 | 548.89 | 8.262852e-05 | 0.4500103 | 0.1122253 | 1.120819 | -0.0077278 | 0.08083824 | 13.741 | 1.358537 | 893.1879 | 0.6832557 | 16613.29 | 0.008689252 | 905.3922 | 12.32053 | 527.19 | 8.364158e-05 | 0.450089 | 0.07304089 | 0 | -0.004422219 | 0 | 8.559437
2.252665 | 942.6315 | 1.128173 | 17589.5 | 0.01773951 | 963.9196 | 12.31622 | 521.77 | 9.502019e-05 | 0.4501247 | 0.1176033 | 0.8398847 | -0.008085182 | 0.07437275 | 16.52954 | 1.909016 | 934.6262 | 0.9700506 | 17412.09 | 0.01467582 | 952.5789 | 12.32253 | 549.89 | 8.359272e-05 | 0.4498816 | 0.1125565 | 1.119704 | -0.007754211 | 0.08088332 | 13.80835 | 1.36561 | 893.9331 | 0.6868132 | 16627.15625 | 0.008755289 | 906.2109 | 12.32 | 528.19 | 7.941242e-05 | 0.4500318 | 0.07356824 | 0 | -0.004463718 | 0 | 8.618564
2.262931 | 942.881 | 1.133315 | 17594.16 | 0.01783915 | 964.2715 | 12.31552 | 522.77 | 9.644004e-05 | 0.4499745 | 0.1182961 | 0.8428765 | -0.008140977 | 0.0755872 | 16.61999 | 1.918121 | 935.0556 | 0.9746776 | 17420.09 | 0.01476355 | 953.1016 | 12.32206 | 550.89 | 8.722548e-05 | 0.4499245 | 0.1130314 | 1.11797 | -0.007792085 | 0.08110654 | 13.88894 | 1.374419 | 894.5489 | 0.6912435 | 16638.61 | 0.008839234 | 906.9139 | 12.31993 | 529.19 | 7.346304e-05 | 0.4498887 | 0.07364336 | 0 | -0.004468781 | 0 | 8.692253
2.271953 | 943.2193 | 1.137833 | 17600.47 | 0.01792611 | 964.7026 | 12.31485 | 523.77 | 9.097726e-05 | 0.4499817 | 0.1189694 | 0.8451073 | -0.008195065 | 0.07522176 | 16.69949 | 1.926461 | 935.3961 | 0.9789152 | 17426.43 | 0.01484413 | 953.5267 | 12.32139 | 551.89 | 8.409711e-05 | 0.4498672 | 0.113699 | 1.117252 | -0.007845705 | 0.08116845 | 13.96277 | 1.380303 | 895.2421 | 0.6942026 | 16651.5 | 0.008893753 | 907.6694 | 12.319 | 530.19 | 7.398331e-05 | 0.4498315 | 0.07456809 | 0 | -0.004542577 | 0 | 8.741507
2.281127 | 943.4864 | 1.142428 | 17605.46 | 0.01801492 | 965.0623 | 12.3137 | 524.77 | 9.085468e-05 | 0.4500961 | 0.1201215 | 0.8469643 | -0.008288095 | 0.07399596 | 16.78037 | 1.934941 | 935.6715 | 0.9832242 | 17431.56 | 0.01492639 | 953.8868 | 12.32158 | 552.89 | 8.626949e-05 | 0.4498959 | 0.1135089 | 1.116216 | -0.007829901 | 0.08108475 | 14.03787 | 1.389216 | 895.9167 | 0.6986853 | 16664.05 | 0.008978396 | 908.4332 | 12.319 | 531.19 | 8.464776e-05 | 0.4497886 | 0.07457366 | 0 | -0.004541905 | 0 | 8.816179
2.290124 | 943.7149 | 1.146933 | 17609.72 | 0.01810216 | 965.381 | 12.31303 | 525.77 | 8.453737e-05 | 0.4499245 | 0.1207862 | 0.8488719 | -0.008341656 | 0.07341418 | 16.85971 | 1.943715 | 935.9895 | 0.9876826 | 17437.48 | 0.01501134 | 954.2931 | 12.32123 | 553.89 | 8.133119e-05 | 0.4498816 | 0.1138598 | 1.11471 | -0.007857885 | 0.08188837 | 14.1156 | 1.397232 | 896.629 | 0.7027171 | 16677.3 | 0.00905394 | 909.2272 | 12.3187 | 532.19 | 7.894429e-05 | 0.4499316 | 0.07486852 | 0 | -0.004564619 | 0 | 8.883391
2.298034 | 943.9333 | 1.150895 | 17613.79 | 0.01817878 | 965.679 | 12.31277 | 526.77 | 9.066663e-05 | 0.4498959 | 0.1210486 | 0.8509473 | -0.008362609 | 0.07271456 | 16.92948 | 1.951207 | 936.3205 | 0.9914898 | 17443.65 | 0.0150836 | 954.7007 | 12.32025 | 554.89 | 8.2547e-05 | 0.44981 | 0.1148358 | 1.113457 | -0.007936525 | 0.08321583 | 14.182 | 1.405005 | 897.3108 | 0.7066261 | 16689.98 | 0.009127226 | 909.9884 | 12.31855 | 533.19 | 8.13513e-05 | 0.4500389 | 0.07502577 | 0 | -0.004576229 | 0 | 8.948607
2.308257 | 944.2887 | 1.156015 | 17620.43 | 0.01827742 | 966.1392 | 12.31216 | 527.77 | 9.110461e-05 | 0.4499459 | 0.1216614 | 0.8524961 | -0.008411769 | 0.07264105 | 17.01968 | 1.960224 | 936.7268 | 0.9960717 | 17451.22 | 0.01517052 | 955.1995 | 12.31945 | 555.89 | 8.517216e-05 | 0.4499102 | 0.1156336 | 1.112147 | -0.008000617 | 0.08331778 | 14.26194 | 1.413503 | 897.9093 | 0.7108999 | 16701.11 | 0.009208151 | 910.6717 | 12.31831 | 534.19 | 7.451781e-05 | 0.4499459 | 0.07526053 | 0 | -0.004594261 | 0 | 9.019962
2.316255 | 944.4477 | 1.160021 | 17623.39 | 0.01835518 | 966.3774 | 12.3116 | 528.77 | 8.71307e-05 | 0.4499316 | 0.1222207 | 0.8542575 | -0.008456896 | 0.07203279 | 17.09026 | 1.968241 | 937.0607 | 1.000146 | 17457.44 | 0.01524793 | 955.6151 | 12.31878 | 556.89 | 8.225375e-05 | 0.449996 | 0.1163033 | 1.110519 | -0.008054429 | 0.08386085 | 14.33305 | 1.419908 | 898.5412 | 0.7141216 | 16712.87 | 0.009268158 | 911.3701 | 12.31765 | 535.19 | 7.546295e-05 | 0.4499388 | 0.07592104 | 0 | -0.00464675 | 0 | 9.073786
2.325683 | 944.6226 | 1.164742 | 17626.66 | 0.01844688 | 966.6454 | 12.31082 | 529.77 | 9.283865e-05 | 0.4500532 | 0.1229947 | 0.8557347 | -0.008519408 | 0.07142492 | 17.17348 | 1.976675 | 937.3333 | 1.004431 | 17462.52 | 0.01532971 | 955.9722 | 12.31831 | 557.89 | 8.324962e-05 | 0.4500532 | 0.1167788 | 1.108631 | -0.008092582 | 0.0838652 | 14.40787 | 1.428595 | 899.3138 | 0.7184905 | 16727.24 | 0.009349992 | 912.2318 | 12.31746 | 536.19 | 8.141174e-05 | 0.4500103 | 0.0761134 | 0 | -0.004661057 | 0 | 9.146835
2.334823 | 944.8471 | 1.16932 | 17630.85 | 0.01853551 | 966.9615 | 12.31046 | 530.77 | 8.901471e-05 | 0.4501319 | 0.1233557 | 0.8562774 | -0.008548355 | 0.07199223 | 17.25418 | 1.984891 | 937.7085 | 1.008606 | 17469.51 | 0.01540888 | 956.4319 | 12.31799 | 558.89 | 8.468185e-05 | 0.4499245 | 0.1170921 | 1.108585 | -0.008117446 | 0.08381873 | 14.4808 | 1.436191 | 899.9066 | 0.7223105 | 16738.26 | 0.009421991 | 912.9016 | 12.31741 | 537.19 | 7.608219e-05 | 0.449996 | 0.07616304 | 0 | -0.004664093 | 0 | 9.210754
2.343486 | 945.1353 | 1.173658 | 17636.22 | 0.01861914 | 967.3383 | 12.30965 | 531.77 | 9.386694e-05 | 0.4499674 | 0.1241645 | 0.856411 | -0.00861353 | 0.07284756 | 17.33068 | 1.993611 | 938.1648 | 1.013037 | 17478.01 | 0.01549261 | 956.9791 | 12.31758 | 559.89 | 8.628885e-05 | 0.4497957 | 0.1175092 | 1.107449 | -0.008150608 | 0.08302718 | 14.55822 | 1.443812 | 900.5291 | 0.7261434 | 16749.84 | 0.009494076 | 913.6017 | 12.31701 | 538.19 | 7.435426e-05 | 0.4499245 | 0.07656089 | 0 | -0.004695308 | 0 | 9.274932
2.353596 | 945.4352 | 1.178722 | 17641.82 | 0.01871691 | 967.7408 | 12.3095 | 532.77 | 9.043098e-05 | 0.4499888 | 0.1243152 | 0.857309 | -0.008625306 | 0.07237954 | 17.41999 | 2.002149 | 938.4043 | 1.017376 | 17482.47 | 0.01557556 | 957.3035 | 12.31722 | 560.89 | 8.765773e-05 | 0.4498529 | 0.1178668 | 1.105005 | -0.008179262 | 0.08235794 | 14.63406 | 1.451062 | 901.1375 | 0.7297896 | 16761.16 | 0.009562556 | 914.2842 | 12.31697 | 539.19 | 7.367814e-05 | 0.4499388 | 0.07660551 | 0 | -0.004697911 | 0 | 9.336026
2.361572 | 945.6507 | 1.182716 | 17645.84 | 0.01879414 | 968.0368 | 12.30878 | 533.77 | 8.422912e-05 | 0.4500103 | 0.1250427 | 0.857984 | -0.008684001 | 0.07330696 | 17.49047 | 2.011143 | 938.7444 | 1.021946 | 17488.81 | 0.01566252 | 957.7349 | 12.31691 | 561.89 | 8.485428e-05 | 0.4498959 | 0.1181803 | 1.101267 | -0.008204188 | 0.0816553 | 14.71397 | 1.458547 | 901.7808 | 0.7335545 | 16773.12 | 0.009633177 | 915.0044 | 12.31677 | 540.19 | 7.415338e-05 | 0.4498529 | 0.07680222 | 0 | -0.004712787 | 0 | 9.399152
2.370442 | 945.797 | 1.187158 | 17648.57 | 0.01888047 | 968.2705 | 12.30831 | 534.77 | 9.037267e-05 | 0.449903 | 0.1255118 | 0.8584904 | -0.00872184 | 0.07338363 | 17.56887 | 2.01912 | 938.9907 | 1.025999 | 17493.4 | 0.0157399 | 958.061 | 12.31639 | 562.89 | 8.06749e-05 | 0.4498672 | 0.1186941 | 1.098637 | -0.008245503 | 0.08193824 | 14.78487 | 1.465892 | 902.4355 | 0.7372485 | 16785.3 | 0.009702335 | 915.735 | 12.31647 | 541.19 | 8.26271e-05 | 0.4497957 | 0.07709746 | 0 | -0.00473563 | 0 | 9.461135
2.379647 | 946.1203 | 1.191768 | 17654.61 | 0.01896921 | 968.6886 | 12.30783 | 535.77 | 9.647217e-05 | 0.4499531 | 0.1259915 | 0.8585982 | -0.008760269 | 0.07389407 | 17.65024 | 2.027278 | 939.3681 | 1.030144 | 17500.43 | 0.01581844 | 958.5228 | 12.31575 | 563.89 | 8.701727e-05 | 0.4498529 | 0.1193373 | 1.094852 | -0.008297116 | 0.08087615 | 14.8574 | 1.475073 | 903.0718 | 0.7418657 | 16797.13 | 0.009789768 | 916.4635 | 12.31621 | 542.19 | 8.283213e-05 | 0.4499674 | 0.07736172 | 0 | -0.004755994 | 0 | 9.538663
2.389737 | 946.4301 | 1.196821 | 17660.38 | 0.0190667 | 969.1012 | 12.3074 | 536.77 | 9.81122e-05 | 0.4499817 | 0.1264195 | 0.859337 | -0.00879453 | 0.07369106 | 17.73946 | 2.036523 | 939.6984 | 1.034843 | 17506.58 | 0.0159079 | 958.9467 | 12.31588 | 564.89 | 9.013509e-05 | 0.4499817 | 0.1192022 | 1.092556 | -0.008285685 | 0.0803645 | 14.93963 | 1.482459 | 903.6401 | 0.7455803 | 16807.71 | 0.009859795 | 917.107 | 12.31579 | 543.19 | 7.770405e-05 | 0.4500103 | 0.07778402 | 0 | -0.004789284 | 0 | 9.601078
2.399269 | 946.5595 | 1.201595 | 17662.8 | 0.01915959 | 969.324 | 12.30648 | 537.77 | 8.932653e-05 | 0.4499817 | 0.1273359 | 0.8591717 | -0.00886869 | 0.0737901 | 17.82378 | 2.045305 | 940.0244 | 1.039305 | 17512.65 | 0.01599281 | 959.3619 | 12.31546 | 565.89 | 8.52226e-05 | 0.4500389 | 0.1196299 | 1.090249 | -0.0083199 | 0.08118881 | 15.01776 | 1.490614 | 904.3071 | 0.7496817 | 16820.11 | 0.009936891 | 917.8577 | 12.31582 | 544.19 | 7.94059e-05 | 0.4500532 | 0.07775617 | 0 | -0.004785916 | 0 | 9.670038
2.407602 | 946.8041 | 1.205769 | 17667.37 | 0.01924014 | 969.6534 | 12.30613 | 538.77 | 9.01025e-05 | 0.4500246 | 0.1276843 | 0.859862 | -0.008896591 | 0.07315398 | 17.8975 | 2.053568 | 940.2847 | 1.043504 | 17517.5 | 0.01607291 | 959.7053 | 12.31534 | 566.89 | 8.714748e-05 | 0.449996 | 0.1197433 | 1.087847 | -0.00832872 | 0.08033608 | 15.09131 | 1.49834 | 904.9613 | 0.7535675 | 16832.28 | 0.01000981 | 918.5916 | 12.31583 | 545.19 | 8.060467e-05 | 0.449996 | 0.07773995 | 0.9194819 | -0.00478351 | 0.09834502 | 9.735422
2.41729 | 947.0164 | 1.21062 | 17671.33 | 0.01933413 | 969.9625 | 12.3056 | 539.77 | 9.566882e-05 | 0.4500532 | 0.1282161 | 0.8604473 | -0.008939425 | 0.07392739 | 17.98323 | 2.062734 | 940.7046 | 1.048161 | 17525.33 | 0.01616115 | 960.22 | 12.31409 | 567.89 | 9.271567e-05 | 0.4499817 | 0.120997 | 1.086024 | -0.008429788 | 0.08061712 | 15.17292 | 1.506734 | 905.4827 | 0.7577895 | 16841.98 | 0.01009006 | 919.1969 | 12.31583 | 546.19 | 8.325819e-05 | 0.4498959 | 0.0777381 | 0.9124146 | -0.004782492 | 0.09780349 | 9.806508
2.426736 | 947.3777 | 1.215351 | 17678.07 | 0.01942501 | 970.4221 | 12.30512 | 540.77 | 9.125099e-05 | 0.4500389 | 0.1286951 | 0.8606101 | -0.008977751 | 0.07246099 | 18.06684 | 2.072111 | 940.9847 | 1.052926 | 17530.54 | 0.01625211 | 960.5942 | 12.31414 | 568.89 | 8.614105e-05 | 0.4498529 | 0.12095 | 1.084303 | -0.008425576 | 0.08009497 | 15.25644 | 1.514991 | 906.0829 | 0.7619422 | 16853.14 | 0.01016851 | 919.881 | 12.3153 | 547.19 | 7.838965e-05 | 0.4499102 | 0.07826918 | 0.9050471 | -0.004824549 | 0.09782339 | 9.876471
2.43554 | 947.5802 | 1.21976 | 17681.85 | 0.01951037 | 970.7128 | 12.30431 | 541.77 | 8.938722e-05 | 0.4500389 | 0.1295095 | 0.8607987 | -0.009043542 | 0.0720043 | 18.1448 | 2.079962 | 941.2731 | 1.056916 | 17535.92 | 0.01632801 | 960.9625 | 12.31314 | 569.89 | 8.101624e-05 | 0.4499102 | 0.1219492 | 1.081749 | -0.008506196 | 0.07962976 | 15.32639 | 1.522412 | 906.6322 | 0.7656745 | 16863.36 | 0.01023897 | 920.506 | 12.31511 | 548.19 | 8.136789e-05 | 0.4498959 | 0.07846352 | 0.8987572 | -0.004839391 | 0.09782223 | 9.93939
2.444613 | 947.7919 | 1.224304 | 17685.8 | 0.01959831 | 971.0157 | 12.30415 | 542.77 | 9.236259e-05 | 0.4499817 | 0.129667 | 0.861692 | -0.009056007 | 0.07235967 | 18.22515 | 2.088314 | 941.5733 | 1.06116 | 17541.51 | 0.01640878 | 961.3476 | 12.31276 | 570.89 | 9.678947e-05 | 0.4498672 | 0.1223239 | 1.079865 | -0.008536158 | 0.07930818 | 15.40082 | 1.531265 | 907.2692 | 0.7701268 | 16875.21 | 0.0103231 | 921.233 | 12.31485 | 549.19 | 7.785752e-05 | 0.4498816 | 0.07872286 | 0.8918437 | -0.004859357 | 0.09711279 | 10.0145
2.454012 | 947.9273 | 1.229012 | 17688.32 | 0.01968982 | 971.2437 | 12.3034 | 543.77 | 9.221025e-05 | 0.4499102 | 0.1304232 | 0.8617281 | -0.009117171 | 0.07194933 | 18.30841 | 2.09932 | 941.8737 | 1.066752 | 17547.11 | 0.01651564 | 961.758 | 12.31231 | 571.89 | 8.664895e-05 | 0.4497957 | 0.1227743 | 1.078245 | -0.008572259 | 0.07986657 | 15.49894 | 1.537984 | 907.8755 | 0.7735059 | 16886.48 | 0.01038628 | 921.9097 | 12.31445 | 550.19 | 7.762168e-05 | 0.4499245 | 0.0791202 | 0.8855585 | -0.004890563 | 0.09666589 | 10.07154
2.463055 | 948.2636 | 1.233541 | 17694.6 | 0.01977684 | 971.674 | 12.30269 | 544.77 | 9.356583e-05 | 0.4499245 | 0.1311333 | 0.8615043 | -0.0091743 | 0.0724429 | 18.38853 | 2.105644 | 942.1987 | 1.069966 | 17553.16 | 0.01657633 | 962.1495 | 12.31189 | 572.89 | 7.498472e-05 | 0.4498816 | 0.1231949 | 1.077375 | -0.008605913 | 0.07873792 | 15.55533 | 1.546789 | 908.4074 | 0.7779345 | 16896.38 | 0.01047051 | 922.5297 | 12.31432 | 551.19 | 8.351062e-05 | 0.4499674 | 0.07925042 | 0.8803477 | -0.004900235 | 0.09734607 | 10.14635
2.472726 | 948.3993 | 1.238384 | 17697.13 | 0.01987099 | 971.9047 | 12.30249 | 545.77 | 9.159138e-05 | 0.4499102 | 0.1313291 | 0.8614361 | -0.009189996 | 0.07218209 | 18.47424 | 2.114317 | 942.4846 | 1.074373 | 17558.49 | 0.0166603 | 962.5231 | 12.31129 | 573.89 | 8.535045e-05 | 0.4499388 | 0.1237925 | 1.074845 | -0.008653975 | 0.07882105 | 15.6327 | 1.554686 | 908.9553 | 0.781906 | 16906.57 | 0.01054566 | 923.158 | 12.31417 | 552.19 | 7.886607e-05 | 0.4499245 | 0.07940497 | 0.8764166 | -0.004911854 | 0.09705447 | 10.21347
2.481373 | 948.6083 | 1.242715 | 17701.03125 | 0.01995474 | 972.2009 | 12.30202 | 546.77 | 8.947053e-05 | 0.4500246 | 0.1317988 | 0.8614354 | -0.009227805 | 0.07220999 | 18.55089 | 2.122714 | 942.7049 | 1.07864 | 17562.59 | 0.01674185 | 962.8273 | 12.31107 | 574.89 | 8.916854e-05 | 0.4500103 | 0.1240158 | 1.073302 | -0.008671775 | 0.07804314 | 15.70763 | 1.562563 | 909.5854 | 0.7858674 | 16918.29 | 0.01062015 | 923.8696 | 12.31363 | 553.19 | 8.074155e-05 | 0.4499674 | 0.07994522 | 0.873204 | -0.004954611 | 0.09734365 | 10.28047
2.49062 | 948.8359 | 1.247345 | 17705.28 | 0.02004426 | 972.5219 | 12.3011 | 547.77 | 9.5188e-05 | 0.4501534 | 0.1327213 | 0.8605398 | -0.00930234 | 0.07281753 | 18.63287 | 2.132151 | 943.0441 | 1.083435 | 17568.91 | 0.01683307 | 963.2628 | 12.31087 | 575.89 | 8.848586e-05 | 0.4499674 | 0.12422 | 1.070565 | -0.008687851 | 0.0778361 | 15.79186 | 1.570834 | 910.0775 | 0.7900276 | 16927.44 | 0.0106993 | 924.4446 | 12.31345 | 554.19 | 7.823025e-05 | 0.4500961 | 0.08012334 | 0.870227 | -0.004968234 | 0.09732606 | 10.35087
2.500411 | 949.1173 | 1.252249 | 17710.53 | 0.02013886 | 972.9033 | 12.30082 | 548.77 | 9.304931e-05 | 0.449996 | 0.1329959 | 0.8600983 | -0.009324213 | 0.0737509 | 18.7197 | 2.140411 | 943.4037 | 1.087632 | 17575.61 | 0.01691262 | 963.7079 | 12.31035 | 576.89 | 8.891166e-05 | 0.4499245 | 0.124739 | 1.067106 | -0.00872944 | 0.07764699 | 15.86562 | 1.578209 | 910.5677 | 0.7937363 | 16936.56 | 0.01076957 | 925.0097 | 12.31333 | 555.19 | 7.161245e-05 | 0.449996 | 0.08024183 | 0.8673101 | -0.004977026 | 0.09670196 | 10.41367
2.50923 | 949.3861 | 1.256665 | 17715.54 | 0.02022397 | 973.2625 | 12.30065 | 549.77 | 9.06107e-05 | 0.4499674 | 0.1331697 | 0.8595209 | -0.009337912 | 0.07225172 | 18.79793 | 2.149933 | 943.6077 | 1.092471 | 17579.41 | 0.01700529 | 964.0062 | 12.30977 | 577.89 | 8.570704e-05 | 0.4498672 | 0.1253131 | 1.064408 | -0.008775719 | 0.07656897 | 15.95067 | 1.585157 | 911.1008 | 0.7972308 | 16946.47 | 0.01083539 | 925.6146 | 12.31301 | 556.19 | 7.852949e-05 | 0.4498386 | 0.08056094 | 0.8634889 | -0.005002015 | 0.09750093 | 10.47287
2.518533 | 949.5927 | 1.261325 | 17719.4 | 0.02031413 | 973.5627 | 12.30002 | 550.77 | 9.737668e-05 | 0.4500389 | 0.1337987 | 0.8587132 | -0.009388667 | 0.07187506 | 18.88048 | 2.157553 | 943.8701 | 1.096343 | 17584.3 | 0.01707897 | 964.3463 | 12.30949 | 578.89 | 8.198279e-05 | 0.4498959 | 0.1255944 | 1.061946 | -0.008798166 | 0.07644667 | 16.01874 | 1.593915 | 911.6755 | 0.8016354 | 16957.16 | 0.01091888 | 926.2783 | 12.31251 | 557.19 | 8.082451e-05 | 0.4498386 | 0.08105741 | 0.8601661 | -0.005041317 | 0.09744999 | 10.54753
2.528705 | 949.7303 | 1.266419 | 17721.97 | 0.02041313 | 973.8003 | 12.29945 | 551.77 | 9.76766e-05 | 0.4499388 | 0.1343718 | 0.8579942 | -0.009434989 | 0.07001065 | 18.97076 | 2.16633 | 944.1176 | 1.100803 | 17588.91 | 0.0171641 | 964.6819 | 12.30907 | 579.89 | 8.747943e-05 | 0.4498672 | 0.1260152 | 1.058513 | -0.008831951 | 0.07757085 | 16.09718 | 1.601322 | 912.2705 | 0.8053607 | 16968.23 | 0.01098889 | 926.9504 | 12.31177 | 558.19 | 7.685015e-05 | 0.4498959 | 0.08180533 | 0.8576976 | -0.005100979 | 0.09655423 | 10.61072
2.538068 | 949.9995 | 1.271109 | 17726.99 | 0.02050356 | 974.1653 | 12.2993 | 552.77 | 9.161875e-05 | 0.4499388 | 0.1345141 | 0.8576583 | -0.009446139 | 0.06875114 | 19.05387 | 2.175049 | 944.4329 | 1.105233 | 17594.79 | 0.01724834 | 965.0864 | 12.30866 | 580.89 | 8.777151e-05 | 0.4497957 | 0.126423 | 1.054655 | -0.008864581 | 0.07750688 | 16.17512 | 1.609285 | 912.7774 | 0.8093655 | 16977.66 | 0.01106488 | 927.5381 | 12.31147 | 559.19 | 7.92708e-05 | 0.4498959 | 0.08210512 | 0.854969 | -0.005124447 | 0.09656981 | 10.6787
2.547029 | 950.2437 | 1.275596 | 17731.55 | 0.02059015 | 974.5008 | 12.2988 | 553.77 | 9.437394e-05 | 0.4499531 | 0.1350156 | 0.8567286 | -0.009486485 | 0.06703849 | 19.13343 | 2.183884 | 944.7011 | 1.109723 | 17599.78125 | 0.01733393 | 965.444 | 12.30867 | 581.89 | 8.759908e-05 | 0.4499388 | 0.1264219 | 1.052273 | -0.008864106 | 0.07757517 | 16.25413 | 1.617176 | 913.2434 | 0.8133343 | 16986.33 | 0.01114037 | 928.0838 | 12.31126 | 560.19 | 8.133649e-05 | 0.4499102 | 0.08231526 | 0.8529233 | -0.005140714 | 0.095756 | 10.7461
2.556943 | 950.3646 | 1.280561 | 17733.8 | 0.02068668 | 974.719 | 12.29813 | 554.77 | 9.476074e-05 | 0.4500389 | 0.1356889 | 0.8558456 | -0.00954097 | 0.06541178 | 19.22148 | 2.192569 | 944.9672 | 1.114136 | 17604.74 | 0.01741804 | 965.7979 | 12.30797 | 582.89 | 8.429241e-05 | 0.4500103 | 0.1271141 | 1.04971 | -0.008919891 | 0.0786035 | 16.3318 | 1.625552 | 913.8408 | 0.8175469 | 16997.44 | 0.01121994 | 928.7674 | 12.31117 | 561.19 | 8.549513e-05 | 0.4500532 | 0.08240249 | 0.8512217 | -0.005146793 | 0.09501994 | 10.81768
2.565981 | 950.5344 | 1.285087 | 17736.97 | 0.02077438 | 974.9791 | 12.29761 | 555.77 | 9.330043e-05 | 0.4500532 | 0.1362116 | 0.8553776 | -0.009583163 | 0.06551427 | 19.30176 | 2.200743 | 945.2001 | 1.118289 | 17609.08 | 0.01749728 | 966.1133 | 12.30733 | 583.89 | 8.933159e-05 | 0.4499388 | 0.1277618 | 1.047474 | -0.008972109 | 0.07833533 | 16.40493 | 1.634275 | 914.4104 | 0.821934 | 17008.03 | 0.01130308 | 929.426 | 12.31086 | 562.19 | 8.460272e-05 | 0.4500103 | 0.08271133 | 0.8485656 | -0.005170892 | 0.09455135 | 10.89227
2.575603 | 950.7042 | 1.289907 | 17740.14 | 0.02086779 | 975.2448 | 12.29735 | 556.77 | 9.360868e-05 | 0.4499245 | 0.1364685 | 0.8548226 | -0.009603769 | 0.06780823 | 19.38724 | 2.210435 | 945.6154 | 1.123214 | 17616.81 | 0.01759059 | 966.6294 | 12.30722 | 584.89 | 9.055619e-05 | 0.4499674 | 0.1278705 | 1.045175 | -0.008980335 | 0.07888676 | 16.49168 | 1.642472 | 914.8547 | 0.8260568 | 17016.3 | 0.0113817 | 929.9526 | 12.31034 | 563.19 | 7.951019e-05 | 0.4498529 | 0.08322804 | 0.8460578 | -0.00521206 | 0.0937563 | 10.96241
2.584703 | 950.9472 | 1.294464 | 17744.67 | 0.02095572 | 975.5805 | 12.29655 | 557.77 | 9.207815e-05 | 0.449996 | 0.1372652 | 0.8540835 | -0.009668097 | 0.06881224 | 19.46809 | 2.218854 | 945.8367 | 1.127492 | 17620.9375 | 0.01767228 | 966.9352 | 12.30725 | 585.89 | 8.637799e-05 | 0.4499388 | 0.1278348 | 1.043014 | -0.008977125 | 0.07826228 | 16.56705 | 1.650177 | 915.3717 | 0.8299317 | 17025.91 | 0.01145505 | 930.5487 | 12.30994 | 564.19 | 7.929094e-05 | 0.4499674 | 0.08362826 | 0.8431436 | -0.00524366 | 0.09368265 | 11.02836
2.594019 | 951.0967 | 1.299129 | 17747.46 | 0.02104622 | 975.8226 | 12.29611 | 558.77 | 9.257801e-05 | 0.4500961 | 0.1377086 | 0.8537461 | -0.009703876 | 0.07073135 | 19.55089 | 2.22771 | 946.0996 | 1.131993 | 17625.84 | 0.01775806 | 967.2878 | 12.30629 | 586.89 | 8.922015e-05 | 0.4498529 | 0.1287987 | 1.04055 | -0.00905496 | 0.07773376 | 16.64637 | 1.658331 | 915.8661 | 0.8340325 | 17035.11 | 0.01153295 | 931.126 | 12.30949 | 565.19 | 8.444036e-05 | 0.4500103 | 0.08408026 | 0.8401953 | -0.0052795 | 0.09431902 | 11.0982
2.603218 | 951.2254 | 1.303737 | 17749.87 | 0.02113567 | 976.0421 | 12.29584 | 559.77 | 9.009774e-05 | 0.4500103 | 0.1379817 | 0.8536405 | -0.009725862 | 0.07252667 | 19.63266 | 2.236698 | 946.3655 | 1.13656 | 17630.79 | 0.01784512 | 967.6447 | 12.30584 | 587.89 | 9.153447e-05 | 0.4499102 | 0.129245 | 1.038979 | -0.009090795 | 0.0776262 | 16.72687 | 1.667065 | 916.4483 | 0.8384253 | 17045.9375 | 0.01161611 | 931.7979 | 12.30916 | 566.19 | 8.524092e-05 | 0.4498529 | 0.08441219 | 0.8383984 | -0.005305453 | 0.0940651 | 11.17306
2.612039 | 951.4607 | 1.308154 | 17754.26 | 0.02122088 | 976.3674 | 12.29533 | 560.77 | 9.16735e-05 | 0.4499674 | 0.1384875 | 0.8530758 | -0.009766584 | 0.0732713 | 19.71108 | 2.246017 | 946.6343 | 1.141295 | 17635.8 | 0.01793541 | 968.0078 | 12.30511 | 588.89 | 8.551584e-05 | 0.4498243 | 0.1299733 | 1.036977 | -0.009149519 | 0.07765255 | 16.81038 | 1.675379 | 916.9461 | 0.8426066 | 17055.2 | 0.01169556 | 932.3803 | 12.3092 | 567.19 | 8.381283e-05 | 0.44981 | 0.08436798 | 0.8369847 | -0.005301037 | 0.09424192 | 11.24435
2.621553 | 951.8264 | 1.312919 | 17761.08 | 0.02131224 | 976.8333 | 12.29477 | 561.77 | 9.423708e-05 | 0.4499531 | 0.139051 | 0.852189 | -0.009811806 | 0.07386097 | 19.7957 | 2.253801 | 946.9335 | 1.14525 | 17641.37 | 0.01801047 | 968.3875 | 12.30487 | 589.89 | 8.614222e-05 | 0.4498529 | 0.130212 | 1.034281 | -0.009168466 | 0.07670349 | 16.88014 | 1.683828 | 917.4408 | 0.8468558 | 17064.4 | 0.01177636 | 932.9608 | 12.30868 | 568.19 | 8.277998e-05 | 0.4499102 | 0.0848948 | 0.8361323 | -0.005342947 | 0.09417875 | 11.31684
2.630886 | 952.0106 | 1.317593 | 17764.52 | 0.0214027 | 977.1111 | 12.2944 | 562.77 | 9.368247e-05 | 0.4498243 | 0.1394202 | 0.8514515 | -0.009841508 | 0.07378168 | 19.87872 | 2.263246 | 947.155 | 1.15005 | 17645.5 | 0.0181022 | 968.7034 | 12.30435 | 590.89 | 8.845536e-05 | 0.4499531 | 0.130738 | 1.031977 | -0.009210835 | 0.07684456 | 16.96482 | 1.691935 | 917.9132 | 0.8509332 | 17073.19 | 0.0118539 | 933.515625 | 12.30809 | 569.19 | 8.230415e-05 | 0.4500675 | 0.08547804 | 0.8355812 | -0.005389472 | 0.09357101 | 11.38644
2.640289 | 952.226 | 1.322302 | 17768.54 | 0.02149369 | 977.4218 | 12.29393 | 563.77 | 9.272678e-05 | 0.4499817 | 0.139892 | 0.8507899 | -0.009879509 | 0.07355347 | 19.96239 | 2.271492 | 947.3728 | 1.15424 | 17649.55 | 0.01818216 | 969.0043 | 12.30416 | 591.89 | 8.443434e-05 | 0.4499531 | 0.1309269 | 1.030679 | -0.009225854 | 0.07670155 | 17.03877 | 1.700288 | 918.5159 | 0.8551345 | 17084.4 | 0.01193316 | 934.2054 | 12.30781 | 570.19 | 8.104198e-05 | 0.4501104 | 0.08575986 | 0.8349471 | -0.00541133 | 0.09320787 | 11.45819
2.649431 | 952.3499 | 1.326881 | 17770.85 | 0.02158256 | 977.636 | 12.29322 | 564.77 | 9.681851e-05 | 0.4501104 | 0.1405947 | 0.8496551 | -0.009936397 | 0.07305782 | 20.04375 | 2.280133 | 947.681 | 1.158631 | 17655.3 | 0.01826558 | 969.4014 | 12.30367 | 592.89 | 9.151687e-05 | 0.4500103 | 0.1314157 | 1.02889 | -0.009265086 | 0.07648396 | 17.11627 | 1.708143 | 918.9321 | 0.859085 | 17092.14 | 0.0120085 | 934.7008 | 12.30709 | 571.19 | 7.908414e-05 | 0.4498816 | 0.08648196 | 0.8352168 | -0.005469218 | 0.09300969 | 11.5257
2.659653 | 952.5729 | 1.332 | 17775.01 | 0.0216815 | 977.9623 | 12.29292 | 565.77 | 9.55986e-05 | 0.4500103 | 0.1408983 | 0.8489449 | -0.009960726 | 0.07114823 | 20.13473 | 2.289796 | 947.9957 | 1.163541 | 17661.16 | 0.01835899 | 969.8149 | 12.30318 | 593.89 | 9.007409e-05 | 0.4499531 | 0.131904 | 1.026974 | -0.009304269 | 0.07598878 | 17.20297 | 1.716105 | 919.3992 | 0.8630894 | 17100.82 | 0.01208461 | 935.2491 | 12.30686 | 572.19 | 8.000025e-05 | 0.4499388 | 0.08671415 | 0.8357539 | -0.005487277 | 0.0924532 | 11.59416
2.668551 | 952.7792 | 1.336456 | 17778.86 | 0.02176757 | 978.2589 | 12.29268 | 566.77 | 9.142e-05 | 0.4500389 | 0.141137 | 0.847962 | -0.009979799 | 0.06863239 | 20.21395 | 2.298147 | 948.1899 | 1.167785 | 17664.78 | 0.01844008 | 970.0928 | 12.30295 | 594.89 | 8.828762e-05 | 0.4498816 | 0.1321401 | 1.024737 | -0.009323157 | 0.07423552 | 17.27794 | 1.724143 | 919.8215 | 0.8671319 | 17108.68 | 0.01216172 | 935.7526 | 12.30633 | 573.19 | 8.144256e-05 | 0.4500246 | 0.08724193 | 0.8375746 | -0.005529393 | 0.09242027 | 11.6633
2.677937 | 952.9765 | 1.341157 | 17782.54 | 0.02185844 | 978.5509 | 12.29232 | 567.77 | 9.127242e-05 | 0.4500818 | 0.1414991 | 0.8471088 | -0.01000892 | 0.06771583 | 20.29753 | 2.307453 | 948.4377 | 1.172513 | 17669.39 | 0.01853028 | 970.4346 | 12.30265 | 595.89 | 8.748999e-05 | 0.4498816 | 0.1324398 | 1.02272 | -0.009347124 | 0.07341759 | 17.36147 | 1.732394 | 920.3101 | 0.8712814 | 17117.77 | 0.01224056 | 936.3256 | 12.30567 | 574.19 | 8.53304e-05 | 0.4498529 | 0.08789852 | 0.8394125 | -0.005581852 | 0.09215567 | 11.73431
2.686806 | 953.1105 | 1.345599 | 17785.04 | 0.02194456 | 978.773 | 12.29148 | 568.77 | 9.698632e-05 | 0.4499531 | 0.1423421 | 0.8462055 | -0.0100772 | 0.06633846 | 20.37652 | 2.315645 | 948.6768 | 1.176676 | 17673.85 | 0.01860959 | 970.757 | 12.30211 | 596.89 | 8.8975e-05 | 0.4497671 | 0.1329748 | 1.020877 | -0.009390213 | 0.07376549 | 17.43504 | 1.741209 | 920.8163 | 0.8757151 | 17127.18 | 0.01232487 | 936.9218 | 12.30526 | 575.19 | 7.813781e-05 | 0.4498959 | 0.08831646 | 0.8411102 | -0.005614919 | 0.09110139 | 11.81023
2.697334 | 953.3698 | 1.350872 | 17789.88 | 0.02204629 | 979.1397 | 12.29138 | 569.77 | 0.0001007627 | 0.4498529 | 0.1424415 | 0.8454261 | -0.01008489 | 0.06569335 | 20.47031 | 2.325248 | 948.948 | 1.181556 | 17678.9 | 0.01870258 | 971.1255 | 12.30141 | 597.89 | 8.75592e-05 | 0.44981 | 0.1336804 | 1.019213 | -0.009447106 | 0.07299766 | 17.52129 | 1.748021 | 921.2437 | 0.8791411 | 17135.13 | 0.01238982 | 937.4194 | 12.30444 | 576.19 | 7.863912e-05 | 0.4498243 | 0.08912712 | 0.8444217 | -0.005679986 | 0.09098811 | 11.86892
2.706958 | 953.5461 | 1.355691 | 17793.17 | 0.02213957 | 979.4125 | 12.29073 | 570.77 | 9.458103e-05 | 0.4499245 | 0.1430924 | 0.8445193 | -0.0101375 | 0.06512886 | 20.55606 | 2.333157 | 949.1496 | 1.185575 | 17682.65625 | 0.01877927 | 971.4069 | 12.30112 | 598.89 | 8.579736e-05 | 0.4500103 | 0.1339716 | 1.017156 | -0.009470458 | 0.07258307 | 17.59235 | 1.756937 | 921.6603 | 0.8836251 | 17142.88 | 0.01247561 | 937.9255 | 12.30397 | 577.19 | 8.561779e-05 | 0.4498672 | 0.08960193 | 0.8488952 | -0.005717822 | 0.09036691 | 11.94577
2.71625 | 953.6572 | 1.360345 | 17795.24 | 0.02222991 | 979.6153 | 12.29044 | 571.77 | 9.343016e-05 | 0.4500246 | 0.1433837 | 0.8438829 | -0.010161 | 0.06473666 | 20.63887 | 2.342408 | 949.2965 | 1.190275 | 17685.39 | 0.01886936 | 971.6451 | 12.3006 | 599.89 | 8.993568e-05 | 0.449996 | 0.1344874 | 1.015206 | -0.009512119 | 0.07312086 | 17.67547 | 1.765145 | 922.1858 | 0.8877531 | 17152.65625 | 0.01255379 | 938.536 | 12.30339 | 578.19 | 8.264843e-05 | 0.4500675 | 0.09018152 | 0.853187 | -0.005763981 | 0.08972356 | 12.01656
2.725644 | 953.796 | 1.36505 | 17797.83 | 0.02232111 | 979.8475 | 12.28977 | 572.77 | 9.454889e-05 | 0.4500103 | 0.1440464 | 0.8431915 | -0.01021464 | 0.06494934 | 20.7226 | 2.351144 | 949.5257 | 1.194715 | 17689.66 | 0.01895403 | 971.9627 | 12.30018 | 600.89 | 8.174936e-05 | 0.4498816 | 0.1349044 | 1.013255 | -0.009545644 | 0.07346545 | 17.754 | 1.773467 | 922.642 | 0.8919385 | 17161.14 | 0.01263348 | 939.077 | 12.30285 | 579.19 | 8.381461e-05 | 0.4500103 | 0.09071913 | 0.8562883 | -0.00580685 | 0.0885566 | 12.08837
2.73516 | 953.9273 | 1.369815 | 17800.28 | 0.02241353 | 980.0731 | 12.28944 | 573.77 | 9.597826e-05 | 0.4498959 | 0.1443748 | 0.8428229 | -0.01024112 | 0.06647714 | 20.80743 | 2.358757 | 949.8809 | 1.198583 | 17696.28125 | 0.01902708 | 972.3986 | 12.29968 | 601.89 | 8.632755e-05 | 0.4499388 | 0.1354101 | 1.011549 | -0.009586191 | 0.07383336 | 17.82244 | 1.781908 | 923.0315 | 0.8961838 | 17168.39 | 0.0127147 | 939.5515 | 12.30231 | 580.19 | 8.606222e-05 | 0.4499102 | 0.09126186 | 0.8592725 | -0.005850247 | 0.08754314 | 12.16124
2.74484 | 954.1184 | 1.374663 | 17803.85 | 0.02250724 | 980.3618 | 12.28886 | 574.77 | 9.235069e-05 | 0.4500103 | 0.1449626 | 0.8419173 | -0.0102886 | 0.0666087 | 20.89372 | 2.36841 | 950.0698 | 1.203488 | 17699.8 | 0.0191209 | 972.6837 | 12.2993 | 602.89 | 9.418426e-05 | 0.4499817 | 0.135783 | 1.009525 | -0.009616202 | 0.07389949 | 17.90925 | 1.790679 | 923.4927 | 0.9005952 | 17176.96 | 0.01279879 | 940.1019 | 12.3012 | 581.19 | 8.557039e-05 | 0.4499817 | 0.09237479 | 0.8620534 | -0.005939808 | 0.0869244 | 12.23699
2.75363 | 954.3369 | 1.379066 | 17807.93 | 0.02259213 | 980.6702 | 12.28829 | 575.77 | 8.999896e-05 | 0.4500675 | 0.1455258 | 0.8415546 | -0.01033403 | 0.06755618 | 20.97211 | 2.377594 | 950.2762 | 1.208155 | 17703.65 | 0.01921004 | 972.9823 | 12.29904 | 603.89 | 8.570821e-05 | 0.4498959 | 0.1360485 | 1.007263 | -0.009637459 | 0.07336038 | 17.99186 | 1.799022 | 923.9078 | 0.9047911 | 17184.69 | 0.01287889 | 940.6015625 | 12.29986 | 582.19 | 8.858774e-05 | 0.4499674 | 0.09371364 | 0.8653697 | -0.006047793 | 0.0879913 | 12.30908
2.76284 | 954.4932 | 1.383678 | 17810.84375 | 0.0226814 | 980.9188 | 12.28781 | 576.77 | 9.417162e-05 | 0.4500246 | 0.1460056 | 0.8411071 | -0.01037279 | 0.06830978 | 21.05425 | 2.385552 | 950.5087 | 1.212198 | 17707.98 | 0.01928702 | 973.2959 | 12.2986 | 604.89 | 8.774922e-05 | 0.4499102 | 0.1364863 | 1.006811 | -0.009672673 | 0.07381842 | 18.06346 | 1.808397 | 924.3791 | 0.909506 | 17193.45 | 0.01296886 | 941.168 | 12.29962 | 583.19 | 8.912402e-05 | 0.4498959 | 0.09395155 | 0.8690864 | -0.00606632 | 0.08764701 | 12.39013
2.772465 | 954.6758 | 1.388498 | 17814.25 | 0.0227746 | 981.1982 | 12.28759 | 577.77 | 9.797771e-05 | 0.4500675 | 0.1462299 | 0.8409343 | -0.01039074 | 0.06867649 | 21.14012 | 2.395144 | 950.7713 | 1.217073 | 17712.87 | 0.01937989 | 973.656 | 12.2983 | 605.89 | 9.478952e-05 | 0.4497957 | 0.1367827 | 1.005704 | -0.009696368 | 0.07374816 | 18.14978 | 1.816847 | 924.7817 | 0.9137558 | 17200.94 | 0.01305007 | 941.6561 | 12.29964 | 584.19 | 8.235926e-05 | 0.4498959 | 0.09392775 | 0.8726585 | -0.006063716 | 0.0889353 | 12.46321
2.782435 | 954.9368 | 1.393492 | 17819.12 | 0.02287078 | 981.5618 | 12.28691 | 578.77 | 9.83776e-05 | 0.4499531 | 0.1469058 | 0.8404846 | -0.01044527 | 0.06859818 | 21.22908 | 2.40451 | 951.0223 | 1.221832 | 17717.54 | 0.01947057 | 974.0021 | 12.29786 | 606.89 | 8.888937e-05 | 0.4498243 | 0.1372278 | 1.003292 | -0.009732152 | 0.07267353 | 18.23409 | 1.824869 | 925.1736 | 0.9177903 | 17208.23 | 0.01312711 | 942.1293 | 12.29904 | 585.19 | 8.341166e-05 | 0.4498672 | 0.09452794 | 0.8757175 | -0.006111785 | 0.08977555 | 12.53262
2.79214 | 955.0386 | 1.398352 | 17821.02 | 0.02296514 | 981.759 | 12.28651 | 579.77 | 9.384671e-05 | 0.4498529 | 0.1473095 | 0.8399824 | -0.01047793 | 0.06780779 | 21.3157 | 2.412922 | 951.1935 | 1.226106 | 17720.73 | 0.01955228 | 974.2574 | 12.29753 | 607.89 | 8.667945e-05 | 0.449996 | 0.1375605 | 1.000752 | -0.009758923 | 0.07379356 | 18.30983 | 1.833529 | 925.627 | 0.9221459 | 17216.66 | 0.01321011 | 942.6712 | 12.29872 | 586.19 | 8.287005e-05 | 0.4498672 | 0.09484936 | 0.8795403 | -0.006137122 | 0.0905175 | 12.60759
2.801204 | 955.1928 | 1.402892 | 17823.9 | 0.02305297 | 982.0042 | 12.28601 | 580.77 | 9.04048e-05 | 0.4499531 | 0.1478109 | 0.8395334 | -0.01051845 | 0.06662998 | 21.3966 | 2.421845 | 951.3431 | 1.230641 | 17723.52 | 0.01963909 | 974.4956 | 12.29703 | 608.89 | 8.988172e-05 | 0.4500246 | 0.1380575 | 0.9987527 | -0.009799069 | 0.07423326 | 18.39019 | 1.841443 | 926.1696 | 0.9261259 | 17226.75 | 0.01328524 | 943.2971 | 12.29757 | 587.19 | 8.153204e-05 | 0.4499531 | 0.09600223 | 0.8830449 | -0.006229816 | 0.09095606 | 12.67614
2.810221 | 955.3255 | 1.407407 | 17826.37 | 0.02314044 | 982.2267 | 12.28547 | 581.77 | 8.933962e-05 | 0.4500389 | 0.1483484 | 0.839131 | -0.01056194 | 0.06772663 | 21.4771 | 2.430898 | 951.6507 | 1.235241 | 17729.25 | 0.01972643 | 974.8969 | 12.29551 | 609.89 | 9.22582e-05 | 0.4500389 | 0.1395763 | 0.9964895 | -0.00992198 | 0.07463592 | 18.47174 | 1.849835 | 926.4977 | 0.930347 | 17232.86 | 0.01336627 | 943.709 | 12.29691 | 588.19 | 7.902429e-05 | 0.4500103 | 0.09666419 | 0.8847778 | -0.006283015 | 0.09098393 | 12.74886
2.819072 | 955.5038 | 1.41184 | 17829.7 | 0.02322605 | 982.4946 | 12.28496 | 582.77 | 9.849899e-05 | 0.4500818 | 0.1488608 | 0.8388652 | -0.01060331 | 0.06824838 | 21.55612 | 2.440297 | 951.9506 | 1.240017 | 17734.84 | 0.01981718 | 975.2936 | 12.29542 | 610.89 | 8.952982e-05 | 0.4499102 | 0.139668 | 0.9946833 | -0.009928998 | 0.07499832 | 18.55642 | 1.857248 | 926.9735 | 0.9340748 | 17241.71 | 0.01343681 | 944.2623 | 12.29643 | 589.19 | 8.172284e-05 | 0.4499817 | 0.09714145 | 0.887325 | -0.006320973 | 0.09031734 | 12.81312
2.829921 | 955.6986 | 1.417273 | 17833.34 | 0.0233311 | 982.7986 | 12.28447 | 583.77 | 9.936185e-05 | 0.4500532 | 0.1493478 | 0.8387089 | -0.01064261 | 0.06759629 | 21.65301 | 2.448804 | 952.0988 | 1.24434 | 17737.6 | 0.01989989 | 975.5264 | 12.29588 | 611.89 | 8.52789e-05 | 0.4499245 | 0.139208 | 0.9929842 | -0.009891419 | 0.07513183 | 18.63309 | 1.86618 | 927.34375 | 0.9385672 | 17248.59375 | 0.01352292 | 944.7224 | 12.2961 | 590.19 | 8.68373e-05 | 0.4500246 | 0.09746996 | 0.8924162 | -0.00634703 | 0.08991969 | 12.89059
2.838945 | 955.8559 | 1.421793 | 17836.27 | 0.02341849 | 983.0466 | 12.28422 | 584.77 | 9.2966e-05 | 0.4500103 | 0.1495966 | 0.8384168 | -0.01066259 | 0.06799208 | 21.73361 | 2.457353 | 952.3411 | 1.248684 | 17742.12 | 0.01998257 | 975.8561 | 12.29542 | 612.89 | 8.365313e-05 | 0.4498816 | 0.1396676 | 0.9908438 | -0.009928404 | 0.07515522 | 18.71015 | 1.874615 | 927.8056 | 0.9428095 | 17257.18 | 0.01360361 | 945.2711 | 12.29516 | 591.19 | 8.570016e-05 | 0.4499388 | 0.09841184 | 0.8971593 | -0.006422744 | 0.08915285 | 12.96378
2.848514 | 955.9878 | 1.426585 | 17838.73 | 0.02351132 | 983.2737 | 12.2836 | 585.77 | 9.535462e-05 | 0.4500103 | 0.1502233 | 0.83829 | -0.01071334 | 0.06736881 | 21.81909 | 2.465535 | 952.547 | 1.252841 | 17745.95 | 0.02006181 | 976.145 | 12.2948 | 613.89 | 8.917793e-05 | 0.4497385 | 0.1402919 | 0.9891289 | -0.009978808 | 0.07530724 | 18.78393 | 1.88332 | 928.2049 | 0.9471875 | 17264.61 | 0.01368731 | 945.7587 | 12.2942 | 592.19 | 8.49476e-05 | 0.44981 | 0.09937515 | 0.9025844 | -0.006500308 | 0.08789438 | 13.03935
2.858016 | 956.2761 | 1.431344 | 17844.11 | 0.02360272 | 983.6611 | 12.28296 | 586.77 | 9.671258e-05 | 0.4500389 | 0.1508638 | 0.8382099 | -0.01076498 | 0.06740748 | 21.90399 | 2.475188 | 952.823 | 1.257747 | 17751.09 | 0.02015514 | 976.5198 | 12.29469 | 614.89 | 9.57807e-05 | 0.4498386 | 0.1403933 | 0.9871901 | -0.009986652 | 0.07384906 | 18.87099 | 1.891604 | 928.5891 | 0.9513541 | 17271.76 | 0.01376693 | 946.2272 | 12.29375 | 593.19 | 8.351181e-05 | 0.4498529 | 0.09982302 | 0.9067457 | -0.00653604 | 0.08759388 | 13.1113
2.867857 | 956.4279 | 1.436272 | 17846.95 | 0.0236981 | 983.9114 | 12.28232 | 587.77 | 9.533558e-05 | 0.4498672 | 0.1515015 | 0.8380671 | -0.01081659 | 0.06667472 | 21.99194 | 2.484691 | 953.0353 | 1.262575 | 17755.05 | 0.02024728 | 976.8279 | 12.29387 | 615.89 | 8.661963e-05 | 0.4499245 | 0.1412153 | 0.9837824 | -0.01005312 | 0.07304414 | 18.95671 | 1.900022 | 928.9417 | 0.9555877 | 17278.32 | 0.01384803 | 946.6647 | 12.29314 | 594.19 | 8.655761e-05 | 0.4499531 | 0.1004326 | 0.9120482 | -0.006584957 | 0.08637578 | 13.18444
2.877083 | 956.4956 | 1.440893 | 17848.21 | 0.02378787 | 984.0692 | 12.28201 | 588.77 | 9.489285e-05 | 0.4497528 | 0.1518043 | 0.8375774 | -0.01084111 | 0.06541821 | 22.07441 | 2.492512 | 953.1931 | 1.26655 | 17757.99 | 0.02032319 | 977.0643 | 12.29362 | 616.89 | 8.603431e-05 | 0.4499245 | 0.1414654 | 0.9808424 | -0.01007321 | 0.07277419 | 19.02728 | 1.908916 | 929.4393 | 0.9600607 | 17287.57 | 0.01393303 | 947.2543 | 12.29182 | 595.19 | 8.921053e-05 | 0.4499817 | 0.1017477 | 0.9175286 | -0.006690949 | 0.08620893 | 13.26174
2.886835 | 956.6461 | 1.445777 | 17851.02 | 0.02388236 | 984.3174 | 12.28148 | 589.77 | 9.596041e-05 | 0.4500246 | 0.15234 | 0.8375999 | -0.01088444 | 0.06430687 | 22.16159 | 2.501898 | 953.3966 | 1.271319 | 17761.78 | 0.02041421 | 977.3624 | 12.29349 | 617.89 | 9.493966e-05 | 0.4499531 | 0.1415985 | 0.9794221 | -0.01008372 | 0.07175427 | 19.11198 | 1.917865 | 929.8641 | 0.9645612 | 17295.47 | 0.01401895 | 947.7706 | 12.29133 | 596.19 | 8.777e-05 | 0.4499817 | 0.1022386 | 0.9240566 | -0.006730116 | 0.08503952 | 13.33957
2.896275 | 956.7865 | 1.450504 | 17853.64 | 0.02397384 | 984.5522 | 12.28094 | 590.77 | 9.44037e-05 | 0.4501104 | 0.1528816 | 0.8376303 | -0.01092826 | 0.06438442 | 22.24599 | 2.5115 | 953.6827 | 1.276198 | 17767.11 | 0.02050696 | 977.7472 | 12.29281 | 618.89 | 9.554962e-05 | 0.4500103 | 0.1422773 | 0.9776303 | -0.01013846 | 0.07140913 | 19.19866 | 1.92647 | 930.2183 | 0.9688892 | 17302.06 | 0.01410188 | 948.2116 | 12.29065 | 597.19 | 8.872048e-05 | 0.4500103 | 0.1029233 | 0.9325595 | -0.006785147 | 0.08387613 | 13.41443
2.905716 | 956.9966 | 1.455233 | 17857.56 | 0.024065 | 984.8588 | 12.28037 | 591.77 | 9.434657e-05 | 0.4500961 | 0.1534455 | 0.8374377 | -0.01097379 | 0.06370094 | 22.33041 | 2.521008 | 953.8721 | 1.281029 | 17770.64 | 0.02059923 | 978.032 | 12.29245 | 619.89 | 8.758735e-05 | 0.449996 | 0.1426412 | 0.975613 | -0.01016775 | 0.07057486 | 19.28451 | 1.935609 | 930.5996 | 0.9734853 | 17309.15 | 0.0141899 | 948.6853 | 12.29005 | 598.19 | 8.957555e-05 | 0.449996 | 0.1035171 | 0.9392592 | -0.006832751 | 0.08320048 | 13.49397
2.915144 | 957.1243 | 1.459955 | 17859.94 | 0.02415641 | 985.0804 | 12.27987 | 592.77 | 9.322664e-05 | 0.4500246 | 0.1539447 | 0.8371871 | -0.0110142 | 0.06504703 | 22.41474 | 2.529018 | 954.0429 | 1.2851 | 17773.82 | 0.0206769 | 978.2836 | 12.29203 | 620.89 | 8.819261e-05 | 0.4499388 | 0.1430617 | 0.9743325 | -0.01020166 | 0.06934787 | 19.35684 | 1.944385 | 930.9812 | 0.9778993 | 17316.25 | 0.01427435 | 949.156 | 12.28877 | 599.19 | 8.762008e-05 | 0.4499674 | 0.104802 | 0.9458901 | -0.006936501 | 0.08369578 | 13.57039
2.924361 | 957.2094 | 1.464571 | 17861.53 | 0.02424597 | 985.2562 | 12.27967 | 593.77 | 9.580093e-05 | 0.4499531 | 0.1541456 | 0.8367811 | -0.0110304 | 0.06562667 | 22.49719 | 2.538646 | 954.2399 | 1.289992 | 17777.49 | 0.0207703 | 978.5775 | 12.29162 | 621.89 | 9.379482e-05 | 0.4498672 | 0.1434675 | 0.9727307 | -0.01023435 | 0.06887733 | 19.44381 | 1.953133 | 931.3715 | 0.9822987 | 17323.51 | 0.01435845 | 949.6354 | 12.28811 | 600.19 | 8.852078e-05 | 0.4499245 | 0.1054656 | 0.9528598 | -0.006989765 | 0.08365857 | 13.64659
2.934304 | 957.3611 | 1.46955 | 17864.36 | 0.02434227 | 985.5075 | 12.27875 | 594.77 | 9.602944e-05 | 0.4500103 | 0.155069 | 0.8365285 | -0.01110527 | 0.06553486 | 22.58614 | 2.547777 | 954.4443 | 1.294632 | 17781.3 | 0.02085877 | 978.8742 | 12.29099 | 622.89 | 9.133154e-05 | 0.4497814 | 0.1440929 | 0.9713241 | -0.01028487 | 0.06891461 | 19.5263 | 1.962089 | 931.711 | 0.9868034 | 17329.82 | 0.01444489 | 950.065 | 12.28722 | 601.19 | 8.646991e-05 | 0.4498816 | 0.1063502 | 0.9575636 | -0.007061083 | 0.08427077 | 13.72464
2.943567 | 957.5892 | 1.474189 | 17868.62 | 0.02443157 | 985.8311 | 12.27848 | 595.77 | 9.199008e-05 | 0.4499817 | 0.1553373 | 0.8363291 | -0.01112674 | 0.06529754 | 22.66902 | 2.556913 | 954.6735 | 1.299274 | 17785.57 | 0.02094718 | 979.1965 | 12.29077 | 623.89 | 8.963657e-05 | 0.4498386 | 0.1443133 | 0.9699098 | -0.01030245 | 0.06832696 | 19.60886 | 1.970427 | 931.998 | 0.9909965 | 17335.16 | 0.0145255 | 950.4354 | 12.28526 | 602.19 | 8.412867e-05 | 0.4498386 | 0.1083156 | 0.9630879 | -0.007220322 | 0.08469525 | 13.79732
2.952702 | 957.7133 | 1.478764 | 17870.93 | 0.02452011 | 986.0463 | 12.27809 | 596.77 | 9.38717e-05 | 0.4499102 | 0.1557247 | 0.8363048 | -0.01115806 | 0.06390658 | 22.75078 | 2.565704 | 954.82 | 1.303741 | 17788.3 | 0.02103259 | 979.4307 | 12.29029 | 624.89 | 9.044593e-05 | 0.4499674 | 0.1447995 | 0.9681645 | -0.01034175 | 0.06894796 | 19.68832 | 1.978915 | 932.408 | 0.9952656 | 17342.79 | 0.01460692 | 950.9327 | 12.28521 | 603.19 | 8.372928e-05 | 0.4498529 | 0.1083581 | 0.9696321 | -0.007223085 | 0.08545255 | 13.87134
2.962342 | 957.8743 | 1.483592 | 17873.93 | 0.02461338 | 986.3044 | 12.2775 | 597.77 | 0.0001003425 | 0.449996 | 0.1563155 | 0.8363022 | -0.01120586 | 0.06357986 | 22.83705 | 2.575002 | 954.9281 | 1.308466 | 17790.31 | 0.02112312 | 979.6304 | 12.28969 | 625.89 | 9.242008e-05 | 0.4499531 | 0.145395 | 0.9665474 | -0.01038998 | 0.06930836 | 19.77237 | 1.987172 | 932.8915 | 0.9994186 | 17351.78125 | 0.01468566 | 951.5027 | 12.28479 | 604.19 | 7.914339e-05 | 0.4499388 | 0.1087837 | 0.9764699 | -0.007256873 | 0.08543172 | 13.94338
2.972771 | 957.9721 | 1.488815 | 17875.76 | 0.02471466 | 986.505 | 12.27699 | 598.77 | 9.890364e-05 | 0.4499674 | 0.1568322 | 0.8360816 | -0.01124774 | 0.0641444 | 22.93042 | 2.584188 | 955.1757 | 1.313134 | 17794.92 | 0.02121191 | 979.9722 | 12.28913 | 626.89 | 8.950402e-05 | 0.4499388 | 0.1459561 | 0.9649088 | -0.01043522 | 0.07078338 | 19.85542 | 1.994744 | 933.2073 | 1.003226 | 17357.65625 | 0.01475855 | 951.8956 | 12.28404 | 605.19 | 8.328604e-05 | 0.4500532 | 0.1095317 | 0.9821867 | -0.007317143 | 0.08543494 | 14.00947
2.982122 | 958.1384 | 1.493498 | 17878.86 | 0.02480508 | 986.7659 | 12.27653 | 599.77 | 9.497021e-05 | 0.4499531 | 0.1572868 | 0.8365279 | -0.01128447 | 0.06346654 | 23.01414 | 2.592903 | 955.4221 | 1.317562 | 17799.51 | 0.02129609 | 980.3082 | 12.2887 | 627.89 | 8.674397e-05 | 0.4499674 | 0.1463878 | 0.9633031 | -0.01046994 | 0.07184442 | 19.93423 | 2.00383 | 933.5675 | 1.007796 | 17364.36 | 0.01484611 | 952.3478 | 12.28385 | 606.19 | 8.907365e-05 | 0.4500675 | 0.1097202 | 0.9879208 | -0.00733186 | 0.08497648 | 14.0888
2.991765 | 958.2805 | 1.498327 | 17881.51 | 0.02489845 | 987.0046 | 12.27595 | 600.77 | 9.797176e-05 | 0.4500961 | 0.157866 | 0.8367875 | -0.01133137 | 0.06201875 | 23.10049 | 2.601537 | 955.5661 | 1.321949 | 17802.2 | 0.02137994 | 980.5385 | 12.28863 | 628.89 | 9.143007e-05 | 0.4499388 | 0.1464605 | 0.9615725 | -0.01047564 | 0.07169013 | 20.01233 | 2.012558 | 933.8795 | 1.012186 | 17370.16 | 0.01493041 | 952.7476 | 12.28294 | 607.19 | 8.563794e-05 | 0.4499245 | 0.1106333 | 0.9934986 | -0.007405557 | 0.08497408 | 14.16504
3.001717 | 958.3524 | 1.503312 | 17882.86 | 0.02499516 | 987.174 | 12.27521 | 601.77 | 9.835023e-05 | 0.4500532 | 0.1586062 | 0.8370447 | -0.01139147 | 0.06241434 | 23.18962 | 2.611189 | 955.7865 | 1.326854 | 17806.3 | 0.02147339 | 980.8569 | 12.2882 | 629.89 | 8.994037e-05 | 0.4498529 | 0.1468888 | 0.9601083 | -0.01051013 | 0.07182962 | 20.09965 | 2.020957 | 934.2861 | 1.01641 | 17377.72 | 0.01501094 | 953.2408 | 12.28173 | 608.19 | 8.734809e-05 | 0.4498959 | 0.1118403 | 0.9966853 | -0.007502995 | 0.08396813 | 14.23843
3.011435 | 958.4964 | 1.508179 | 17885.54 | 0.02508925 | 987.4155 | 12.27461 | 602.77 | 9.644599e-05 | 0.4499531 | 0.1592062 | 0.8372857 | -0.01144006 | 0.06267874 | 23.27666 | 2.619525 | 955.9547 | 1.33109 | 17809.44 | 0.0215542 | 981.1091 | 12.28782 | 630.89 | 8.78806e-05 | 0.4498816 | 0.1472647 | 0.9582522 | -0.01054044 | 0.0723995 | 20.17508 | 2.030028 | 934.6049 | 1.020972 | 17383.65 | 0.01509856 | 953.6509 | 12.28098 | 609.19 | 8.507144e-05 | 0.4498959 | 0.1125947 | 1.001143 | -0.007563795 | 0.08254419 | 14.31772
3.021006 | 958.7099 | 1.512972 | 17889.53 | 0.02518154 | 987.7272 | 12.27432 | 603.77 | 9.503566e-05 | 0.4499674 | 0.1594957 | 0.8374867 | -0.01146329 | 0.06459802 | 23.3624 | 2.628765 | 956.2426 | 1.335785 | 17814.8 | 0.02164329 | 981.493 | 12.28736 | 631.89 | 8.931282e-05 | 0.4499245 | 0.1477283 | 0.9565638 | -0.01057771 | 0.07112033 | 20.25872 | 2.037972 | 934.9348 | 1.024967 | 17389.79 | 0.015175 | 954.0618 | 12.2803 | 610.19 | 8.28742e-05 | 0.4498529 | 0.1132743 | 1.00637 | -0.007618494 | 0.08278378 | 14.38718
3.030442 | 958.8171 | 1.517698 | 17891.53 | 0.02527304 | 987.9282 | 12.27345 | 604.77 | 9.617464e-05 | 0.4499531 | 0.1603694 | 0.8376809 | -0.01153421 | 0.06540129 | 23.44695 | 2.637387 | 956.4146 | 1.340167 | 17818 | 0.02172687 | 981.752 | 12.287 | 632.89 | 0.000101987 | 0.4498959 | 0.1480868 | 0.9546599 | -0.01060659 | 0.07048813 | 20.33678 | 2.046603 | 935.2246 | 1.029308 | 17395.18 | 0.01525843 | 954.4382 | 12.27962 | 611.19 | 8.90855e-05 | 0.4498959 | 0.1139555 | 1.011076 | -0.007673394 | 0.08301171 | 14.46268
3.040241 | 958.903 | 1.522605 | 17893.13 | 0.02536816 | 988.1107 | 12.27272 | 605.77 | 9.56236e-05 | 0.4499245 | 0.1611014 | 0.8380991 | -0.01159364 | 0.06664784 | 23.53475 | 2.649162 | 956.5654 | 1.34615 | 17820.8125 | 0.02184138 | 982.0194 | 12.28632 | 633.89 | 9.375494e-05 | 0.4498386 | 0.1487624 | 0.9529244 | -0.01066129 | 0.07084827 | 20.4434 | 2.055789 | 935.6921 | 1.033928 | 17403.87 | 0.01534635 | 955.0013 | 12.27878 | 612.19 | 8.882951e-05 | 0.4499531 | 0.1147872 | 1.016629 | -0.007740242 | 0.08393767 | 14.54307
3.049567 | 959.0733 | 1.527276 | 17896.31 | 0.02545825 | 988.3756 | 12.27245 | 606.77 | 9.403118e-05 | 0.449996 | 0.1613724 | 0.8382674 | -0.01161543 | 0.06774259 | 23.61833 | 2.656138 | 956.6877 | 1.349695 | 17823.09 | 0.02190907 | 982.2117 | 12.28604 | 634.89 | 8.41364e-05 | 0.4498529 | 0.1490442 | 0.9512369 | -0.01068402 | 0.07066762 | 20.50657 | 2.064369 | 936.0273 | 1.038243 | 17410.11 | 0.01542902 | 955.4237 | 12.27801 | 613.19 | 9.42361e-05 | 0.4499817 | 0.115564 | 1.021088 | -0.007802851 | 0.08401116 | 14.61818
3.059047 | 959.2 | 1.532024 | 17898.67 | 0.02555005 | 988.597 | 12.27206 | 607.77 | 9.419185e-05 | 0.4499817 | 0.1617633 | 0.8384159 | -0.01164705 | 0.06799978 | 23.70331 | 2.665989 | 956.9635 | 1.354701 | 17828.23 | 0.02200416 | 982.5892 | 12.2858 | 635.89 | 9.239544e-05 | 0.4500532 | 0.1492821 | 0.949999 | -0.01070296 | 0.07090578 | 20.5958 | 2.074636 | 936.3596 | 1.043407 | 17416.29 | 0.0155283 | 955.8591 | 12.2772 | 614.19 | 9.057285e-05 | 0.4500103 | 0.1163759 | 1.025253 | -0.007868318 | 0.08370179 | 14.7081
3.068405 | 959.4271 | 1.53671 | 17902.91 | 0.02564017 | 988.9209 | 12.27152 | 608.77 | 9.674591e-05 | 0.4500532 | 0.1622988 | 0.8385726 | -0.01169028 | 0.06552416 | 23.7872 | 2.674618 | 957.1008 | 1.359085 | 17830.79 | 0.02208792 | 982.8127 | 12.28514 | 636.89 | 8.916854e-05 | 0.4500389 | 0.1499513 | 0.9489899 | -0.01075716 | 0.06989904 | 20.67397 | 2.082483 | 936.6987 | 1.047354 | 17422.6 | 0.01560372 | 956.2787 | 12.27639 | 615.19 | 8.623169e-05 | 0.4500246 | 0.1171851 | 1.028649 | -0.007933558 | 0.08315153 | 14.77685
3.078396 | 959.5515 | 1.541714 | 17905.23 | 0.02573694 | 989.145 | 12.27103 | 609.77 | 9.955703e-05 | 0.4500532 | 0.1627851 | 0.8390197 | -0.01172966 | 0.06406197 | 23.87679 | 2.683823 | 957.2998 | 1.363763 | 17834.5 | 0.02217704 | 983.1052 | 12.28475 | 637.89 | 9.136086e-05 | 0.4499102 | 0.1503349 | 0.9482452 | -0.01078805 | 0.06970226 | 20.75739 | 2.091882 | 937.0539 | 1.052081 | 17429.2 | 0.01569432 | 956.7294 | 12.27578 | 616.19 | 8.608948e-05 | 0.4499388 | 0.1177924 | 1.032169 | -0.007982361 | 0.08339792 | 14.85922
3.088317 | 959.7002 | 1.546682 | 17908.01 | 0.0258329 | 989.3935 | 12.27032 | 610.77 | 9.802412e-05 | 0.449996 | 0.1634988 | 0.8387536 | -0.01178752 | 0.06185551 | 23.96575 | 2.69289 | 957.5049 | 1.36837 | 17838.32 | 0.02226477 | 983.4026 | 12.28418 | 638.89 | 9.267227e-05 | 0.4499531 | 0.1509026 | 0.947219 | -0.01083391 | 0.07031918 | 20.83956 | 2.099701 | 937.4443 | 1.056013 | 17436.46 | 0.01576916 | 957.2014 | 12.27522 | 617.19 | 8.336603e-05 | 0.4499388 | 0.1183501 | 1.03626 | -0.008027071 | 0.08292834 | 14.92777
3.098001 | 959.8299 | 1.551532 | 17910.43 | 0.02592664 | 989.6201 | 12.26999 | 611.77 | 9.815266e-05 | 0.4500818 | 0.1638282 | 0.8388739 | -0.01181413 | 0.06078425 | 24.05262 | 2.702358 | 957.6994 | 1.373181 | 17841.94 | 0.02235646 | 983.6931 | 12.28404 | 639.89 | 9.246817e-05 | 0.44981 | 0.1510473 | 0.9464876 | -0.01084539 | 0.06965164 | 20.92539 | 2.108555 | 937.756 | 1.060466 | 17442.26 | 0.01585462 | 957.6026 | 12.27485 | 618.19 | 8.857352e-05 | 0.4499245 | 0.1187269 | 1.039635 | -0.008057193 | 0.08231449 | 15.00543
3.107947 | 960.0006 | 1.556514 | 17913.61 | 0.02602273 | 989.8917 | 12.26927 | 612.77 | 9.734693e-05 | 0.449996 | 0.1645475 | 0.8393978 | -0.01187241 | 0.0601406 | 24.14184 | 2.711383 | 957.9064 | 1.377767 | 17845.8 | 0.02244376 | 983.9921875 | 12.28331 | 640.89 | 9.432971e-05 | 0.4497528 | 0.1517775 | 0.9457434 | -0.01090446 | 0.06787334 | 21.00723 | 2.117416 | 937.9884 | 1.064923 | 17446.58 | 0.01594056 | 957.923 | 12.27374 | 619.19 | 8.775933e-05 | 0.4497814 | 0.1198278 | 1.043001 | -0.008146357 | 0.08205384 | 15.08317
3.11747 | 959.9489 | 1.561283 | 17912.65 | 0.02611576 | 989.9297 | 12.26867 | 613.77 | 9.650669e-05 | 0.4499388 | 0.1651471 | 0.8398244 | -0.01192128 | 0.05817178 | 24.22727 | 2.721224 | 958.0199 | 1.382767 | 17847.91 | 0.02253945 | 984.203 | 12.28267 | 641.89 | 9.165177e-05 | 0.4498529 | 0.1524124 | 0.9449527 | -0.01095592 | 0.06751136 | 21.09647 | 2.126107 | 938.3334 | 1.069294 | 17453 | 0.01602422 | 958.357 | 12.27339 | 620.19 | 8.548624e-05 | 0.4498672 | 0.1201779 | 1.046648 | -0.008174259 | 0.08136431 | 15.15945
3.127248 | 960.0609 | 1.56618 | 17914.74 | 0.02621047 | 990.1391 | 12.26807 | 614.77 | 9.813481e-05 | 0.4498529 | 0.1657479 | 0.8399838 | -0.01197002 | 0.05718071 | 24.315 | 2.729714 | 958.1385 | 1.387082 | 17850.12 | 0.0226219 | 984.40625 | 12.28205 | 642.89 | 8.763544e-05 | 0.4499102 | 0.1530349 | 0.9442342 | -0.01100636 | 0.06686038 | 21.17347 | 2.134513 | 938.7221 | 1.073521 | 17460.23 | 0.01610483 | 958.8328 | 12.27261 | 621.19 | 7.975966e-05 | 0.4500389 | 0.1209606 | 1.049714 | -0.008237283 | 0.08100636 | 15.23325
3.137097 | 960.1448 | 1.571113 | 17916.3 | 0.026306 | 990.3203 | 12.26791 | 615.77 | 9.607466e-05 | 0.4499388 | 0.1659106 | 0.8402218 | -0.01198313 | 0.05866455 | 24.40337 | 2.738751 | 958.3618 | 1.391674 | 17854.28125 | 0.02270921 | 984.7223 | 12.2819 | 643.89 | 9.041895e-05 | 0.4500532 | 0.1531876 | 0.9433771 | -0.01101845 | 0.06679707 | 21.25545 | 2.142059 | 939.0049 | 1.077317 | 17465.49 | 0.01617754 | 959.1925 | 12.27169 | 622.19 | 9.25781e-05 | 0.4500389 | 0.1218816 | 1.052805 | -0.00831174 | 0.07996102 | 15.29952
3.146463 | 960.3915 | 1.575803 | 17920.90625 | 0.02639603 | 990.6647 | 12.2668 | 616.77 | 9.632221e-05 | 0.4500103 | 0.167015 | 0.8410821 | -0.01207266 | 0.06244518 | 24.48742 | 2.747798 | 958.5252 | 1.396271 | 17857.32 | 0.02279689 | 984.9768 | 12.28116 | 644.89 | 9.457135e-05 | 0.4500103 | 0.153931 | 0.9423726 | -0.01107866 | 0.06685928 | 21.33754 | 2.153029 | 939.2917 | 1.082834 | 17470.83 | 0.01628391 | 959.5886 | 12.2711 | 623.19 | 9.545561e-05 | 0.4499674 | 0.1224691 | 1.054684 | -0.008359062 | 0.0794718 | 15.39589
3.156362 | 960.5161 | 1.58076 | 17923.23 | 0.02649183 | 990.8882 | 12.26608 | 617.77 | 9.561765e-05 | 0.4500818 | 0.1677375 | 0.8416287 | -0.01213129 | 0.06505022 | 24.57626 | 2.757665 | 958.6502 | 1.401285 | 17859.65 | 0.02289276 | 985.1998 | 12.28072 | 645.89 | 9.369747e-05 | 0.4499245 | 0.1543657 | 0.9420404 | -0.01111384 | 0.06630968 | 21.42708 | 2.16115 | 939.6084 | 1.086918 | 17476.72 | 0.01636209 | 959.9885 | 12.27035 | 624.19 | 8.41103e-05 | 0.4499245 | 0.1232259 | 1.057787 | -0.008420117 | 0.07982915 | 15.46727
3.165587 | 960.5438 | 1.585381 | 17923.75 | 0.02658153 | 991.0054 | 12.2658 | 618.77 | 9.498806e-05 | 0.4501104 | 0.1680166 | 0.8417323 | -0.01215396 | 0.06770378 | 24.65907 | 2.766537 | 958.8355 | 1.405793 | 17863.11 | 0.02297861 | 985.4754 | 12.28058 | 646.89 | 9.04213e-05 | 0.4499531 | 0.1545039 | 0.941503 | -0.0111248 | 0.0662877 | 21.5076 | 2.169851 | 939.946 | 1.091294 | 17483 | 0.01644585 | 960.4152 | 12.26947 | 625.19 | 8.498374e-05 | 0.4499388 | 0.1240977 | 1.060443 | -0.008490492 | 0.0788597 | 15.54375
3.175359 | 960.6112 | 1.590275 | 17925.01 | 0.02667636 | 991.1689 | 12.26552 | 619.77 | 9.744809e-05 | 0.4499674 | 0.1682988 | 0.8425498 | -0.01217684 | 0.06673248 | 24.7468 | 2.775749 | 959.0122 | 1.410474 | 17866.4 | 0.02306782 | 985.7453 | 12.27983 | 647.89 | 9.392268e-05 | 0.4498816 | 0.155259 | 0.9408151 | -0.01118596 | 0.06674795 | 21.59123 | 2.178147 | 940.2433 | 1.095466 | 17488.53 | 0.01652583 | 960.796875 | 12.26893 | 626.19 | 8.750808e-05 | 0.4499674 | 0.1246462 | 1.064078 | -0.008534627 | 0.07803579 | 15.61671
3.185077 | 960.8896 | 1.595141 | 17930.2 | 0.02676962 | 991.5494 | 12.26497 | 620.77 | 9.750284e-05 | 0.4500103 | 0.1688517 | 0.8438966 | -0.01222143 | 0.06694315 | 24.83404 | 2.785322 | 959.2108 | 1.415338 | 17870.1 | 0.02316044 | 986.0413 | 12.27954 | 648.89 | 9.202126e-05 | 0.44981 | 0.1555455 | 0.9400886 | -0.01120897 | 0.06516716 | 21.67814 | 2.187352 | 940.5024 | 1.100096 | 17493.34375 | 0.01661497 | 961.1482 | 12.26831 | 627.19 | 8.784466e-05 | 0.4499531 | 0.1252667 | 1.068325 | -0.008584693 | 0.07836958 | 15.69769
3.19486 | 961.1514 | 1.600041 | 17935.09 | 0.0268636 | 991.9137 | 12.26361 | 621.77 | 9.822645e-05 | 0.4499388 | 0.1702129 | 0.8449526 | -0.01233186 | 0.06609404 | 24.9219 | 2.794153 | 959.3467 | 1.419826 | 17872.63 | 0.0232461 | 986.2657 | 12.27911 | 649.89 | 8.987586e-05 | 0.4498672 | 0.1559729 | 0.9393836 | -0.01124354 | 0.06522454 | 21.75835 | 2.195716 | 940.7328 | 1.104302 | 17497.63 | 0.01669597 | 961.4624 | 12.26833 | 628.19 | 8.958089e-05 | 0.4497957 | 0.1252399 | 1.071188 | -0.008582127 | 0.07919744 | 15.77128
3.204722 | 961.1968 | 1.60498 | 17935.93 | 0.02695938 | 992.0552 | 12.26359 | 622.77 | 9.630555e-05 | 0.4499674 | 0.1702265 | 0.8452539 | -0.0123329 | 0.06672578 | 25.01049 | 2.803297 | 959.4361 | 1.424472 | 17874.29 | 0.02333501 | 986.4454 | 12.27844 | 650.89 | 9.208812e-05 | 0.4498672 | 0.1566439 | 0.938493 | -0.01129797 | 0.06526679 | 21.84139 | 2.205269 | 941.1404 | 1.109107 | 17505.21 | 0.01678769 | 961.9688 | 12.26727 | 629.19 | 9.487845e-05 | 0.4498816 | 0.1263063 | 1.073639 | -0.008668229 | 0.07942082 | 15.85537
3.214121 | 961.2669 | 1.609687 | 17937.24 | 0.02705053 | 992.218 | 12.26337 | 623.77 | 9.285769e-05 | 0.4500246 | 0.1704506 | 0.8455415 | -0.01235104 | 0.06869711 | 25.09492 | 2.812571 | 959.576 | 1.429185 | 17876.9 | 0.02342497 | 986.6782 | 12.27787 | 651.89 | 9.22758e-05 | 0.4498816 | 0.1572172 | 0.9380193 | -0.01134441 | 0.06570006 | 21.92563 | 2.214692 | 941.4245 | 1.113846 | 17510.5 | 0.01687881 | 962.348 | 12.26635 | 630.19 | 9.004428e-05 | 0.4499245 | 0.127218 | 1.076168 | -0.008741962 | 0.0799435 | 15.93834
3.223293 | 961.307 | 1.614281 | 17937.99 | 0.02713961 | 992.3475 | 12.26203 | 624.77 | 9.544627e-05 | 0.4498529 | 0.1717883 | 0.8457754 | -0.01245991 | 0.07019232 | 25.17732 | 2.821752 | 959.8278 | 1.43385 | 17881.59 | 0.02351348 | 987.0252 | 12.2774 | 652.89 | 9.104064e-05 | 0.4500389 | 0.1576831 | 0.937897 | -0.01138194 | 0.06646246 | 22.00904 | 2.223278 | 941.6975 | 1.118164 | 17515.57 | 0.01696174 | 962.7079 | 12.26549 | 631.19 | 8.656827e-05 | 0.4499388 | 0.1280866 | 1.078027 | -0.008812211 | 0.08023141 | 16.01396
3.23321 | 961.5397 | 1.619248 | 17942.33 | 0.02723499 | 992.683 | 12.26086 | 625.77 | 9.708153e-05 | 0.4499388 | 0.1729634 | 0.8463003 | -0.01255526 | 0.06672 | 25.26642 | 2.830779 | 959.8663 | 1.438437 | 17882.31 | 0.02360147 | 987.1514 | 12.27679 | 653.89 | 9.120603e-05 | 0.4500246 | 0.1583001 | 0.9377249 | -0.01143207 | 0.06707163 | 22.09107 | 2.232005 | 942.0048 | 1.122554 | 17521.29 | 0.01704588 | 963.1042 | 12.26435 | 632.19 | 8.661686e-05 | 0.4500818 | 0.1292237 | 1.081383 | -0.008904257 | 0.08063068 | 16.09086
3.24271 | 961.6601 | 1.624005 | 17944.58 | 0.02732685 | 992.8988 | 12.26102 | 626.77 | 9.831214e-05 | 0.4501534 | 0.1728036 | 0.847016 | -0.01254206 | 0.06345613 | 25.35179 | 2.839993 | 960.074 | 1.443119 | 17886.18 | 0.0236905 | 987.4535 | 12.27661 | 654.89 | 9.25796e-05 | 0.4499102 | 0.1584754 | 0.9377762 | -0.01144603 | 0.06760167 | 22.1748 | 2.240601 | 942.3077 | 1.126877 | 17526.92 | 0.01712873 | 963.4949 | 12.26408 | 633.19 | 8.892314e-05 | 0.449996 | 0.1294946 | 1.083624 | -0.00892581 | 0.08102751 | 16.16662
3.252873 | 961.7772 | 1.629095 | 17946.76 | 0.02742517 | 993.1174 | 12.26067 | 627.77 | 9.84014e-05 | 0.4501104 | 0.1731515 | 0.8469691 | -0.01257022 | 0.06189246 | 25.44313 | 2.849295 | 960.2174 | 1.447846 | 17888.85 | 0.02378068 | 987.6903 | 12.27601 | 655.89 | 9.0243e-05 | 0.4498959 | 0.1590722 | 0.9373758 | -0.01149437 | 0.06910022 | 22.25935 | 2.24979 | 942.6546 | 1.131498 | 17533.375 | 0.01721717 | 963.9362 | 12.26381 | 634.19 | 8.902861e-05 | 0.4499245 | 0.1297635 | 1.086362 | -0.008947114 | 0.0805123 | 16.24763
3.26239 | 962.0039 | 1.633861 | 17950.99 | 0.02751666 | 993.443 | 12.25998 | 628.77 | 9.939279e-05 | 0.449996 | 0.173839 | 0.8469132 | -0.01262587 | 0.06165797 | 25.52868 | 2.858042 | 960.4438 | 1.45229 | 17893.07 | 0.02386503 | 988.0073 | 12.2753 | 656.89 | 9.39133e-05 | 0.4498386 | 0.1597854 | 0.9376416 | -0.01155207 | 0.0694292 | 22.33887 | 2.258407 | 942.9449 | 1.135832 | 17538.78 | 0.01730029 | 964.3143 | 12.26297 | 635.19 | 8.603259e-05 | 0.4499531 | 0.1306023 | 1.089267 | -0.009014925 | 0.08101039 | 16.32363
3.272751 | 962.2358 | 1.63905 | 17955.32 | 0.02761634 | 993.7822 | 12.2597 | 629.77 | 0.0001013292 | 0.4498816 | 0.1741218 | 0.8475339 | -0.01264856 | 0.06142986 | 25.62184 | 2.868078 | 960.6141 | 1.45739 | 17896.24 | 0.02396224 | 988.2788 | 12.2748 | 657.89 | 9.643288e-05 | 0.4498529 | 0.160285 | 0.9376338 | -0.01159247 | 0.06846493 | 22.43013 | 2.266996 | 943.1672 | 1.140152 | 17542.91 | 0.0173835 | 964.6227 | 12.26245 | 636.19 | 8.881766e-05 | 0.4499102 | 0.1311221 | 1.090537 | -0.009056876 | 0.08047788 | 16.39941
3.282656 | 962.1396 | 1.644011 | 17953.53 | 0.02771315 | 993.7782 | 12.25909 | 630.77 | 9.453699e-05 | 0.4498816 | 0.1747278 | 0.847425 | -0.01269806 | 0.06044425 | 25.7109 | 2.877328 | 960.7454 | 1.462091 | 17898.6875 | 0.02405194 | 988.5028 | 12.27409 | 658.89 | 9.112979e-05 | 0.4498959 | 0.160999 | 0.9375753 | -0.01165036 | 0.06862832 | 22.51425 | 2.27617 | 943.4536 | 1.144766 | 17548.24 | 0.0174721 | 965.0021 | 12.26104 | 637.19 | 9.350487e-05 | 0.4498529 | 0.1325298 | 1.091393 | -0.009171013 | 0.08031923 | 16.48036
3.291659 | 962.1136 | 1.64852 | 17953.04 | 0.02780084 | 993.8379 | 12.25837 | 631.77 | 9.658167e-05 | 0.4499674 | 0.1754534 | 0.8465855 | -0.0127572 | 0.06073309 | 25.79185 | 2.886304 | 960.8504 | 1.466651 | 17900.64 | 0.02413907 | 988.697 | 12.27365 | 659.89 | 9.117436e-05 | 0.4498672 | 0.1614404 | 0.9372806 | -0.01168612 | 0.06756081 | 22.59589 | 2.285697 | 943.8186 | 1.149557 | 17555.03 | 0.01756374 | 965.4654 | 12.26099 | 638.19 | 9.006324e-05 | 0.4499245 | 0.1325863 | 1.091803 | -0.00917501 | 0.07998659 | 16.56446
3.301972 | 962.1776 | 1.653685 | 17954.23 | 0.02790083 | 994.0033 | 12.2578 | 632.77 | 9.797771e-05 | 0.4499102 | 0.1760214 | 0.8445646 | -0.01280337 | 0.06249964 | 25.88458 | 2.895563 | 961.0852 | 1.471357 | 17905.02 | 0.02422837 | 989.0276 | 12.27358 | 660.89 | 9.271215e-05 | 0.449996 | 0.1615044 | 0.9374196 | -0.01169099 | 0.06759454 | 22.68013 | 2.294183 | 944.0759 | 1.153825 | 17559.8125 | 0.01764571 | 965.8088 | 12.26073 | 639.19 | 8.582045e-05 | 0.4499531 | 0.1328411 | 1.092764 | -0.009195328 | 0.07933319 | 16.63938
3.311254 | 962.4208 | 1.658333 | 17958.77 | 0.02798992 | 994.3438 | 12.25783 | 633.77 | 9.645075e-05 | 0.4499531 | 0.1759908 | 0.8439512 | -0.01280051 | 0.06167134 | 25.96805 | 2.904846 | 961.2332 | 1.476074 | 17907.78 | 0.02431829 | 989.2692 | 12.27233 | 661.89 | 9.308399e-05 | 0.449996 | 0.1627522 | 0.9377477 | -0.01179231 | 0.06719193 | 22.76459 | 2.302862 | 944.3724 | 1.15819 | 17565.33 | 0.01772937 | 966.194 | 12.25962 | 640.19 | 9.083002e-05 | 0.4499674 | 0.1339528 | 1.093676 | -0.009285358 | 0.07842848 | 16.71604
3.321262 | 962.582 | 1.663345 | 17961.78 | 0.02808645 | 994.6067 | 12.25683 | 634.77 | 0.0001012316 | 0.4501104 | 0.1769855 | 0.8431684 | -0.01288131 | 0.06286836 | 26.05807 | 2.91418 | 961.3263 | 1.480816 | 17909.51 | 0.02440895 | 989.4548 | 12.27199 | 662.89 | 9.479656e-05 | 0.4499245 | 0.1630944 | 0.9377218 | -0.01182003 | 0.06645846 | 22.84953 | 2.312349 | 944.6177 | 1.162961 | 17569.89 | 0.01782124 | 966.5345 | 12.25957 | 641.19 | 9.064277e-05 | 0.449996 | 0.1340017 | 1.094274 | -0.009288935 | 0.07866194 | 16.79987
3.331501 | 962.7413 | 1.668473 | 17964.75 | 0.02818522 | 994.8699 | 12.25623 | 635.77 | 9.911549e-05 | 0.4501247 | 0.1775843 | 0.8426138 | -0.01292985 | 0.06627098 | 26.15018 | 2.923805 | 961.4678 | 1.485708 | 17912.14 | 0.02450223 | 989.6929 | 12.27154 | 663.89 | 9.338545e-05 | 0.4500103 | 0.1635424 | 0.9380043 | -0.01185628 | 0.06636246 | 22.93714 | 2.32099 | 944.9474 | 1.167307 | 17576.02 | 0.01790433 | 966.9536 | 12.25892 | 642.19 | 9.095683e-05 | 0.4499674 | 0.134654 | 1.094126 | -0.00934151 | 0.07772441 | 16.87624
3.341085 | 962.8384 | 1.673273 | 17966.56 | 0.02827793 | 995.0625 | 12.25588 | 636.77 | 0.0001003128 | 0.4500818 | 0.1779366 | 0.8424245 | -0.01295841 | 0.06850712 | 26.23642 | 2.932857 | 961.6453 | 1.490307 | 17915.45 | 0.02458973 | 989.9626 | 12.27113 | 664.89 | 9.325173e-05 | 0.4498243 | 0.1639529 | 0.937795 | -0.01188943 | 0.06712317 | 23.01953 | 2.33054 | 945.2262 | 1.17211 | 17581.21 | 0.01799662 | 967.3292 | 12.25797 | 643.19 | 8.923009e-05 | 0.4499102 | 0.1356056 | 1.093694 | -0.009418549 | 0.07688549 | 16.96067
3.351563 | 963.0612 | 1.678521 | 17970.72 | 0.02837871 | 995.3937 | 12.2573 | 637.77 | 9.806102e-05 | 0.449996 | 0.1765143 | 0.8417969 | -0.0128422 | 0.06861039 | 26.33071 | 2.942456 | 961.8418 | 1.495185 | 17919.11 | 0.02468248 | 990.2573 | 12.27056 | 665.89 | 9.346521e-05 | 0.4498672 | 0.1645265 | 0.9377167 | -0.01193583 | 0.06553356 | 23.10692 | 2.338836 | 945.44 | 1.176283 | 17585.18 | 0.01807693 | 967.6264 | 12.25741 | 644.19 | 9.316e-05 | 0.4498672 | 0.1361597 | 1.093817 | -0.009463321 | 0.07643484 | 17.03403
3.360698 | 963.0111 | 1.683095 | 17969.79 | 0.02846773 | 995.4299 | 12.25547 | 638.77 | 9.789678e-05 | 0.4498959 | 0.1783526 | 0.8411655 | -0.01299204 | 0.06694274 | 26.41292 | 2.95155 | 961.986 | 1.499806 | 17921.8 | 0.02477053 | 990.4932 | 12.26981 | 666.89 | 9.300892e-05 | 0.4498959 | 0.1652769 | 0.9384546 | -0.0119967 | 0.06504206 | 23.18973 | 2.349172 | 945.6799 | 1.181481 | 17589.65 | 0.01817713 | 967.9697 | 12.25709 | 645.19 | 9.443758e-05 | 0.4498816 | 0.1364796 | 1.093927 | -0.009488976 | 0.07591206 | 17.12546
3.371143 | 963.132 | 1.688326 | 17972.04 | 0.02856866 | 995.6555 | 12.25492 | 639.77 | 0.000103425 | 0.449996 | 0.1788967 | 0.8410166 | -0.01303618 | 0.06602377 | 26.50692 | 2.961058 | 962.034 | 1.504637 | 17922.69 | 0.02486305 | 990.6341 | 12.26936 | 667.89 | 9.308751e-05 | 0.4497671 | 0.1657262 | 0.9385316 | -0.01203319 | 0.06417232 | 23.27632 | 2.357724 | 946.0188 | 1.185782 | 17595.95 | 0.01825927 | 968.3975 | 12.25643 | 646.19 | 9.20756e-05 | 0.4498959 | 0.1371445 | 1.093444 | -0.00954257 | 0.07650333 | 17.20112
3.381383 | 963.248 | 1.693455 | 17974.21 | 0.02866761 | 995.874 | 12.2544 | 640.77 | 9.962487e-05 | 0.4499674 | 0.1794222 | 0.8415002 | -0.01307884 | 0.06547119 | 26.5991 | 2.970168 | 962.207 | 1.509266 | 17925.92 | 0.02495111 | 990.8999 | 12.26864 | 668.89 | 9.098082e-05 | 0.4499102 | 0.166443 | 0.9388058 | -0.01209128 | 0.06360321 | 23.35929 | 2.367587 | 946.2592 | 1.190742 | 17600.42 | 0.01835481 | 968.7369 | 12.25624 | 647.19 | 8.209438e-05 | 0.4498959 | 0.1373356 | 1.093069 | -0.009557732 | 0.07620567 | 17.28842
3.391067 | 963.4827 | 1.698305 | 17978.59 | 0.02876059 | 996.21 | 12.2534 | 641.77 | 0.0001017576 | 0.4498816 | 0.1804191 | 0.8410086 | -0.01315971 | 0.06445928 | 26.68629 | 2.979254 | 962.4313 | 1.513883 | 17930.1 | 0.0250387 | 991.2184 | 12.26837 | 669.89 | 9.536194e-05 | 0.449996 | 0.1667124 | 0.9392848 | -0.01211289 | 0.06316114 | 23.44207 | 2.374143 | 946.4702 | 1.194039 | 17604.35 | 0.01841802 | 969.015 | 12.25515 | 648.19 | 8.230652e-05 | 0.4500246 | 0.1384202 | 1.093585 | -0.009645737 | 0.07643647 | 17.34645
3.401734 | 963.6268 | 1.703647 | 17981.28 | 0.02886353 | 996.4617 | 12.25308 | 642.77 | 0.0001005758 | 0.449996 | 0.1807369 | 0.8403761 | -0.01318539 | 0.06146807 | 26.78234 | 2.98924 | 962.4673 | 1.518958 | 17930.77 | 0.02513592 | 991.3515 | 12.26776 | 670.89 | 9.470976e-05 | 0.4499817 | 0.1673272 | 0.93977 | -0.01216289 | 0.06313492 | 23.53306 | 2.384049 | 946.7259 | 1.199021 | 17609.1 | 0.01851388 | 969.3705 | 12.25476 | 649.19 | 9.837578e-05 | 0.4500818 | 0.1388083 | 1.093124 | -0.009676933 | 0.07672816 | 17.43417
3.411183 | 963.724 | 1.708379 | 17983.09 | 0.02895485 | 996.6533 | 12.25257 | 643.77 | 0.0001027181 | 0.4500532 | 0.1812469 | 0.8415997 | -0.01322681 | 0.06067744 | 26.86743 | 2.998196 | 962.5846 | 1.523508 | 17932.95 | 0.02522271 | 991.5586 | 12.26699 | 671.89 | 9.351331e-05 | 0.4499102 | 0.1681009 | 0.9403811 | -0.0122257 | 0.06270108 | 23.61466 | 2.393818 | 946.9996 | 1.203935 | 17614.19 | 0.01860829 | 969.7433 | 12.25444 | 650.19 | 9.003717e-05 | 0.4499531 | 0.1391363 | 1.092239 | -0.009703195 | 0.07733608 | 17.5207
3.422278 | 963.7999 | 1.713936 | 17984.51 | 0.02906226 | 996.8387 | 12.25196 | 644.77 | 0.0001005972 | 0.4500675 | 0.1818597 | 0.8420768 | -0.01327663 | 0.05809855 | 26.96736 | 3.007943 | 962.684 | 1.528461 | 17934.8 | 0.02531729 | 991.7548 | 12.2663 | 672.89 | 9.714489e-05 | 0.4499388 | 0.1687889 | 0.9407583 | -0.01228157 | 0.06376094 | 23.70348 | 2.402056 | 947.3021 | 1.208078 | 17619.82 | 0.01868751 | 970.131 | 12.25369 | 651.19 | 8.793118e-05 | 0.4499674 | 0.1398863 | 1.09239 | -0.009763795 | 0.07586116 | 17.5937
3.431302 | 963.894 | 1.718455 | 17986.26 | 0.02914947 | 997.023 | 12.2503 | 645.77 | 0.0001015636 | 0.4500675 | 0.1835214 | 0.8424368 | -0.01341194 | 0.05654383 | 27.04865 | 3.017625 | 962.89 | 1.533381 | 17938.64 | 0.02541073 | 992.0602 | 12.26576 | 673.89 | 9.41303e-05 | 0.4498816 | 0.1693269 | 0.9412502 | -0.01232507 | 0.06309061 | 23.79173 | 2.411404 | 947.533 | 1.212779 | 17624.11 | 0.018778 | 970.4561 | 12.25359 | 652.19 | 8.442673e-05 | 0.4499674 | 0.1399841 | 1.091816 | -0.009771382 | 0.07595004 | 17.67654
3.44259 | 963.9519 | 1.724109 | 17987.34 | 0.02925882 | 997.1917 | 12.25075 | 646.77 | 0.0001010923 | 0.4499674 | 0.1830642 | 0.8427944 | -0.01337458 | 0.05446482 | 27.15033 | 3.026769 | 963.0431 | 1.538028 | 17941.49 | 0.02549917 | 992.306 | 12.26515 | 674.89 | 9.332094e-05 | 0.4498816 | 0.1699321 | 0.9416925 | -0.01237412 | 0.06256936 | 23.87509 | 2.418941 | 947.7159 | 1.21657 | 17627.52 | 0.01885098 | 970.7149 | 12.2525 | 653.19 | 8.908313e-05 | 0.4498816 | 0.1410728 | 1.092166 | -0.009859785 | 0.07504974 | 17.74336
3.451521 | 963.9138 | 1.728581 | 17986.63 | 0.02934573 | 997.2384 | 12.2506 | 647.77 | 9.59497e-05 | 0.4499531 | 0.1832152 | 0.8430057 | -0.01338694 | 0.05360136 | 27.23078 | 3.036289 | 963.1738 | 1.542865 | 17943.93 | 0.02559136 | 992.5324 | 12.26471 | 675.89 | 9.4013e-05 | 0.4498959 | 0.1703779 | 0.9434125 | -0.01241023 | 0.06342066 | 23.96189 | 2.429221 | 948.0024 | 1.22174 | 17632.84375 | 0.01895029 | 971.1057 | 12.25206 | 654.19 | 9.597707e-05 | 0.4498386 | 0.141514 | 1.090793 | -0.009895251 | 0.07567592 | 17.8345
3.46178 | 964.028 | 1.733719 | 17988.76 | 0.0294448 | 997.4554 | 12.2499 | 648.77 | 9.718864e-05 | 0.4499674 | 0.1839169 | 0.8433615 | -0.01344397 | 0.05294821 | 27.3232 | 3.045571 | 963.2138 | 1.547582 | 17944.67 | 0.02568165 | 992.6631 | 12.26404 | 676.89 | 9.318018e-05 | 0.4498386 | 0.1710506 | 0.9442645 | -0.01246495 | 0.06307693 | 24.04653 | 2.438137 | 948.3055 | 1.226224 | 17638.48 | 0.01903614 | 971.5009 | 12.25171 | 655.19 | 9.246077e-05 | 0.4498672 | 0.1418598 | 1.090315 | -0.009922924 | 0.07572513 | 17.91359
3.470958 | 964.1386 | 1.738316 | 17990.83 | 0.02953338 | 997.6584 | 12.24892 | 649.77 | 9.895125e-05 | 0.4498959 | 0.1849004 | 0.8437304 | -0.01352398 | 0.0535295 | 27.40589 | 3.054925 | 963.4238 | 1.552335 | 17948.59 | 0.02577185 | 992.9696 | 12.26348 | 677.89 | 9.388866e-05 | 0.4499245 | 0.171606 | 0.9450109 | -0.01250987 | 0.0636679 | 24.13183 | 2.447713 | 948.4569 | 1.23104 | 17641.3 | 0.01912926 | 971.7468 | 12.25085 | 656.19 | 9.269306e-05 | 0.4499531 | 0.1427242 | 1.089631 | -0.009993116 | 0.07540505 | 17.99854
3.481571 | 964.3052 | 1.743631 | 17993.94 | 0.0296356 | 997.9332 | 12.2485 | 650.77 | 0.0001023122 | 0.4498816 | 0.18532 | 0.8442827 | -0.01355793 | 0.0526776 | 27.50152 | 3.064349 | 963.5253 | 1.557124 | 17950.48 | 0.02586322 | 993.165 | 12.26293 | 678.89 | 9.364937e-05 | 0.4499388 | 0.1721558 | 0.9482582 | -0.0125545 | 0.06356482 | 24.21778 | 2.456675 | 948.7387 | 1.235548 | 17646.54 | 0.01921566 | 972.1205 | 12.25058 | 657.19 | 9.447194e-05 | 0.4500103 | 0.1429961 | 1.08932 | -0.0100148 | 0.07553259 | 18.07808
3.491421 | 964.3658 | 1.748564 | 17995.07 | 0.02973093 | 998.0909 | 12.248 | 651.77 | 9.900719e-05 | 0.4500389 | 0.1858238 | 0.8438117 | -0.01359891 | 0.05379659 | 27.59029 | 3.073655 | 963.6216 | 1.561852 | 17952.27 | 0.02595345 | 993.3539 | 12.26225 | 679.89 | 9.596017e-05 | 0.449996 | 0.1728416 | 0.9518113 | -0.0126102 | 0.06367094 | 24.30267 | 2.466607 | 948.9547 | 1.240543 | 17650.56 | 0.01931191 | 972.436 | 12.24985 | 658.19 | 8.988073e-05 | 0.4499102 | 0.1437252 | 1.088676 | -0.01007387 | 0.0764235 | 18.16623
3.501372 | 964.3888 | 1.753548 | 17995.49 | 0.02982742 | 998.2106 | 12.24715 | 652.77 | 9.629484e-05 | 0.4501104 | 0.186668 | 0.8440306 | -0.01366771 | 0.05564765 | 27.67997 | 3.083541 | 963.7376 | 1.566876 | 17954.43 | 0.02604924 | 993.5688 | 12.26076 | 680.89 | 9.527983e-05 | 0.449996 | 0.1743307 | 0.9546652 | -0.01273131 | 0.06444323 | 24.39286 | 2.474652 | 949.2794 | 1.244589 | 17656.6 | 0.01938905 | 972.8452 | 12.24968 | 659.19 | 9.076484e-05 | 0.4499674 | 0.1438959 | 1.087386 | -0.01008724 | 0.07609457 | 18.23765
3.51068 | 964.4117 | 1.758209 | 17995.92 | 0.02991764 | 998.324 | 12.24674 | 653.77 | 9.61187e-05 | 0.4500818 | 0.1870826 | 0.8449571 | -0.01370147 | 0.05656753 | 27.76386 | 3.092711 | 963.8723 | 1.571535 | 17956.94 | 0.02613795 | 993.7961 | 12.26098 | 681.89 | 9.413734e-05 | 0.4498672 | 0.1741083 | 0.9576048 | -0.01271301 | 0.06609193 | 24.47652 | 2.48476 | 949.53 | 1.249673 | 17661.26 | 0.01948684 | 973.1979 | 12.24876 | 660.19 | 9.560968e-05 | 0.4500246 | 0.1448135 | 1.085929 | -0.01016161 | 0.07579783 | 18.32743
3.520596 | 964.5328 | 1.763175 | 17998.18 | 0.03001329 | 998.545 | 12.24618 | 654.77 | 9.730409e-05 | 0.4500103 | 0.1876348 | 0.845766 | -0.01374632 | 0.05878969 | 27.85323 | 3.102368 | 964.0785 | 1.576443 | 17960.78 | 0.02623108 | 994.1018 | 12.26026 | 682.89 | 9.524582e-05 | 0.4499102 | 0.1748288 | 0.9593979 | -0.01277139 | 0.065228 | 24.56466 | 2.493773 | 949.7438 | 1.254206 | 17665.23 | 0.01957407 | 973.5027 | 12.2486 | 661.19 | 8.850834e-05 | 0.4499245 | 0.1449698 | 1.08464 | -0.01017398 | 0.0760854 | 18.4075
3.530141 | 964.5133 | 1.767955 | 17997.82 | 0.03010601 | 998.6169 | 12.24544 | 655.77 | 9.63603e-05 | 0.4499531 | 0.1883813 | 0.8458799 | -0.01380722 | 0.06032506 | 27.93927 | 3.11176 | 964.2104 | 1.581215 | 17963.24 | 0.02632196 | 994.3283 | 12.25728 | 683.89 | 9.304997e-05 | 0.4498529 | 0.1778042 | 0.9607216 | -0.01301358 | 0.06513894 | 24.65037 | 2.502462 | 949.9338 | 1.258576 | 17668.77 | 0.01965823 | 973.78 | 12.2476 | 662.19 | 8.701388e-05 | 0.4499531 | 0.145967 | 1.082931 | -0.01025496 | 0.07579696 | 18.4847
3.539868 | 964.6685 | 1.772827 | 18000.71 | 0.03019964 | 998.8715 | 12.24494 | 656.77 | 0.0001009614 | 0.4499817 | 0.1888771 | 0.8457354 | -0.01384741 | 0.06104097 | 28.02695 | 3.120978 | 964.2845 | 1.585899 | 17964.62 | 0.0264114 | 994.4937 | 12.25648 | 684.89 | 9.594961e-05 | 0.4497957 | 0.1786077 | 0.9624249 | -0.01307894 | 0.0648094 | 24.73452 | 2.511176 | 950.2542 | 1.262958 | 17674.73 | 0.01974194 | 974.1913 | 12.24775 | 663.19 | 9.027893e-05 | 0.4498672 | 0.1458219 | 1.081315 | -0.0102426 | 0.07642482 | 18.56215
3.550333 | 964.8214 | 1.778068 | 18003.57 | 0.03030044 | 999.1307 | 12.24463 | 657.77 | 9.652216e-05 | 0.4499531 | 0.1891863 | 0.846576 | -0.0138724 | 0.06231186 | 28.1213 | 3.13095 | 964.4321 | 1.590966 | 17967.37 | 0.02650783 | 994.7419 | 12.25646 | 685.89 | 9.533379e-05 | 0.4498959 | 0.1786277 | 0.96397 | -0.01308036 | 0.06423174 | 24.82556 | 2.520518 | 950.4176 | 1.267656 | 17677.77 | 0.01983264 | 974.4476 | 12.24694 | 664.19 | 8.97551e-05 | 0.44981 | 0.1466312 | 1.079607 | -0.01030829 | 0.07582271 | 18.6452
3.559172 | 964.9651 | 1.782495 | 18006.25 | 0.0303855 | 999.3648 | 12.24365 | 658.77 | 9.912025e-05 | 0.4498959 | 0.1901708 | 0.8471351 | -0.01395246 | 0.06394066 | 28.20101 | 3.140045 | 964.6137 | 1.595588 | 17970.75 | 0.02659556 | 995.0171 | 12.25595 | 686.89 | 9.125764e-05 | 0.4499817 | 0.1791368 | 0.9647583 | -0.01312158 | 0.06346869 | 24.9086 | 2.529127 | 950.6366 | 1.271987 | 17681.84 | 0.01991586 | 974.7539 | 12.24671 | 665.19 | 9.037019e-05 | 0.4499102 | 0.1468594 | 1.077769 | -0.01032653 | 0.0753755 | 18.72175
3.570157 | 965.1354 | 1.787996 | 18009.43 | 0.03049123 | 999.6472 | 12.24304 | 659.77 | 0.0001104469 | 0.4499245 | 0.1907769 | 0.8478539 | -0.01400164 | 0.06264817 | 28.30007 | 3.149201 | 964.662 | 1.600241 | 17971.65 | 0.02668449 | 995.1552 | 12.25633 | 687.89 | 9.569273e-05 | 0.449996 | 0.1787545 | 0.9663278 | -0.01309036 | 0.0618732 | 24.99222 | 2.538592 | 950.8566 | 1.276747 | 17685.93 | 0.02000744 | 975.0695 | 12.24624 | 666.19 | 8.948963e-05 | 0.4500532 | 0.1473329 | 1.075637 | -0.01036476 | 0.07534022 | 18.80593
3.581262 | 965.1805 | 1.793558 | 18010.27 | 0.03059872 | 999.8011 | 12.24278 | 660.77 | 0.0001031465 | 0.4500246 | 0.1910422 | 0.848179 | -0.01402321 | 0.06129412 | 28.40024 | 3.159184 | 964.7628 | 1.605313 | 17973.53125 | 0.02678122 | 995.3555 | 12.25617 | 688.89 | 9.549449e-05 | 0.449996 | 0.1789215 | 0.9673749 | -0.01310383 | 0.06092414 | 25.08338 | 2.547025 | 951.1327 | 1.280988 | 17691.07 | 0.0200886 | 975.4329 | 12.24571 | 667.19 | 8.923246e-05 | 0.4500103 | 0.147859 | 1.074563 | -0.01040719 | 0.07547906 | 18.88095
3.590786 | 965.1398 | 1.798328 | 18009.51 | 0.03069128 | 999.8509 | 12.24272 | 661.77 | 9.621986e-05 | 0.4500389 | 0.1910953 | 0.8485603 | -0.0140276 | 0.05905563 | 28.48614 | 3.1683 | 964.8858 | 1.609946 | 17975.82 | 0.02686941 | 995.5703125 | 12.25528 | 689.89 | 9.478718e-05 | 0.4499102 | 0.1798106 | 0.9657955 | -0.01317609 | 0.06155603 | 25.16665 | 2.556438 | 951.4202 | 1.285722 | 17696.42 | 0.0201793 | 975.8173 | 12.24537 | 668.19 | 9.032871e-05 | 0.4499388 | 0.148204 | 1.071777 | -0.01043484 | 0.07382607 | 18.96472
3.600506 | 965.2683 | 1.803195 | 18011.90625 | 0.03078492 | 1000.078 | 12.24105 | 662.77 | 9.880367e-05 | 0.4501247 | 0.1927707 | 0.8489585 | -0.01416407 | 0.05884627 | 28.57381 | 3.178141 | 965.0283 | 1.614946 | 17978.48 | 0.02696455 | 995.8123 | 12.2547 | 690.89 | 0.0001007706 | 0.4498816 | 0.1803877 | 0.9642396 | -0.01322291 | 0.06121275 | 25.25655 | 2.565091 | 951.6037 | 1.290074 | 17699.83 | 0.0202631 | 976.0878 | 12.24479 | 669.19 | 9.356176e-05 | 0.4499531 | 0.1487853 | 1.070652 | -0.01048193 | 0.0731067 | 19.04173
3.610547 | 965.4477 | 1.808224 | 18015.25 | 0.03088142 | 1000.361 | 12.24053 | 663.77 | 9.5044e-05 | 0.4500389 | 0.193285 | 0.8497741 | -0.01420574 | 0.05830672 | 28.6644 | 3.188454 | 965.1736 | 1.620187 | 17981.18 | 0.02706426 | 996.0618 | 12.25388 | 691.89 | 9.667569e-05 | 0.4499245 | 0.1812046 | 0.9633501 | -0.01328927 | 0.06047279 | 25.35077 | 2.57515 | 951.7558 | 1.295133 | 17702.66 | 0.02036085 | 976.3395 | 12.24458 | 670.19 | 9.760189e-05 | 0.4498386 | 0.1489921 | 1.068213 | -0.01049853 | 0.07121446 | 19.13129
3.619514 | 965.4167 | 1.812715 | 18014.68 | 0.03096851 | 1000.415 | 12.23994 | 664.77 | 9.726362e-05 | 0.4499817 | 0.1938767 | 0.8505087 | -0.01425407 | 0.05711924 | 28.74531 | 3.197476 | 965.2266 | 1.624771 | 17982.17 | 0.02715182 | 996.2036 | 12.25338 | 692.89 | 9.099137e-05 | 0.4498243 | 0.1817063 | 0.9624647 | -0.01333008 | 0.06067393 | 25.43321 | 2.584611 | 952.0269 | 1.299891 | 17707.7 | 0.02045208 | 976.7078 | 12.2439 | 671.19 | 9.08158e-05 | 0.4499531 | 0.1496716 | 1.065957 | -0.01055349 | 0.07037237 | 19.21554
3.63 | 965.4757 | 1.817966 | 18015.78 | 0.03106987 | 1000.578 | 12.23983 | 665.77 | 0.0001039344 | 0.4499531 | 0.193989 | 0.8511055 | -0.01426313 | 0.05730738 | 28.83991 | 3.206653 | 965.2944 | 1.629434 | 17983.44 | 0.02724081 | 996.3622 | 12.25317 | 693.89 | 9.989321e-05 | 0.44981 | 0.1819188 | 0.9630145 | -0.0133473 | 0.06003528 | 25.51706 | 2.593314 | 952.2743 | 1.304268 | 17712.3 | 0.020536 | 977.0444 | 12.24311 | 672.19 | 9.260654e-05 | 0.4499388 | 0.1504601 | 1.064417 | -0.01061737 | 0.0695205 | 19.29305
3.640301 | 965.6299 | 1.823126 | 18018.65 | 0.03116899 | 1000.837 | 12.23897 | 666.77 | 0.0001007734 | 0.4499245 | 0.1948449 | 0.8519386 | -0.01433273 | 0.05834849 | 28.93287 | 3.217455 | 965.5083 | 1.634923 | 17987.42 | 0.02734494 | 996.6873 | 12.25257 | 694.89 | 9.867565e-05 | 0.4499388 | 0.1825186 | 0.9642013 | -0.01339588 | 0.06039944 | 25.61578 | 2.603133 | 952.3989 | 1.309206 | 17714.62 | 0.02063151 | 977.2657 | 12.24314 | 673.19 | 9.637883e-05 | 0.4498243 | 0.1504362 | 1.062236 | -0.01061522 | 0.06929269 | 19.38052
3.650154 | 965.7993 | 1.82806 | 18021.81 | 0.03126368 | 1001.107 | 12.23845 | 667.77 | 9.976531e-05 | 0.4499531 | 0.1953696 | 0.8531521 | -0.01437529 | 0.05599271 | 29.02179 | 3.226388 | 965.5954 | 1.639462 | 17989.04 | 0.02743145 | 996.8635 | 12.25177 | 695.89 | 9.339366e-05 | 0.4499388 | 0.183314 | 0.9648328 | -0.01346058 | 0.06056125 | 25.69743 | 2.612589 | 952.5853 | 1.313963 | 17718.09 | 0.02072313 | 977.5471 | 12.24219 | 674.19 | 9.654119e-05 | 0.4499674 | 0.1513778 | 1.060462 | -0.01069169 | 0.0693474 | 19.46478
3.660254 | 965.824 | 1.833119 | 18022.28 | 0.03136145 | 1001.231 | 12.23765 | 668.77 | 9.954156e-05 | 0.4499245 | 0.1961701 | 0.8540165 | -0.01444056 | 0.05517061 | 29.11295 | 3.236134 | 965.659 | 1.644415 | 17990.23 | 0.02752598 | 997.0231 | 12.25115 | 696.89 | 9.394849e-05 | 0.4499674 | 0.1839402 | 0.9656342 | -0.01351153 | 0.0605025 | 25.78652 | 2.622441 | 952.7666 | 1.318917 | 17721.46 | 0.02081864 | 977.827 | 12.2422 | 675.19 | 9.371227e-05 | 0.4500246 | 0.1513674 | 1.059561 | -0.01069054 | 0.07118106 | 19.55258
3.670063 | 965.7961 | 1.838031 | 18021.76 | 0.03145663 | 1001.297 | 12.2367 | 669.77 | 9.710295e-05 | 0.4500532 | 0.1971145 | 0.854075 | -0.01451767 | 0.05519506 | 29.20147 | 3.245178 | 965.7417 | 1.64901 | 17991.77 | 0.02761358 | 997.1959 | 12.25064 | 697.89 | 9.336082e-05 | 0.4499531 | 0.1844439 | 0.9664653 | -0.01355247 | 0.06123715 | 25.8692 | 2.631332 | 953.0411 | 1.323389 | 17726.56 | 0.02090423 | 978.1935 | 12.24186 | 676.19 | 8.863752e-05 | 0.4500532 | 0.151713 | 1.057741 | -0.01071826 | 0.07092626 | 19.63183
3.679675 | 965.8519 | 1.842845 | 18022.8 | 0.0315495 | 1001.447 | 12.23634 | 670.77 | 9.761233e-05 | 0.4500103 | 0.1974822 | 0.854116 | -0.01454759 | 0.05379691 | 29.28823 | 3.254806 | 965.8446 | 1.653903 | 17993.69 | 0.02770676 | 997.3952 | 12.24963 | 698.89 | 9.591677e-05 | 0.4499102 | 0.185452 | 0.9675919 | -0.0136345 | 0.06231091 | 25.95723 | 2.640168 | 953.252 | 1.327833 | 17730.49 | 0.02098962 | 978.4941 | 12.24098 | 677.19 | 9.012368e-05 | 0.4499388 | 0.1525961 | 1.055233 | -0.01078994 | 0.07169069 | 19.71062
3.689585 | 966.0097 | 1.847808 | 18025.74 | 0.03164476 | 1001.706 | 12.23585 | 671.77 | 0.0001035297 | 0.4499817 | 0.197974 | 0.8549889 | -0.01458748 | 0.05370318 | 29.37769 | 3.264361 | 966.0385 | 1.658758 | 17997.3 | 0.0277988 | 997.6877 | 12.24888 | 699.89 | 9.932431e-05 | 0.4499817 | 0.1862048 | 0.9687905 | -0.01369559 | 0.06123336 | 26.0446 | 2.649357 | 953.4356 | 1.332454 | 17733.9 | 0.0210786 | 978.7703 | 12.24083 | 678.19 | 9.389715e-05 | 0.4498959 | 0.1527402 | 1.052391 | -0.01080138 | 0.07282926 | 19.79256
3.700381 | 966.0084 | 1.853215 | 18025.72 | 0.03174936 | 1001.809 | 12.23525 | 672.77 | 9.759091e-05 | 0.4500532 | 0.1985675 | 0.8554925 | -0.01463592 | 0.0539539 | 29.47515 | 3.274671 | 966.1327 | 1.663997 | 17999.05 | 0.02789863 | 997.8846 | 12.24845 | 700.89 | 9.952489e-05 | 0.4499388 | 0.1866372 | 0.9706767 | -0.01373071 | 0.06209848 | 26.1389 | 2.658948 | 953.5845 | 1.337278 | 17736.67 | 0.0211717 | 979.0146 | 12.24022 | 679.19 | 8.41897e-05 | 0.4499388 | 0.1533498 | 1.049718 | -0.01085086 | 0.07298012 | 19.87811
3.709103 | 966.1163 | 1.857583 | 18027.73 | 0.03183333 | 1002.006 | 12.23405 | 673.77 | 9.44275e-05 | 0.4499674 | 0.1997656 | 0.8560843 | -0.01473354 | 0.05510461 | 29.5539 | 3.284266 | 966.1967 | 1.668873 | 18000.24 | 0.02799165 | 998.0434 | 12.24772 | 701.89 | 9.449158e-05 | 0.44981 | 0.1873668 | 0.9726796 | -0.0137901 | 0.06244523 | 26.22666 | 2.666194 | 953.8988 | 1.340922 | 17742.52 | 0.02124095 | 979.4064 | 12.23916 | 680.19 | 8.478464e-05 | 0.4499102 | 0.1544075 | 1.045818 | -0.01093661 | 0.07338846 | 19.94277
3.719266 | 966.1282 | 1.862673 | 18027.95 | 0.03193172 | 1002.116 | 12.23452 | 674.77 | 0.0001041617 | 0.4500246 | 0.1992989 | 0.8567453 | -0.01469543 | 0.05731152 | 29.64566 | 3.293569 | 966.3181 | 1.6736 | 18002.51 | 0.02808155 | 998.2587 | 12.24693 | 702.89 | 9.020312e-05 | 0.4497385 | 0.1881569 | 0.9744452 | -0.01385435 | 0.06239104 | 26.31175 | 2.675905 | 954.0193 | 1.345806 | 17744.76 | 0.02133535 | 979.6228 | 12.2396 | 681.19 | 9.084306e-05 | 0.4498672 | 0.1539748 | 1.042856 | -0.01090111 | 0.07291317 | 20.02942
3.729936 | 966.2096 | 1.868016 | 18029.47 | 0.03203466 | 1002.304 | 12.23386 | 675.77 | 0.0001093912 | 0.4499102 | 0.1999606 | 0.8572108 | -0.01474932 | 0.05862896 | 29.74199 | 3.302306 | 966.4917 | 1.67804 | 18005.74 | 0.0281657 | 998.5225 | 12.24616 | 703.89 | 0.0001007917 | 0.4499102 | 0.18893 | 0.9763938 | -0.01391714 | 0.06214095 | 26.39169 | 2.684363 | 954.2281 | 1.35006 | 17748.64 | 0.02141702 | 979.9178 | 12.23945 | 682.19 | 8.708025e-05 | 0.4499245 | 0.1541203 | 1.040907 | -0.01091263 | 0.0726437 | 20.10492
3.741145 | 966.3901 | 1.87363 | 18032.84 | 0.03214234 | 1002.599 | 12.23268 | 676.77 | 9.855493e-05 | 0.4498959 | 0.2011428 | 0.8575342 | -0.01484554 | 0.05711192 | 29.84321 | 3.313727 | 966.5275 | 1.683843 | 18006.41 | 0.02827657 | 998.6699 | 12.24574 | 704.89 | 0.000101336 | 0.449996 | 0.1893491 | 0.9775352 | -0.01395127 | 0.06073597 | 26.49619 | 2.693321 | 954.3838 | 1.354565 | 17751.54 | 0.02150385 | 980.1633 | 12.23889 | 683.19 | 9.33437e-05 | 0.4500246 | 0.1546808 | 1.038165 | -0.01095809 | 0.07368332 | 20.18488
3.749647 | 966.4032 | 1.877888 | 18033.08 | 0.03222461 | 1002.695 | 12.23237 | 677.77 | 9.245899e-05 | 0.4500103 | 0.2014471 | 0.858147 | -0.01487036 | 0.05645606 | 29.91999 | 3.322574 | 966.6587 | 1.688338 | 18008.85 | 0.02836196 | 998.8909 | 12.24458 | 705.89 | 9.696073e-05 | 0.4500246 | 0.1905071 | 0.97925 | -0.01404551 | 0.06052203 | 26.57713 | 2.703032 | 954.6091 | 1.359449 | 17755.73 | 0.02159767 | 980.4873 | 12.23883 | 684.19 | 9.712546e-05 | 0.4500103 | 0.1547422 | 1.035842 | -0.01096271 | 0.07413983 | 20.27159
3.759636 | 966.4106 | 1.882891 | 18033.22 | 0.0323213 | 1002.799 | 12.23173 | 678.77 | 9.263157e-05 | 0.4500818 | 0.2020932 | 0.8595842 | -0.01492309 | 0.05534852 | 30.01022 | 3.33312 | 966.7498 | 1.693697 | 18010.55 | 0.02846404 | 999.087 | 12.24357 | 706.89 | 9.816188e-05 | 0.449996 | 0.1915182 | 0.9811136 | -0.01412784 | 0.06143979 | 26.67364 | 2.712746 | 954.8739 | 1.364335 | 17760.65 | 0.0216913 | 980.8521 | 12.23873 | 685.19 | 9.970906e-05 | 0.4499388 | 0.1548382 | 1.033651 | -0.0109701 | 0.07273406 | 20.35835
3.768173 | 966.5636 | 1.887166 | 18036.08 | 0.0324032 | 1003.04 | 12.23092 | 679.77 | 0.0001047663 | 0.4501534 | 0.2028964 | 0.859885 | -0.01498843 | 0.0569793 | 30.08732 | 3.342206 | 966.8699 | 1.698314 | 18012.79 | 0.0285518 | 999.299 | 12.2432 | 707.89 | 9.292094e-05 | 0.4498816 | 0.1918824 | 0.9830114 | -0.01415738 | 0.06143667 | 26.75681 | 2.722974 | 955.0848 | 1.369479 | 17764.58 | 0.02179024 | 981.1664 | 12.23811 | 686.19 | 9.356295e-05 | 0.4499674 | 0.1554649 | 1.030013 | -0.01102088 | 0.07295129 | 20.44972
3.78059 | 966.7036 | 1.893385 | 18038.69 | 0.03252273 | 1003.306 | 12.23008 | 680.77 | 0.0001090663 | 0.4499674 | 0.2037411 | 0.8606616 | -0.01505718 | 0.05695687 | 30.19948 | 3.351704 | 966.9896 | 1.703141 | 18015.02 | 0.02864355 | 999.5145 | 12.24249 | 708.89 | 9.803988e-05 | 0.4498672 | 0.1925977 | 0.9840266 | -0.01421555 | 0.06065365 | 26.84375 | 2.731458 | 955.216 | 1.373746 | 17767.02 | 0.02187254 | 981.3822 | 12.23711 | 687.19 | 9.163354e-05 | 0.4499531 | 0.156467 | 1.027095 | -0.01110241 | 0.07186197 | 20.52553
3.789986 | 966.6307 | 1.89809 | 18037.33 | 0.03261404 | 1003.321 | 12.2299 | 681.77 | 9.739216e-05 | 0.4499388 | 0.203922 | 0.8618096 | -0.01507206 | 0.05587615 | 30.28437 | 3.361814 | 967.0387 | 1.708278 | 18015.93 | 0.02874156 | 999.6631 | 12.24223 | 709.89 | 9.549214e-05 | 0.4497957 | 0.1928558 | 0.9867107 | -0.01423654 | 0.06115391 | 26.9363 | 2.7413 | 955.5176 | 1.378696 | 17772.63 | 0.0219672 | 981.7861 | 12.23673 | 688.19 | 0.0001003348 | 0.4498816 | 0.156842 | 1.025163 | -0.0111325 | 0.07181995 | 20.61349
3.800068 | 966.6507 | 1.90314 | 18037.7 | 0.03271152 | 1003.439 | 12.22903 | 682.77 | 9.788488e-05 | 0.4500103 | 0.2047898 | 0.8623369 | -0.01514289 | 0.0565954 | 30.37545 | 3.370802 | 967.1177 | 1.712845 | 18017.4 | 0.02882853 | 999.8316 | 12.24095 | 710.89 | 0.000102319 | 0.4498529 | 0.1941415 | 0.9885652 | -0.0143413 | 0.05998379 | 27.01859 | 2.751525 | 955.7239 | 1.383838 | 17776.46 | 0.02206611 | 982.0958 | 12.23625 | 689.19 | 9.648075e-05 | 0.4497957 | 0.1573226 | 1.023061 | -0.01117137 | 0.07128302 | 20.7049
3.809563 | 966.7549 | 1.907895 | 18039.65 | 0.03280291 | 1003.639 | 12.22747 | 683.77 | 9.84978e-05 | 0.4499531 | 0.2063531 | 0.8629324 | -0.01527039 | 0.05872957 | 30.46122 | 3.382278 | 967.3264 | 1.718677 | 18021.29 | 0.02893906 | 1000.158 | 12.24029 | 711.89 | 0.0001042286 | 0.4499388 | 0.1947943 | 0.990016 | -0.01439426 | 0.05975005 | 27.12366 | 2.760596 | 955.8429 | 1.388401 | 17778.68 | 0.02215419 | 982.3048 | 12.2356 | 690.19 | 9.188361e-05 | 0.4498386 | 0.1579754 | 1.021474 | -0.01122444 | 0.06998057 | 20.786
3.819768 | 966.9401 | 1.913006 | 18043.1 | 0.03290077 | 1003.93 | 12.22761 | 684.77 | 0.0001024955 | 0.4498816 | 0.2062048 | 0.8635723 | -0.015258 | 0.05900897 | 30.55343 | 3.391648 | 967.4182 | 1.723438 | 18023 | 0.02902966 | 1000.344 | 12.23954 | 712.89 | 9.606808e-05 | 0.4498672 | 0.1955514 | 0.9916824 | -0.01445589 | 0.05902791 | 27.20947 | 2.769902 | 956.008 | 1.393081 | 17781.75 | 0.02224431 | 982.5634 | 12.23546 | 691.19 | 9.11986e-05 | 0.4500103 | 0.1581139 | 1.020503 | -0.01123546 | 0.0695094 | 20.86921
3.830062 | 966.989 | 1.918161 | 18044.02 | 0.03300014 | 1004.08 | 12.22747 | 685.77 | 0.0001041284 | 0.4499674 | 0.2063483 | 0.8641318 | -0.01526964 | 0.05947603 | 30.64645 | 3.401491 | 967.4572 | 1.72844 | 18023.73 | 0.0291251 | 1000.48 | 12.23957 | 713.89 | 9.073449e-05 | 0.4499674 | 0.1955161 | 0.9939241 | -0.01445296 | 0.05771841 | 27.29962 | 2.778836 | 956.1676 | 1.397574 | 17784.72 | 0.02233082 | 982.8129 | 12.23545 | 692.19 | 9.499103e-05 | 0.4499817 | 0.1581185 | 1.019302 | -0.01123557 | 0.07016284 | 20.94912
3.840593 | 967.0054 | 1.923435 | 18044.32 | 0.03310195 | 1004.199 | 12.22634 | 686.77 | 9.979625e-05 | 0.4500103 | 0.2074779 | 0.8643567 | -0.01536187 | 0.06055932 | 30.74162 | 3.409795 | 967.5348 | 1.732659 | 18025.17 | 0.02920539 | 1000.64 | 12.23718 | 714.89 | 0.0001001595 | 0.4500675 | 0.1979093 | 0.9966252 | -0.01464812 | 0.05790953 | 27.37567 | 2.7889 | 956.4309 | 1.402636 | 17789.62 | 0.02242781 | 983.1798 | 12.23452 | 693.19 | 9.230907e-05 | 0.449996 | 0.1590488 | 1.016832 | -0.01131104 | 0.06893808 | 21.03915
3.850021 | 967.0668 | 1.928157 | 18045.47 | 0.03319286 | 1004.354 | 12.22604 | 687.77 | 9.317665e-05 | 0.4500246 | 0.2077811 | 0.8645642 | -0.01538654 | 0.06219141 | 30.82682 | 3.421523 | 967.6283 | 1.738619 | 18026.92 | 0.02931886 | 1000.85 | 12.23755 | 715.89 | 0.0001056655 | 0.4499531 | 0.1975397 | 1.000405 | -0.01461782 | 0.0583228 | 27.4831 | 2.797298 | 956.6074 | 1.406859 | 17792.9 | 0.02250897 | 983.4416 | 12.23414 | 694.19 | 8.726395e-05 | 0.4500103 | 0.1594369 | 1.014449 | -0.01134242 | 0.06877112 | 21.11429
3.859229 | 967.2597 | 1.932768 | 18049.07 | 0.03328099 | 1004.644 | 12.22561 | 688.77 | 9.459412e-05 | 0.4500675 | 0.208212 | 0.864742 | -0.01542144 | 0.06379446 | 30.91004 | 3.430928 | 967.7398 | 1.743398 | 18028.99 | 0.02940967 | 1001.057 | 12.23675 | 716.89 | 9.51074e-05 | 0.4499245 | 0.1983408 | 1.002802 | -0.01468304 | 0.057017 | 27.56926 | 2.806353 | 956.7156 | 1.411413 | 17794.91 | 0.02259692 | 983.6394 | 12.23375 | 695.19 | 9.088691e-05 | 0.4499388 | 0.1598191 | 1.012146 | -0.01137343 | 0.06806464 | 21.19533
3.86894 | 967.3029 | 1.937632 | 18049.87 | 0.03337472 | 1004.782 | 12.22492 | 689.77 | 0.0001025372 | 0.4500246 | 0.2089021 | 0.8636566 | -0.01547774 | 0.06280779 | 30.99783 | 3.440545 | 967.8188 | 1.748284 | 18030.46 | 0.02950269 | 1001.232 | 12.23557 | 717.89 | 9.44517e-05 | 0.4498959 | 0.199516 | 1.005496 | -0.01477883 | 0.05742288 | 27.65736 | 2.815475 | 956.8938 | 1.416001 | 17798.22 | 0.02268513 | 983.9099 | 12.23325 | 696.19 | 9.287794e-05 | 0.4499388 | 0.160322 | 1.009571 | -0.01141417 | 0.06742991 | 21.27697
3.879736 | 967.298 | 1.943039 | 18049.78125 | 0.03347915 | 1004.882 | 12.22409 | 690.77 | 0.0001106921 | 0.4500389 | 0.2097313 | 0.8631078 | -0.01554547 | 0.06148892 | 31.09542 | 3.449818 | 967.8348 | 1.752997 | 18030.76 | 0.02959265 | 1001.338 | 12.23462 | 718.89 | 9.395318e-05 | 0.4497957 | 0.2004675 | 1.008284 | -0.01485647 | 0.0573526 | 27.74233 | 2.824929 | 957.1643 | 1.420756 | 17803.26 | 0.02277608 | 984.2786 | 12.23285 | 697.19 | 9.256269e-05 | 0.4499245 | 0.1607231 | 1.006815 | -0.01144645 | 0.06742508 | 21.36161
3.891079 | 967.349 | 1.948719 | 18050.73 | 0.0335886 | 1005.044 | 12.22373 | 691.77 | 0.0001009543 | 0.4499817 | 0.2100915 | 0.8629927 | -0.01557482 | 0.05909244 | 31.19796 | 3.459335 | 967.9838 | 1.757833 | 18033.54 | 0.02968436 | 1001.584 | 12.23344 | 719.89 | 9.86733e-05 | 0.4498529 | 0.2016459 | 1.011993 | -0.01495244 | 0.05743397 | 27.82953 | 2.833988 | 957.2447 | 1.425312 | 17804.75 | 0.02286419 | 984.4479 | 12.23276 | 698.19 | 9.562508e-05 | 0.4498243 | 0.1608104 | 1.00605 | -0.01145344 | 0.06743588 | 21.44273
3.899927 | 967.5835 | 1.953151 | 18055.11 | 0.03367303 | 1005.374 | 12.2236 | 692.77 | 9.750998e-05 | 0.4499102 | 0.2102181 | 0.8626148 | -0.01558481 | 0.05691525 | 31.27796 | 3.469553 | 968.1473 | 1.763025 | 18036.58 | 0.02978279 | 1001.852 | 12.2321 | 720.89 | 9.991198e-05 | 0.4498243 | 0.2029841 | 1.013742 | -0.01506145 | 0.05724837 | 27.92317 | 2.844054 | 957.4009 | 1.430374 | 17807.65625 | 0.02296173 | 984.7049 | 12.23233 | 699.19 | 9.380116e-05 | 0.4498816 | 0.1612446 | 1.004018 | -0.01148862 | 0.06710224 | 21.53287
3.910581 | 967.7533 | 1.958486 | 18058.28 | 0.03377521 | 1005.653 | 12.22274 | 693.77 | 0.0001097721 | 0.4499102 | 0.2110781 | 0.8619819 | -0.01565481 | 0.05780672 | 31.3743 | 3.479318 | 968.1493 | 1.767987 | 18036.62 | 0.02987756 | 1001.949 | 12.23213 | 721.89 | 9.966448e-05 | 0.4499102 | 0.2029593 | 1.017155 | -0.01505942 | 0.05686319 | 28.01267 | 2.852748 | 957.4947 | 1.434747 | 17809.4 | 0.02304619 | 984.8847 | 12.2319 | 700.19 | 8.998502e-05 | 0.4499102 | 0.1616768 | 1.001743 | -0.01152374 | 0.06794437 | 21.61074
3.921881 | 967.6951 | 1.964146 | 18057.19 | 0.03388474 | 1005.702 | 12.22271 | 694.77 | 9.934281e-05 | 0.4499531 | 0.2111085 | 0.8617082 | -0.01565738 | 0.05993251 | 31.4765 | 3.489486 | 968.2398 | 1.773153 | 18038.31 | 0.02997582 | 1002.141 | 12.23125 | 722.89 | 9.74745e-05 | 0.4500246 | 0.2038379 | 1.020419 | -0.01513102 | 0.05667189 | 28.10586 | 2.862051 | 957.7122 | 1.439425 | 17813.45 | 0.02313592 | 985.1975 | 12.23145 | 701.19 | 9.124956e-05 | 0.4499531 | 0.1621173 | 1.000097 | -0.01155932 | 0.0680762 | 21.69407
3.930449 | 967.6249 | 1.968437 | 18055.88 | 0.0339679 | 1005.712 | 12.22226 | 695.77 | 9.640552e-05 | 0.4499388 | 0.2115591 | 0.8610942 | -0.0156943 | 0.05891455 | 31.55398 | 3.498813 | 968.2718 | 1.777893 | 18038.9 | 0.03006619 | 1002.264 | 12.23039 | 723.89 | 9.098903e-05 | 0.4499817 | 0.2046948 | 1.023559 | -0.01520094 | 0.05816482 | 28.19135 | 2.870998 | 957.9375 | 1.443925 | 17817.64 | 0.02322212 | 985.5149 | 12.2315 | 702.19 | 9.094616e-05 | 0.4501104 | 0.1620741 | 0.9984509 | -0.01155543 | 0.06778307 | 21.77424
3.941163 | 967.6461 | 1.973802 | 18056.28 | 0.03407134 | 1005.838 | 12.22153 | 696.77 | 0.000103569 | 0.4500389 | 0.2122857 | 0.8603927 | -0.01575363 | 0.05680831 | 31.65086 | 3.507684 | 968.4006 | 1.7824 | 18041.3 | 0.03015167 | 1002.483 | 12.22957 | 724.89 | 9.549449e-05 | 0.4499817 | 0.2055194 | 1.02645 | -0.01526808 | 0.05769281 | 28.27267 | 2.88024 | 958.1291 | 1.448573 | 17821.2 | 0.02331138 | 985.8006 | 12.22997 | 703.19 | 9.955381e-05 | 0.4500389 | 0.1636009 | 0.9961273 | -0.01167973 | 0.06894829 | 21.85707
3.951163 | 967.7725 | 1.978811 | 18058.63 | 0.03416739 | 1006.066 | 12.22078 | 697.77 | 0.0001054685 | 0.4501104 | 0.21304 | 0.8598734 | -0.01581507 | 0.05288155 | 31.7413 | 3.517912 | 968.4684 | 1.787598 | 18042.57 | 0.0302506 | 1002.653 | 12.22899 | 725.89 | 0.0001009125 | 0.4499245 | 0.2060985 | 1.028838 | -0.01531527 | 0.0586377 | 28.36644 | 2.890909 | 958.2205 | 1.453939 | 17822.9 | 0.02341511 | 985.9968 | 12.22998 | 704.19 | 0.0001096938 | 0.4498816 | 0.1635883 | 0.9944537 | -0.01167856 | 0.06921151 | 21.9527
3.962256 | 968.0432 | 1.984366 | 18063.69 | 0.03427329 | 1006.455 | 12.22072 | 698.77 | 0.0001040653 | 0.4500532 | 0.2130944 | 0.8598329 | -0.0158191 | 0.0514615 | 31.84164 | 3.527866 | 968.5512 | 1.792656 | 18044.11 | 0.03034679 | 1002.835 | 12.22781 | 726.89 | 9.620532e-05 | 0.4499245 | 0.2072773 | 1.030869 | -0.01541142 | 0.06064725 | 28.45771 | 2.902179 | 958.4765 | 1.459607 | 17827.66 | 0.02352382 | 986.3683 | 12.22963 | 705.19 | 0.0001060235 | 0.4499388 | 0.1639426 | 0.9934139 | -0.01170705 | 0.06981254 | 22.05373
3.971976 | 968.0734 | 1.989234 | 18064.25 | 0.03436706 | 1006.58 | 12.2198 | 699.77 | 0.0001005853 | 0.4500246 | 0.2140214 | 0.8596557 | -0.0158948 | 0.05230895 | 31.92957 | 3.537153 | 968.609 | 1.797375 | 18045.19 | 0.03043661 | 1002.985 | 12.22715 | 727.89 | 9.411036e-05 | 0.4498529 | 0.207933 | 1.033726 | -0.01546488 | 0.06139938 | 28.54286 | 2.912114 | 958.6595 | 1.464604 | 17831.07 | 0.02361986 | 986.6519 | 12.22872 | 706.19 | 9.451698e-05 | 0.4498529 | 0.1648491 | 0.9921292 | -0.01178075 | 0.06966299 | 22.14282
3.982373 | 967.9854 | 1.994441 | 18062.61 | 0.03446794 | 1006.589 | 12.21952 | 700.77 | 0.000102605 | 0.4499102 | 0.2142977 | 0.8598307 | -0.01591752 | 0.05503856 | 32.02363 | 3.546688 | 968.799 | 1.80222 | 18048.72 | 0.03052823 | 1003.274 | 12.2261 | 728.89 | 0.0001016175 | 0.4497814 | 0.2089882 | 1.036439 | -0.0155508 | 0.06283114 | 28.63031 | 2.921082 | 958.778 | 1.469114 | 17833.27 | 0.02370681 | 986.8599 | 12.22824 | 707.19 | 9.003717e-05 | 0.4498816 | 0.1653295 | 0.9907236 | -0.01181977 | 0.0689581 | 22.22325
3.992497 | 968.0667 | 1.999511 | 18064.125 | 0.03456535 | 1006.772 | 12.21885 | 701.77 | 9.991527e-05 | 0.4499102 | 0.2149672 | 0.8598953 | -0.01597211 | 0.0526432 | 32.11521 | 3.557476 | 968.8511 | 1.807702 | 18049.7 | 0.03063262 | 1003.432 | 12.2253 | 729.89 | 0.0001006557 | 0.4498243 | 0.2097916 | 1.038986 | -0.01561633 | 0.06225578 | 28.72925 | 2.930121 | 958.9405 | 1.47366 | 17836.29 | 0.0237942 | 987.1138 | 12.22841 | 708.19 | 8.777711e-05 | 0.4500103 | 0.16516 | 0.9897222 | -0.01180566 | 0.06965055 | 22.30433
4.002356 | 968.0516 | 2.004449 | 18063.84375 | 0.03466066 | 1006.852 | 12.21834 | 702.77 | 9.93202e-05 | 0.4499388 | 0.2154823 | 0.8602277 | -0.01601422 | 0.04929482 | 32.20441 | 3.566819 | 968.9616 | 1.81245 | 18051.75 | 0.03072273 | 1003.637 | 12.22462 | 730.89 | 9.803754e-05 | 0.4500103 | 0.2104713 | 1.041474 | -0.0156717 | 0.0610468 | 28.81495 | 2.938638 | 959.0931 | 1.477944 | 17839.13 | 0.02387654 | 987.3525 | 12.22786 | 709.19 | 8.541632e-05 | 0.4499531 | 0.1657103 | 0.9875825 | -0.01185033 | 0.07205278 | 22.38073
4.012361 | 968.0572 | 2.00946 | 18063.95 | 0.03475727 | 1006.954 | 12.21751 | 703.77 | 0.000101572 | 0.4499388 | 0.2163079 | 0.8601035 | -0.01608169 | 0.04874175 | 32.29492 | 3.577084 | 969.0387 | 1.817666 | 18053.19 | 0.03082191 | 1003.817 | 12.22362 | 731.89 | 9.801056e-05 | 0.4500961 | 0.2114673 | 1.044301 | -0.01575296 | 0.06040303 | 28.9091 | 2.947204 | 959.3011 | 1.482252 | 17843 | 0.02395906 | 987.6489 | 12.22703 | 710.19 | 9.062262e-05 | 0.4499102 | 0.1665465 | 0.9858297 | -0.01191826 | 0.07145359 | 22.4576
4.022671 | 968.0877 | 2.014623 | 18064.52 | 0.03485669 | 1007.086 | 12.21685 | 704.77 | 0.0001034095 | 0.4500389 | 0.2169662 | 0.8602057 | -0.01613544 | 0.05373471 | 32.38819 | 3.586421 | 969.129 | 1.82241 | 18054.87 | 0.03091203 | 1004.001 | 12.22284 | 732.89 | 9.494553e-05 | 0.4499388 | 0.2122425 | 1.046766 | -0.01581615 | 0.06043704 | 28.99477 | 2.956762 | 959.495 | 1.487059 | 17846.61 | 0.02405132 | 987.9402 | 12.22675 | 711.19 | 9.688133e-05 | 0.4499245 | 0.1668247 | 0.9829792 | -0.01194066 | 0.07069279 | 22.54338
4.033043 | 968.349 | 2.019818 | 18069.39 | 0.03495561 | 1007.458 | 12.21641 | 705.77 | 0.0001022956 | 0.450139 | 0.2174132 | 0.8600413 | -0.01617159 | 0.05862325 | 32.48204 | 3.596073 | 969.266 | 1.827315 | 18057.43 | 0.03100497 | 1004.236 | 12.22213 | 733.89 | 9.671206e-05 | 0.4498959 | 0.2129549 | 1.048943 | -0.01587416 | 0.05826249 | 29.08332 | 2.96658 | 959.5902 | 1.491997 | 17848.38 | 0.02414665 | 988.1324 | 12.22638 | 712.19 | 9.268239e-05 | 0.4499817 | 0.1671899 | 0.980875 | -0.01197032 | 0.06983972 | 22.63151
4.04313 | 968.245 | 2.024869 | 18067.45 | 0.0350535 | 1007.448 | 12.21602 | 706.77 | 0.0001004294 | 0.4499817 | 0.2177992 | 0.8599082 | -0.01620329 | 0.0606671 | 32.57331 | 3.605764 | 969.2961 | 1.832239 | 18057.99 | 0.03109878 | 1004.361 | 12.22141 | 734.89 | 0.0001042509 | 0.4499102 | 0.2136769 | 1.051272 | -0.01593311 | 0.05797247 | 29.17224 | 2.975299 | 959.7816 | 1.496382 | 17851.9375 | 0.02423072 | 988.4132 | 12.22612 | 713.19 | 8.965792e-05 | 0.4500246 | 0.1674497 | 0.9792492 | -0.01199121 | 0.0685595 | 22.70977
4.053129 | 968.2905 | 2.029877 | 18068.3 | 0.03514982 | 1007.592 | 12.21497 | 707.77 | 0.0001010221 | 0.4499674 | 0.2188471 | 0.859805 | -0.01628888 | 0.06240809 | 32.66379 | 3.616923 | 969.3096 | 1.83791 | 18058.24 | 0.03120689 | 1004.483 | 12.2205 | 735.89 | 0.0001028409 | 0.4497671 | 0.2145912 | 1.053454 | -0.0160078 | 0.0566605 | 29.27464 | 2.984512 | 960.038 | 1.501016 | 17856.71 | 0.02431926 | 988.7657 | 12.22553 | 714.19 | 9.807713e-05 | 0.4499674 | 0.1680398 | 0.97781 | -0.01203896 | 0.06748562 | 22.79251
4.063334 | 968.4364 | 2.034988 | 18071.02 | 0.03524765 | 1007.842 | 12.21482 | 708.77 | 0.0001022741 | 0.4500389 | 0.2189967 | 0.8601713 | -0.01630089 | 0.06392594 | 32.75615 | 3.626332 | 969.4449 | 1.842691 | 18060.76 | 0.03129746 | 1004.715 | 12.21962 | 736.89 | 9.672731e-05 | 0.4499102 | 0.2154642 | 1.055823 | -0.01607894 | 0.05665118 | 29.36099 | 2.994914 | 960.1231 | 1.506247 | 17858.29 | 0.02442032 | 988.9532 | 12.22526 | 715.19 | 0.0001035288 | 0.4497957 | 0.1683105 | 0.9810885 | -0.01206093 | 0.06572682 | 22.88593
4.073584 | 968.5759 | 2.040121 | 18073.63 | 0.03534592 | 1008.087 | 12.21451 | 709.77 | 0.0001020456 | 0.4499531 | 0.2193114 | 0.8602074 | -0.0163264 | 0.06415096 | 32.84891 | 3.636268 | 969.5869 | 1.84774 | 18063.4 | 0.03139311 | 1004.958 | 12.2188 | 737.89 | 9.940759e-05 | 0.4499388 | 0.2162906 | 1.058195 | -0.01614628 | 0.05616921 | 29.45218 | 3.005218 | 960.2414 | 1.511429 | 17860.49 | 0.02452023 | 989.174 | 12.22588 | 716.19 | 9.663956e-05 | 0.44981 | 0.1676908 | 0.9749906 | -0.01201012 | 0.063478 | 22.97848
4.083743 | 968.6347 | 2.045209 | 18074.72 | 0.0354437 | 1008.246 | 12.21392 | 710.77 | 0.0001040903 | 0.4499102 | 0.2198994 | 0.8599641 | -0.01637439 | 0.06185648 | 32.94088 | 3.646214 | 969.5754 | 1.852793 | 18063.19 | 0.03148954 | 1005.043 | 12.21838 | 738.89 | 9.945803e-05 | 0.4497814 | 0.2167083 | 1.060333 | -0.01618043 | 0.05459059 | 29.54347 | 3.014242 | 960.3727 | 1.515968 | 17862.93 | 0.02460757 | 989.3959 | 12.22443 | 717.19 | 9.382012e-05 | 0.4499674 | 0.1691378 | 0.9711759 | -0.01212807 | 0.0636401 | 23.05955
4.094402 | 968.6894 | 2.050547 | 18075.74 | 0.03554631 | 1008.407 | 12.21359 | 711.77 | 0.000102705 | 0.4498672 | 0.2202295 | 0.8596796 | -0.01640129 | 0.06110727 | 33.03736 | 3.65616 | 969.6601 | 1.857848 | 18064.77 | 0.03158553 | 1005.227 | 12.21714 | 739.89 | 9.786393e-05 | 0.4499817 | 0.2179483 | 1.062551 | -0.01628166 | 0.05366622 | 29.63477 | 3.023982 | 960.5378 | 1.520866 | 17866 | 0.02470171 | 989.6596 | 12.22353 | 718.19 | 9.061196e-05 | 0.4500532 | 0.1700447 | 0.9685014 | -0.01220187 | 0.06298657 | 23.14706
4.104284 | 968.7123 | 2.055496 | 18076.17 | 0.03564157 | 1008.526 | 12.21289 | 712.77 | 0.0001046997 | 0.4499531 | 0.2209253 | 0.8596408 | -0.01645814 | 0.05621915 | 33.12683 | 3.665786 | 969.7091 | 1.862739 | 18065.68 | 0.03167856 | 1005.371 | 12.21654 | 740.89 | 9.995421e-05 | 0.4500246 | 0.218543 | 1.065244 | -0.0163302 | 0.05437736 | 29.72313 | 3.032364 | 960.6863 | 1.525082 | 17868.77 | 0.02478268 | 989.8931 | 12.22359 | 719.19 | 9.426573e-05 | 0.449996 | 0.1699799 | 0.9666758 | -0.01219633 | 0.06252667 | 23.22238
4.115342 | 968.8497 | 2.061034 | 18078.74 | 0.0357476 | 1008.776 | 12.21167 | 713.77 | 0.0001071085 | 0.4501247 | 0.2221465 | 0.859486 | -0.01655779 | 0.05083656 | 33.22693 | 3.676151 | 969.8326 | 1.868006 | 18067.98 | 0.03177841 | 1005.6 | 12.21561 | 741.89 | 9.695252e-05 | 0.4499817 | 0.2194776 | 1.067972 | -0.01640642 | 0.05275654 | 29.81829 | 3.042835 | 960.8017 | 1.530348 | 17870.91 | 0.0248842 | 990.1127 | 12.21897 | 720.19 | 0.000103543 | 0.4499531 | 0.1745978 | 0.9644999 | -0.01257338 | 0.0633166 | 23.31649
4.125706 | 968.925 | 2.066225 | 18080.14 | 0.03584724 | 1008.955 | 12.21128 | 714.77 | 0.0001061683 | 0.4500818 | 0.222539 | 0.8594713 | -0.01658977 | 0.0473433 | 33.32078 | 3.685177 | 969.8798 | 1.872592 | 18068.86 | 0.03186562 | 1005.736 | 12.21468 | 742.89 | 9.348515e-05 | 0.4499531 | 0.2204099 | 1.070268 | -0.01648257 | 0.05267282 | 29.90116 | 3.053073 | 960.8507 | 1.535497 | 17871.82 | 0.02498379 | 990.2615 | 12.22593 | 721.19 | 9.677703e-05 | 0.4499674 | 0.1676465 | 0.962901 | -0.01200548 | 0.0633416 | 23.40851
4.136575 | 968.9176 | 2.071668 | 18080 | 0.03595214 | 1009.053 | 12.21098 | 715.77 | 0.0001031406 | 0.4499674 | 0.2228424 | 0.8598073 | -0.01661459 | 0.04410807 | 33.4192 | 3.694848 | 969.8631 | 1.877506 | 18068.55 | 0.03195937 | 1005.813 | 12.21411 | 743.89 | 9.786159e-05 | 0.4498816 | 0.2209813 | 1.072765 | -0.01652931 | 0.05364981 | 29.98995 | 3.06219 | 961.1093 | 1.540083 | 17876.63 | 0.02507132 | 990.6156 | 12.2238 | 722.19 | 9.422188e-05 | 0.4499674 | 0.169776 | 0.9626429 | -0.01217896 | 0.06401714 | 23.49047
4.146334 | 968.8567 | 2.076556 | 18078.87 | 0.03604656 | 1009.084 | 12.21062 | 716.77 | 9.912501e-05 | 0.4500246 | 0.223199 | 0.860336 | -0.01664384 | 0.04393351 | 33.50756 | 3.704749 | 969.8866 | 1.882538 | 18068.99 | 0.03205516 | 1005.933 | 12.21329 | 744.89 | 9.982635e-05 | 0.4498386 | 0.2217965 | 1.075686 | -0.01659593 | 0.05390386 | 30.08086 | 3.071917 | 961.2595 | 1.544975 | 17879.43 | 0.02516537 | 990.8639 | 12.2225 | 723.19 | 9.087269e-05 | 0.4498672 | 0.1710768 | 0.9613494 | -0.01228496 | 0.06423841 | 23.57793
4.1564 | 968.8322 | 2.081597 | 18078.41 | 0.03614378 | 1009.156 | 12.2099 | 717.77 | 0.0001022242 | 0.4500389 | 0.2239207 | 0.8607195 | -0.0167029 | 0.04942388 | 33.5987 | 3.714813 | 970.081 | 1.887652 | 18072.61 | 0.03215173 | 1006.232 | 12.21206 | 745.89 | 0.0001015858 | 0.4498529 | 0.2230225 | 1.078748 | -0.01669589 | 0.05514193 | 30.17327 | 3.080365 | 961.3499 | 1.549223 | 17881.11 | 0.02524725 | 991.0383 | 12.22154 | 724.19 | 9.722857e-05 | 0.4498529 | 0.1720309 | 0.9593078 | -0.01236274 | 0.06439037 | 23.65389
4.166779 | 968.8661 | 2.086795 | 18079.04 | 0.03624371 | 1009.292 | 12.20899 | 718.77 | 0.0001043212 | 0.4499531 | 0.2248269 | 0.860771 | -0.01677696 | 0.05207791 | 33.69267 | 3.725066 | 970.0863 | 1.892862 | 18072.71 | 0.03225099 | 1006.337 | 12.21116 | 746.89 | 9.78264e-05 | 0.4498959 | 0.2239235 | 1.081568 | -0.01676956 | 0.0557037 | 30.26743 | 3.091363 | 961.4641 | 1.554755 | 17883.23 | 0.02535387 | 991.2618 | 12.22116 | 725.19 | 9.666089e-05 | 0.4498959 | 0.1724077 | 0.9577352 | -0.01239334 | 0.06548133 | 23.7528
4.177265 | 968.9205 | 2.092046 | 18080.06 | 0.03634457 | 1009.45 | 12.20863 | 719.77 | 9.809434e-05 | 0.4499245 | 0.2251858 | 0.8601394 | -0.01680623 | 0.05543587 | 33.78761 | 3.734378 | 970.1705 | 1.897594 | 18074.28 | 0.03234076 | 1006.515 | 12.21072 | 747.89 | 9.622526e-05 | 0.4498959 | 0.2243676 | 1.084797 | -0.01680576 | 0.05622124 | 30.35295 | 3.099697 | 961.5821 | 1.558946 | 17885.43 | 0.02543448 | 991.4636 | 12.22053 | 726.19 | 8.816821e-05 | 0.4498959 | 0.1730417 | 0.9518501 | -0.01244493 | 0.06760307 | 23.82777
4.186398 | 968.8617 | 2.09662 | 18078.96 | 0.03643292 | 1009.477 | 12.20789 | 720.77 | 9.493331e-05 | 0.4499531 | 0.2259307 | 0.8596408 | -0.01686724 | 0.05672654 | 33.87031 | 3.744311 | 970.2123 | 1.902641 | 18075.05 | 0.03243674 | 1006.655 | 12.20968 | 748.89 | 9.828269e-05 | 0.4499531 | 0.2254029 | 1.088218 | -0.01689037 | 0.057788 | 30.44418 | 3.108997 | 961.7945 | 1.563623 | 17889.38 | 0.025524 | 991.772 | 12.22005 | 727.19 | 9.322163e-05 | 0.4500389 | 0.1735246 | 0.9544648 | -0.01248403 | 0.06757079 | 23.91143
4.196251 | 969.034 | 2.101555 | 18082.17 | 0.0365271 | 1009.752 | 12.20705 | 721.77 | 0.0001079678 | 0.4499817 | 0.2267725 | 0.8593372 | -0.01693584 | 0.05716652 | 33.95953 | 3.754035 | 970.3068 | 1.907582 | 18076.82 | 0.03253043 | 1006.847 | 12.20885 | 749.89 | 9.765162e-05 | 0.4499674 | 0.2262387 | 1.0913 | -0.01695859 | 0.05903038 | 30.53349 | 3.118341 | 961.9032 | 1.568323 | 17891.4 | 0.0256145 | 991.9741 | 12.2195 | 728.19 | 9.392797e-05 | 0.4500103 | 0.1740768 | 0.9549905 | -0.01252897 | 0.06839835 | 23.99551
4.207991 | 969.3764 | 2.107435 | 18088.56 | 0.03663864 | 1010.223 | 12.20686 | 722.77 | 0.0001123904 | 0.4499817 | 0.2269579 | 0.8592305 | -0.01695048 | 0.0546083 | 34.06587 | 3.763842 | 970.4141 | 1.912565 | 18078.81 | 0.03262486 | 1007.054 | 12.20747 | 750.89 | 0.0001004199 | 0.4499388 | 0.2276177 | 1.094986 | -0.01707124 | 0.05858358 | 30.62358 | 3.127782 | 962.0096 | 1.573071 | 17893.38 | 0.02570594 | 992.1746 | 12.21928 | 729.19 | 9.360324e-05 | 0.4498959 | 0.174294 | 0.9550936 | -0.01254653 | 0.06915772 | 24.08046
4.218729 | 969.3192 | 2.112813 | 18087.5 | 0.03674243 | 1010.267 | 12.20658 | 723.77 | 0.0001023932 | 0.4500675 | 0.2272356 | 0.8586984 | -0.01697329 | 0.05181227 | 34.16314 | 3.774119 | 970.4651 | 1.917787 | 18079.77 | 0.0327241 | 1007.206 | 12.20707 | 751.89 | 0.0001002064 | 0.4499674 | 0.2280191 | 1.098735 | -0.01710399 | 0.0602128 | 30.718 | 3.137062 | 962.1734 | 1.577738 | 17896.43 | 0.0257955 | 992.4329 | 12.21889 | 730.19 | 9.103742e-05 | 0.4499817 | 0.1746815 | 0.9544165 | -0.01257792 | 0.06995913 | 24.16398
4.22847 | 969.3161 | 2.117691 | 18087.4375 | 0.03683633 | 1010.359 | 12.2064 | 724.77 | 9.926069e-05 | 0.4500961 | 0.2274212 | 0.8578433 | -0.01698848 | 0.048814 | 34.25138 | 3.783883 | 970.4698 | 1.922749 | 18079.85 | 0.03281857 | 1007.306 | 12.20575 | 752.89 | 9.618656e-05 | 0.4498959 | 0.2293343 | 1.101632 | -0.01721158 | 0.06036064 | 30.8077 | 3.14599 | 962.4186 | 1.582228 | 17900.99 | 0.02588118 | 992.7717 | 12.21825 | 731.19 | 8.711225e-05 | 0.4499531 | 0.1753267 | 0.9539143 | -0.01263023 | 0.06995022 | 24.24435
4.238582 | 969.1985 | 2.122755 | 18085.24 | 0.03693435 | 1010.334 | 12.20584 | 725.77 | 0.0001031787 | 0.4499674 | 0.2279837 | 0.8572482 | -0.01703467 | 0.04766246 | 34.34297 | 3.793356 | 970.5962 | 1.927563 | 18082.21 | 0.03290966 | 1007.529 | 12.20459 | 753.89 | 0.0001000093 | 0.4498386 | 0.2304931 | 1.104568 | -0.01730621 | 0.0616263 | 30.89474 | 3.154485 | 962.5271 | 1.586501 | 17903 | 0.02596337 | 992.9653 | 12.21769 | 732.19 | 0.0001038369 | 0.4498386 | 0.1758837 | 0.9532664 | -0.01267556 | 0.06839642 | 24.32083
4.249106 | 969.2215 | 2.128026 | 18085.67 | 0.03703566 | 1010.46 | 12.20528 | 726.77 | 0.0001020242 | 0.4499817 | 0.2285402 | 0.8566704 | -0.01708016 | 0.0436854 | 34.43829 | 3.803885 | 970.7425 | 1.932913 | 18084.93 | 0.03301086 | 1007.783 | 12.2043 | 754.89 | 0.0001048468 | 0.44981 | 0.2307842 | 1.107833 | -0.01732982 | 0.06139968 | 30.99148 | 3.166757 | 962.6555 | 1.592673 | 17905.39 | 0.02608225 | 993.2159 | 12.21725 | 733.19 | 0.0001066362 | 0.4499388 | 0.176325 | 0.952488 | -0.0127114 | 0.06762788 | 24.43134
4.258986 | 969.1764 | 2.132974 | 18084.83 | 0.03713108 | 1010.509 | 12.20464 | 727.77 | 0.000104871 | 0.4499817 | 0.2291806 | 0.8559617 | -0.01713262 | 0.04275643 | 34.52778 | 3.814326 | 970.7894 | 1.938218 | 18085.81 | 0.03311166 | 1007.933 | 12.20284 | 755.89 | 9.408103e-05 | 0.4498672 | 0.2322435 | 1.110939 | -0.01744916 | 0.06001315 | 31.08743 | 3.175812 | 962.7787 | 1.597227 | 17907.68 | 0.0261698 | 993.4302 | 12.21637 | 734.19 | 9.435462e-05 | 0.4499388 | 0.1772066 | 0.9518276 | -0.01278324 | 0.06792882 | 24.51289
4.27008 | 969.261 | 2.13853 | 18086.41 | 0.03723757 | 1010.704 | 12.20447 | 728.77 | 0.0001027407 | 0.4498672 | 0.2293476 | 0.8555753 | -0.01714616 | 0.04984422 | 34.62826 | 3.822701 | 970.8542 | 1.942474 | 18087.01 | 0.03319238 | 1008.082 | 12.20165 | 756.89 | 9.568217e-05 | 0.4499817 | 0.2334375 | 1.113915 | -0.01754679 | 0.05902102 | 31.16441 | 3.185628 | 962.9627 | 1.602164 | 17911.11 | 0.02626443 | 993.7145 | 12.21604 | 735.19 | 8.94683e-05 | 0.4498672 | 0.17753 | 0.9510036 | -0.01280937 | 0.0669639 | 24.6013
4.279535 | 969.2902 | 2.143265 | 18086.96 | 0.03732851 | 1010.827 | 12.20408 | 729.77 | 0.000100258 | 0.4499674 | 0.2297347 | 0.8552982 | -0.01717778 | 0.05431436 | 34.7139 | 3.833462 | 970.9223 | 1.947942 | 18088.28 | 0.03329616 | 1008.257 | 12.20156 | 757.89 | 0.0001015061 | 0.4498959 | 0.2335242 | 1.117067 | -0.01755378 | 0.05910661 | 31.26331 | 3.193705 | 963.0943 | 1.606226 | 17913.55 | 0.0263424 | 993.9282 | 12.21568 | 736.19 | 9.92516e-05 | 0.4499817 | 0.1778908 | 0.9504718 | -0.01283863 | 0.06560588 | 24.67407
4.290132 | 969.4184 | 2.148572 | 18089.35 | 0.03742998 | 1011.063 | 12.20335 | 730.77 | 9.88965e-05 | 0.4501534 | 0.2304648 | 0.8554231 | -0.01723733 | 0.05759994 | 34.8099 | 3.843002 | 971.0496 | 1.95279 | 18090.65 | 0.03338785 | 1008.482 | 12.20106 | 758.89 | 0.0001013196 | 0.4499674 | 0.2340297 | 1.119767 | -0.01759497 | 0.05613011 | 31.35101 | 3.205478 | 963.1838 | 1.612147 | 17915.21875 | 0.02645658 | 994.134 | 12.21498 | 737.19 | 0.0001083771 | 0.4500389 | 0.1785875 | 0.9497385 | -0.01289542 | 0.06571153 | 24.78014
4.299314 | 969.4285 | 2.153171 | 18089.54 | 0.03751837 | 1011.162 | 12.20259 | 731.77 | 9.697322e-05 | 0.449996 | 0.2312309 | 0.8554511 | -0.01730001 | 0.05791312 | 34.89309 | 3.853726 | 971.0906 | 1.958239 | 18091.42 | 0.03349138 | 1008.629 | 12.19964 | 759.89 | 0.0001029055 | 0.4500246 | 0.235449 | 1.122556 | -0.01771108 | 0.05455494 | 31.44959 | 3.215381 | 963.3049 | 1.617128 | 17917.47 | 0.02655236 | 994.3543 | 12.21459 | 738.19 | 9.601855e-05 | 0.4500103 | 0.1789809 | 0.9488688 | -0.01292738 | 0.06507482 | 24.86937
4.309526 | 969.5129 | 2.158285 | 18091.11 | 0.03761633 | 1011.35 | 12.20192 | 732.77 | 0.0001044331 | 0.4499388 | 0.2318974 | 0.8554045 | -0.01735441 | 0.05725876 | 34.98561 | 3.863583 | 971.0788 | 1.963248 | 18091.2 | 0.03358676 | 1008.712 | 12.19894 | 760.89 | 0.0001000293 | 0.4498816 | 0.2361435 | 1.125961 | -0.01776795 | 0.05378396 | 31.54021 | 3.224682 | 963.544 | 1.621805 | 17921.92 | 0.02664165 | 994.6907 | 12.21394 | 739.19 | 9.941159e-05 | 0.4499388 | 0.1796317 | 0.9486518 | -0.01298017 | 0.06480397 | 24.9532
4.3202 | 969.6379 | 2.163631 | 18093.44 | 0.03771853 | 1011.583 | 12.20133 | 733.77 | 0.0001053352 | 0.4500675 | 0.2324885 | 0.8553998 | -0.01740259 | 0.05745861 | 35.08233 | 3.873732 | 971.1288 | 1.968405 | 18092.13 | 0.03368465 | 1008.862 | 12.19766 | 761.89 | 0.0001032761 | 0.4499245 | 0.2374224 | 1.12891 | -0.01787257 | 0.05315831 | 31.6335 | 3.235263 | 963.6568 | 1.627127 | 17924.02 | 0.02674406 | 994.9091 | 12.21381 | 740.19 | 9.764455e-05 | 0.4498959 | 0.1797575 | 0.9475524 | -0.01299027 | 0.06392549 | 25.04858
4.330593 | 969.6152 | 2.168836 | 18093.02 | 0.03781871 | 1011.661 | 12.20092 | 734.77 | 0.0001019338 | 0.4499817 | 0.2329023 | 0.8554652 | -0.0174365 | 0.05989717 | 35.1765 | 3.884239 | 971.2828 | 1.973744 | 18095 | 0.03378553 | 1009.125 | 12.19707 | 762.89 | 0.0001034298 | 0.4498672 | 0.2380207 | 1.131689 | -0.01792133 | 0.05307929 | 31.7301 | 3.244211 | 963.7392 | 1.631627 | 17925.55 | 0.02683073 | 995.0804 | 12.21318 | 741.19 | 9.471608e-05 | 0.4498529 | 0.1803923 | 0.9466625 | -0.01304201 | 0.06277089 | 25.12924
4.340587 | 969.6067 | 2.173841 | 18092.86 | 0.03791498 | 1011.749 | 12.20013 | 735.77 | 0.0001029406 | 0.4500103 | 0.2336864 | 0.8556961 | -0.01750068 | 0.05837888 | 35.26706 | 3.894418 | 971.2513 | 1.978916 | 18094.41 | 0.03388408 | 1009.191 | 12.19617 | 763.89 | 0.0001000445 | 0.449667 | 0.2389172 | 1.135155 | -0.01799477 | 0.05278608 | 31.8237 | 3.254206 | 963.8595 | 1.636654 | 17927.79 | 0.02692739 | 995.3011 | 12.21266 | 742.19 | 9.880717e-05 | 0.4499388 | 0.1809076 | 0.9460279 | -0.01308394 | 0.06195077 | 25.21936
4.351181 | 969.6441 | 2.179147 | 18093.56 | 0.0380168 | 1011.89 | 12.19969 | 736.77 | 0.0001073394 | 0.4499388 | 0.2341319 | 0.8557491 | -0.01753709 | 0.05700191 | 35.36306 | 3.904247 | 971.3364 | 1.983911 | 18096 | 0.03397871 | 1009.375 | 12.19489 | 764.89 | 0.0001010017 | 0.4498672 | 0.2401959 | 1.138674 | -0.01809936 | 0.05253899 | 31.91408 | 3.263972 | 963.9372 | 1.641566 | 17929.23 | 0.02702203 | 995.4755 | 12.21217 | 743.19 | 9.483934e-05 | 0.4499102 | 0.1814041 | 0.9453872 | -0.0131244 | 0.06182025 | 25.30742
4.362055 | 969.6585 | 2.184592 | 18093.83 | 0.0381214 | 1012.011 | 12.19922 | 737.77 | 0.0001036476 | 0.44981 | 0.2345971 | 0.8556032 | -0.01757514 | 0.05359808 | 35.46159 | 3.914618 | 971.363 | 1.989181 | 18096.49 | 0.03407883 | 1009.503 | 12.19399 | 765.89 | 0.0001010111 | 0.4499817 | 0.241101 | 1.142009 | -0.01817344 | 0.05311396 | 32.00944 | 3.273174 | 964.1235 | 1.646194 | 17932.7 | 0.02711059 | 995.7565 | 12.2113 | 744.19 | 9.255795e-05 | 0.4499388 | 0.1822757 | 0.9446472 | -0.01319534 | 0.06001457 | 25.3904
4.371911 | 969.8425 | 2.189528 | 18097.26 | 0.03821539 | 1012.298 | 12.19852 | 738.77 | 9.998192e-05 | 0.4499817 | 0.2352947 | 0.8551669 | -0.01763196 | 0.05390309 | 35.55091 | 3.92445 | 971.4403 | 1.994177 | 18097.93 | 0.03417349 | 1009.679 | 12.19301 | 766.89 | 0.0001012539 | 0.449996 | 0.2420732 | 1.145541 | -0.01825294 | 0.05292883 | 32.09985 | 3.282484 | 964.2096 | 1.650876 | 17934.3 | 0.02720073 | 995.9352 | 12.21124 | 745.19 | 9.643097e-05 | 0.4500532 | 0.1823336 | 0.9436447 | -0.01319993 | 0.06061863 | 25.47437
4.382051 | 970.0029 | 2.194607 | 18100.25 | 0.03831222 | 1012.564 | 12.19831 | 739.77 | 0.0001043926 | 0.4500818 | 0.235512 | 0.8547543 | -0.01764951 | 0.05536643 | 35.64283 | 3.934869 | 971.5189 | 1.999471 | 18099.4 | 0.03427381 | 1009.862 | 12.19185 | 767.89 | 9.989556e-05 | 0.4501104 | 0.2432337 | 1.14855 | -0.01834788 | 0.05201278 | 32.19568 | 3.29246 | 964.26 | 1.655894 | 17935.24 | 0.02729754 | 996.0835 | 12.21071 | 746.19 | 9.795743e-05 | 0.4499388 | 0.1828582 | 0.9437953 | -0.01324274 | 0.06077246 | 25.56436
4.392789 | 969.8949 | 2.199985 | 18098.24 | 0.03841607 | 1012.556 | 12.1976 | 740.77 | 0.0001060088 | 0.4500961 | 0.2362144 | 0.8542792 | -0.01770717 | 0.05543597 | 35.74016 | 3.944429 | 971.5572 | 2.004329 | 18100.11 | 0.03436601 | 1009.994 | 12.19115 | 768.89 | 9.472149e-05 | 0.4499388 | 0.2439381 | 1.151976 | -0.01840552 | 0.05342973 | 32.2836 | 3.302075 | 964.3612 | 1.660729 | 17937.12 | 0.02739056 | 996.2808 | 12.21003 | 747.19 | 9.499696e-05 | 0.4499674 | 0.1835451 | 0.9432592 | -0.01329873 | 0.06139858 | 25.65109
4.403253 | 969.8724 | 2.205225 | 18097.82 | 0.03851687 | 1012.634 | 12.19714 | 741.77 | 0.000104245 | 0.4500818 | 0.2366754 | 0.8536513 | -0.01774495 | 0.05321693 | 35.835 | 3.953813 | 971.5251 | 2.009098 | 18099.51 | 0.03445683 | 1010.052 | 12.19059 | 769.89 | 9.557777e-05 | 0.4498243 | 0.2444962 | 1.15565 | -0.01845128 | 0.05320831 | 32.36991 | 3.31146 | 964.5845 | 1.665449 | 17941.27 | 0.02748066 | 996.6019 | 12.20948 | 748.19 | 9.800721e-05 | 0.4499245 | 0.1840906 | 0.9429687 | -0.01334296 | 0.06243222 | 25.73576
4.413638 | 969.8323 | 2.210426 | 18097.07 | 0.03861699 | 1012.692 | 12.19661 | 742.77 | 0.0001041427 | 0.4499674 | 0.2372108 | 0.8530472 | -0.01778884 | 0.05121806 | 35.92913 | 3.963544 | 971.625 | 2.014042 | 18101.37 | 0.03455038 | 1010.251 | 12.18941 | 770.89 | 9.943457e-05 | 0.4498816 | 0.2456761 | 1.158024 | -0.0185478 | 0.05451191 | 32.45941 | 3.321677 | 964.6088 | 1.670588 | 17941.72 | 0.02757992 | 996.7256 | 12.20917 | 749.19 | 0.0001024728 | 0.4498816 | 0.1844022 | 0.9426072 | -0.0133684 | 0.06188363 | 25.82795
4.424082 | 970.0178 | 2.215657 | 18100.53125 | 0.03871657 | 1012.987 | 12.19637 | 743.77 | 0.000104364 | 0.4499102 | 0.2374536 | 0.852622 | -0.01780844 | 0.0469473 | 36.02379 | 3.9737 | 971.7015 | 2.019203 | 18102.8 | 0.03464814 | 1010.429 | 12.1885 | 771.89 | 0.0001035002 | 0.4498672 | 0.246592 | 1.160984 | -0.01862272 | 0.05518699 | 32.55283 | 3.331954 | 964.7566 | 1.675756 | 17944.47 | 0.0276791 | 996.9775 | 12.20872 | 750.19 | 0.0001000492 | 0.4499102 | 0.1848499 | 0.9421133 | -0.01340476 | 0.06184415 | 25.9207
4.434511 | 970.0335 | 2.22088 | 18100.82 | 0.03881682 | 1013.105 | 12.19576 | 744.77 | 0.0001043783 | 0.4499531 | 0.2380634 | 0.8520353 | -0.01785833 | 0.04524522 | 36.11833 | 3.984244 | 971.7264 | 2.024561 | 18103.26 | 0.03474987 | 1010.557 | 12.18771 | 772.89 | 0.0001048163 | 0.4499102 | 0.2473815 | 1.163292 | -0.01868737 | 0.05464706 | 32.64983 | 3.341687 | 964.84375 | 1.680651 | 17946.09375 | 0.0277733 | 997.1614 | 12.20753 | 751.19 | 9.868273e-05 | 0.4498243 | 0.18604 | 0.9419092 | -0.01350194 | 0.06320339 | 26.00854
4.444957 | 970.0631 | 2.226111 | 18101.38 | 0.03891716 | 1013.237 | 12.19544 | 745.77 | 0.0001046925 | 0.4499674 | 0.2383815 | 0.8516893 | -0.01788434 | 0.04747548 | 36.21303 | 3.994663 | 971.8027 | 2.029855 | 18104.68 | 0.03485015 | 1010.738 | 12.18669 | 773.89 | 0.000100821 | 0.4499102 | 0.2483977 | 1.16658 | -0.01877052 | 0.05482126 | 32.74568 | 3.351691 | 965.0095 | 1.685683 | 17949.18 | 0.02786971 | 997.4293 | 12.20751 | 752.19 | 9.447076e-05 | 0.4499388 | 0.186065 | 0.9415856 | -0.01350371 | 0.06356911 | 26.09884
4.45545 | 970.0354 | 2.231366 | 18100.86 | 0.03901821 | 1013.31 | 12.19486 | 746.77 | 0.0001033905 | 0.4499245 | 0.2389576 | 0.8509551 | -0.01793155 | 0.04602357 | 36.30815 | 4.004409 | 971.8476 | 2.034807 | 18105.52 | 0.03494405 | 1010.879 | 12.18557 | 774.89 | 0.0001010932 | 0.4498816 | 0.2495192 | 1.169349 | -0.01886236 | 0.05632633 | 32.83533 | 3.360581 | 965.1429 | 1.690154 | 17951.66 | 0.02795544 | 997.653 | 12.20682 | 753.19 | 9.558479e-05 | 0.4500389 | 0.1867522 | 0.9417186 | -0.01355969 | 0.06320326 | 26.1791
4.465636 | 970.089 | 2.236467 | 18101.86 | 0.03911591 | 1013.465 | 12.19441 | 747.77 | 0.0001041379 | 0.4500103 | 0.2394103 | 0.850343 | -0.01796854 | 0.04343273 | 36.40049 | 4.014882 | 971.9557 | 2.040129 | 18107.54 | 0.03504469 | 1011.094 | 12.18554 | 775.89 | 0.0001021723 | 0.4500246 | 0.249551 | 1.172216 | -0.01886481 | 0.0552891 | 32.93169 | 3.370808 | 965.199 | 1.695297 | 17952.7 | 0.02805458 | 997.8096 | 12.20637 | 754.19 | 0.0001004154 | 0.4500246 | 0.187203 | 0.9412068 | -0.01359646 | 0.06437691 | 26.27144
4.476277 | 970.0371 | 2.241797 | 18100.89 | 0.03921849 | 1013.514 | 12.19369 | 748.77 | 0.0001026883 | 0.4499817 | 0.2401286 | 0.8497951 | -0.01802743 | 0.03900609 | 36.49696 | 4.024843 | 972.0127 | 2.045191 | 18108.6 | 0.03514061 | 1011.25 | 12.18407 | 776.89 | 0.0001000445 | 0.4499674 | 0.2510209 | 1.17449 | -0.01898519 | 0.05502218 | 33.02335 | 3.380664 | 965.2587 | 1.700254 | 17953.8125 | 0.02815009 | 997.9666 | 12.20559 | 755.19 | 9.890909e-05 | 0.4499674 | 0.1879797 | 0.9412871 | -0.01365989 | 0.06403051 | 26.36043
4.486173 | 970.0319 | 2.246753 | 18100.79 | 0.03931366 | 1013.604 | 12.19324 | 749.77 | 0.0001006508 | 0.449996 | 0.2405801 | 0.8492217 | -0.01806441 | 0.0375692 | 36.58667 | 4.034891 | 971.9767 | 2.050297 | 18107.93 | 0.03523777 | 1011.31 | 12.18372 | 777.89 | 9.907094e-05 | 0.4498672 | 0.2513652 | 1.176865 | -0.01901346 | 0.05542602 | 33.11581 | 3.39059 | 965.4784 | 1.705246 | 17957.9 | 0.02824541 | 998.2895 | 12.20522 | 756.19 | 9.581826e-05 | 0.4499245 | 0.1883543 | 0.9414893 | -0.01369017 | 0.06492484 | 26.45006
4.496408 | 970.0904 | 2.251878 | 18101.89 | 0.03941177 | 1013.765 | 12.19265 | 750.77 | 0.0001048972 | 0.4500961 | 0.2411643 | 0.848672 | -0.01811217 | 0.03774843 | 36.67945 | 4.044657 | 972.0335 | 2.055259 | 18108.98 | 0.03533179 | 1011.464 | 12.18162 | 778.89 | 0.0001032491 | 0.4499817 | 0.2534674 | 1.179139 | -0.01918569 | 0.05594208 | 33.20567 | 3.399828 | 965.5963 | 1.709892 | 17960.09 | 0.02833458 | 998.5006 | 12.20486 | 757.19 | 9.693229e-05 | 0.4499388 | 0.1887145 | 0.941057 | -0.01371943 | 0.06450918 | 26.5335
4.507153 | 970.0397 | 2.25726 | 18100.94 | 0.03951531 | 1013.816 | 12.19255 | 751.77 | 0.000103569 | 0.4500389 | 0.241269 | 0.8483357 | -0.01812082 | 0.0441208 | 36.77686 | 4.055541 | 972.1716 | 2.06079 | 18111.56 | 0.03543621 | 1011.713 | 12.18134 | 779.89 | 0.0001016586 | 0.4498672 | 0.2537449 | 1.181487 | -0.01920824 | 0.05676496 | 33.30583 | 3.409976 | 965.692 | 1.714996 | 17961.87 | 0.02843271 | 998.6976 | 12.20369 | 758.19 | 9.81352e-05 | 0.4498816 | 0.1898845 | 0.9407786 | -0.01381498 | 0.0633242 | 26.62518
4.517121 | 970.0345 | 2.262252 | 18100.84375 | 0.03961115 | 1013.907 | 12.19194 | 752.77 | 0.0001009602 | 0.4500675 | 0.2418832 | 0.847806 | -0.01817114 | 0.05262264 | 36.86723 | 4.064989 | 972.1733 | 2.065591 | 18111.59 | 0.03552739 | 1011.807 | 12.18068 | 780.89 | 9.979351e-05 | 0.4497099 | 0.2544111 | 1.183446 | -0.01926286 | 0.05649742 | 33.39278 | 3.419455 | 965.787 | 1.719763 | 17963.64 | 0.02852432 | 998.8874 | 12.20378 | 759.19 | 9.709584e-05 | 0.4498529 | 0.1897916 | 0.9406343 | -0.01380723 | 0.06297716 | 26.71081
4.527345 | 970.0187 | 2.267372 | 18100.55 | 0.03970949 | 1013.99 | 12.19132 | 753.77 | 0.0001012816 | 0.4499388 | 0.2425024 | 0.8474748 | -0.01822187 | 0.06018203 | 36.9599 | 4.075499 | 972.2287 | 2.070931 | 18112.62 | 0.03562857 | 1011.967 | 12.18003 | 781.89 | 0.0001039694 | 0.4498959 | 0.2550566 | 1.186267 | -0.0193157 | 0.0558308 | 33.48952 | 3.429395 | 965.9 | 1.724763 | 17965.74 | 0.02862032 | 999.1003 | 12.2029 | 760.19 | 9.867918e-05 | 0.4498529 | 0.1906766 | 0.9403985 | -0.01387944 | 0.06311607 | 26.80062
4.537378 | 969.9947 | 2.272397 | 18100.1 | 0.03980602 | 1014.062 | 12.19114 | 754.77 | 0.0001011364 | 0.44981 | 0.2426798 | 0.8469589 | -0.01823644 | 0.06318635 | 37.05085 | 4.085783 | 972.2974 | 2.076157 | 18113.9 | 0.03572749 | 1012.138 | 12.179 | 782.89 | 0.0001041594 | 0.4499817 | 0.2560886 | 1.189072 | -0.0194002 | 0.05679733 | 33.58417 | 3.439191 | 966.0753 | 1.729689 | 17969 | 0.02871457 | 999.3762 | 12.20235 | 761.19 | 0.0001009155 | 0.4499388 | 0.1912187 | 0.9401613 | -0.0139235 | 0.06102387 | 26.88913
4.547572 | 970.059 | 2.277503 | 18101.3 | 0.03990367 | 1014.228 | 12.19051 | 755.77 | 0.0001018362 | 0.449996 | 0.2433073 | 0.8463032 | -0.01828774 | 0.06454889 | 37.14326 | 4.096331 | 972.3975 | 2.081517 | 18115.77 | 0.03582881 | 1012.345 | 12.1783 | 783.89 | 0.0001020949 | 0.4499531 | 0.2567827 | 1.19241 | -0.01945698 | 0.05546414 | 33.68126 | 3.449578 | 966.1498 | 1.734914 | 17970.39 | 0.0288151 | 999.5536 | 12.20177 | 762.19 | 9.870644e-05 | 0.4500532 | 0.1918057 | 0.941573 | -0.0139714 | 0.06087909 | 26.98302
4.557745 | 970.3583 | 2.282597 | 18106.89 | 0.03999999 | 1014.64 | 12.18988 | 756.77 | 0.0001033024 | 0.4500961 | 0.2439344 | 0.8455771 | -0.01833865 | 0.06603517 | 37.2355 | 4.106202 | 972.4584 | 2.086533 | 18116.9 | 0.03592376 | 1012.505 | 12.17724 | 784.89 | 0.0001034134 | 0.449996 | 0.2578447 | 1.194467 | -0.01954398 | 0.052929 | 33.77213 | 3.458932 | 966.1554 | 1.739618 | 17970.49 | 0.02890594 | 999.6498 | 12.20162 | 763.19 | 9.902168e-05 | 0.4500389 | 0.1919473 | 0.9424641 | -0.01398297 | 0.06053669 | 27.06755
4.568232 | 970.5587 | 2.28785 | 18110.625 | 0.04009979 | 1014.951 | 12.18962 | 757.77 | 0.0001102696 | 0.4500103 | 0.2442034 | 0.8451917 | -0.01836038 | 0.06411555 | 37.33061 | 4.117014 | 972.4724 | 2.092027 | 18117.16 | 0.03602799 | 1012.624 | 12.17643 | 785.89 | 0.0001037254 | 0.4499674 | 0.2586523 | 1.196826 | -0.01961018 | 0.05242461 | 33.87167 | 3.469383 | 966.2791 | 1.744874 | 17972.79 | 0.0290068 | 999.8787 | 12.20071 | 764.19 | 0.0001027181 | 0.4500246 | 0.1928582 | 0.9419094 | -0.0140573 | 0.06095913 | 27.16201
4.579799 | 970.5454 | 2.293642 | 18110.38 | 0.04021097 | 1015.05 | 12.18878 | 758.77 | 0.0001093032 | 0.4500532 | 0.2450359 | 0.8448531 | -0.0184286 | 0.06013219 | 37.43552 | 4.126947 | 972.4441 | 2.097074 | 18116.63 | 0.03612393 | 1012.691 | 12.17557 | 786.89 | 9.974424e-05 | 0.4499102 | 0.2595206 | 1.1997 | -0.01968144 | 0.05065051 | 33.96311 | 3.479475 | 966.4803 | 1.74995 | 17976.53 | 0.02910376 | 1000.185 | 12.20037 | 765.19 | 0.000100253 | 0.4499102 | 0.1932043 | 0.9426171 | -0.01408529 | 0.06091001 | 27.25325
4.590093 | 970.4667 | 2.298798 | 18108.91 | 0.04031022 | 1015.067 | 12.18838 | 759.77 | 0.000102705 | 0.4500246 | 0.2454426 | 0.8444715 | -0.01846203 | 0.05672992 | 37.52889 | 4.136963 | 972.567 | 2.102164 | 18118.92 | 0.03621997 | 1012.917 | 12.1741 | 787.89 | 0.0001026251 | 0.4499674 | 0.2609831 | 1.202749 | -0.01980121 | 0.05040579 | 34.05532 | 3.489433 | 966.5091 | 1.754958 | 17977.07 | 0.02920032 | 1000.31 | 12.19959 | 766.19 | 9.764929e-05 | 0.4498386 | 0.1939833 | 0.9433199 | -0.01414899 | 0.06037965 | 27.34328
4.60034 | 970.4689 | 2.30393 | 18108.95 | 0.04040863 | 1015.169 | 12.18813 | 760.77 | 0.0001059993 | 0.4499531 | 0.2456879 | 0.8439665 | -0.01848212 | 0.0507171 | 37.62182 | 4.147472 | 972.5867 | 2.107504 | 18119.29 | 0.03632123 | 1013.039 | 12.17319 | 788.89 | 0.0001013512 | 0.4498529 | 0.2618952 | 1.205371 | -0.019876 | 0.05014335 | 34.15208 | 3.499005 | 966.6293 | 1.759772 | 17979.3 | 0.02929264 | 1000.527 | 12.19754 | 767.19 | 9.77204e-05 | 0.4498672 | 0.1960318 | 0.9435446 | -0.01431644 | 0.06012761 | 27.42983
4.611293 | 970.4958 | 2.309415 | 18109.45 | 0.04051368 | 1015.303 | 12.18763 | 761.77 | 0.0001046021 | 0.4500103 | 0.2461932 | 0.8434007 | -0.01852348 | 0.04301807 | 37.72115 | 4.157233 | 972.5656 | 2.112464 | 18118.9 | 0.03641545 | 1013.112 | 12.17236 | 789.89 | 0.0001005982 | 0.44981 | 0.262725 | 1.207806 | -0.01994411 | 0.05010353 | 34.24195 | 3.508977 | 966.6973 | 1.764788 | 17980.57 | 0.02938911 | 1000.694 | 12.19767 | 768.19 | 9.903946e-05 | 0.4498386 | 0.1959054 | 0.9435065 | -0.01430598 | 0.06094178 | 27.52001
4.62126 | 970.4565 | 2.314407 | 18108.71875 | 0.04060958 | 1015.359 | 12.18703 | 762.77 | 0.0001035214 | 0.4499388 | 0.2467878 | 0.8429534 | -0.01857226 | 0.03998103 | 37.81155 | 4.167592 | 972.6297 | 2.117727 | 18120.09 | 0.03651503 | 1013.28 | 12.17181 | 790.89 | 0.0001028034 | 0.4498529 | 0.2632775 | 1.210078 | -0.01998934 | 0.05090485 | 34.33732 | 3.518813 | 966.8589 | 1.769734 | 17983.58 | 0.02948375 | 1000.957 | 12.198 | 769.19 | 9.671304e-05 | 0.4499674 | 0.1955671 | 0.9442549 | -0.01427802 | 0.05900365 | 27.60896
4.631997 | 970.4346 | 2.319784 | 18108.31 | 0.04071278 | 1015.44 | 12.18631 | 763.77 | 0.0001078774 | 0.4498529 | 0.2475134 | 0.8424889 | -0.01863174 | 0.04357724 | 37.90893 | 4.177794 | 972.6428 | 2.122911 | 18120.34 | 0.03661333 | 1013.393 | 12.17057 | 791.89 | 9.939469e-05 | 0.4498386 | 0.2645149 | 1.212778 | -0.02009084 | 0.05281997 | 34.43126 | 3.52832 | 966.9363 | 1.774516 | 17985.02 | 0.02957564 | 1001.129 | 12.19679 | 770.19 | 9.941515e-05 | 0.4500246 | 0.1967804 | 0.9447124 | -0.0143772 | 0.05758321 | 27.69495
4.642836 | 970.5635 | 2.325212 | 18110.71 | 0.04081622 | 1015.68 | 12.18573 | 764.77 | 0.000107368 | 0.4499102 | 0.2480923 | 0.8416649 | -0.01867899 | 0.04845662 | 38.00722 | 4.187471 | 972.7597 | 2.127829 | 18122.51 | 0.03670609 | 1013.609 | 12.1698 | 792.89 | 0.000103709 | 0.4500246 | 0.2652872 | 1.214196 | -0.02015404 | 0.0520317 | 34.52036 | 3.538696 | 967.0024 | 1.779734 | 17986.24 | 0.02967601 | 1001.297 | 12.19588 | 771.19 | 0.0001001724 | 0.4499388 | 0.1976893 | 0.9451574 | -0.01445149 | 0.05807124 | 27.78881
4.653471 | 970.5594 | 2.330539 | 18110.64 | 0.04091833 | 1015.779 | 12.18572 | 765.77 | 0.0001032501 | 0.4499674 | 0.2481008 | 0.840927 | -0.01867969 | 0.04932748 | 38.10369 | 4.198536 | 972.7852 | 2.133451 | 18122.99 | 0.03681263 | 1013.743 | 12.16914 | 793.89 | 0.0001063951 | 0.4500389 | 0.2659489 | 1.215462 | -0.0202083 | 0.05231383 | 34.62226 | 3.548355 | 967.026 | 1.784592 | 17986.68 | 0.02976964 | 1001.415 | 12.19584 | 772.19 | 9.089165e-05 | 0.4500103 | 0.1977304 | 0.9454849 | -0.01445481 | 0.05789966 | 27.87618
4.663486 | 970.5048 | 2.335554 | 18109.62 | 0.04101472 | 1015.819 | 12.1852 | 766.77 | 0.0001030097 | 0.4501104 | 0.248617 | 0.8405763 | -0.01872207 | 0.04855325 | 38.19452 | 4.20875 | 972.7762 | 2.138641 | 18122.82 | 0.03691111 | 1013.833 | 12.16864 | 794.89 | 0.0001051517 | 0.4498959 | 0.2664435 | 1.216568 | -0.0202489 | 0.0522175 | 34.71632 | 3.556875 | 967.1936 | 1.788877 | 17989.8 | 0.02985144 | 1001.671 | 12.19564 | 773.19 | 0.0001000089 | 0.4500389 | 0.1979346 | 0.9446082 | -0.01447125 | 0.0590927 | 27.95326
4.674073 | 970.4867 | 2.340856 | 18109.28125 | 0.04111642 | 1015.903 | 12.18437 | 767.77 | 0.0001081106 | 0.4501247 | 0.2494533 | 0.8399667 | -0.01879063 | 0.04891377 | 38.29054 | 4.219566 | 972.8271 | 2.144138 | 18123.77 | 0.03701512 | 1013.991 | 12.16768 | 795.89 | 0.0001057429 | 0.4499388 | 0.267408 | 1.218137 | -0.02032799 | 0.05216108 | 34.81593 | 3.568356 | 967.2219 | 1.794651 | 17990.33 | 0.02996272 | 1001.812 | 12.19455 | 774.19 | 0.0001091119 | 0.4498529 | 0.1990221 | 0.9438601 | -0.01456023 | 0.05923127 | 28.05714
4.685108 | 970.6208 | 2.346383 | 18111.78 | 0.04122168 | 1016.151 | 12.1841 | 768.77 | 0.0001087319 | 0.4499531 | 0.2497196 | 0.8389187 | -0.01881225 | 0.050878 | 38.39063 | 4.229898 | 972.9511 | 2.149388 | 18126.08 | 0.03711411 | 1014.221 | 12.16647 | 796.89 | 0.0001037676 | 0.4499102 | 0.2686197 | 1.219549 | -0.02042725 | 0.05280888 | 34.91109 | 3.578697 | 967.3309 | 1.799852 | 17992.36 | 0.03006249 | 1002.025 | 12.19395 | 775.19 | 0.0001013197 | 0.4499388 | 0.1996245 | 0.9441516 | -0.01460937 | 0.05956498 | 28.15071
4.695819 | 970.7183 | 2.351747 | 18113.6 | 0.041324 | 1016.357 | 12.1839 | 769.77 | 0.000102029 | 0.449996 | 0.2499198 | 0.8382928 | -0.01882851 | 0.05054253 | 38.48779 | 4.240319 | 972.9246 | 2.154683 | 18125.59 | 0.03721464 | 1014.295 | 12.16685 | 797.89 | 0.0001059095 | 0.4498529 | 0.2682392 | 1.219818 | -0.02039606 | 0.05199316 | 35.00708 | 3.58862 | 967.4299 | 1.804843 | 17994.2 | 0.03015825 | 1002.223 | 12.19362 | 776.19 | 0.0001049616 | 0.4499531 | 0.1999509 | 0.9432374 | -0.01463593 | 0.06043337 | 28.24051
4.705514 | 970.6339 | 2.356602 | 18112.03 | 0.04141741 | 1016.363 | 12.18339 | 770.77 | 9.609252e-05 | 0.4500246 | 0.2504253 | 0.837655 | -0.01887007 | 0.05362819 | 38.57573 | 4.25108 | 972.9354 | 2.160151 | 18125.79 | 0.03731827 | 1014.411 | 12.16548 | 798.89 | 0.0001060831 | 0.4498816 | 0.2696032 | 1.220865 | -0.020508 | 0.05188961 | 35.10619 | 3.599689 | 967.5502 | 1.81041 | 17996.43 | 0.030265 | 1002.455 | 12.1929 | 777.19 | 9.806291e-05 | 0.4497671 | 0.2006706 | 0.9421889 | -0.01469465 | 0.06184113 | 28.34069
4.715038 | 970.5741 | 2.361372 | 18110.91 | 0.04150907 | 1016.392 | 12.18256 | 771.77 | 0.0001065872 | 0.4498672 | 0.2512543 | 0.837108 | -0.0189381 | 0.05546992 | 38.66212 | 4.261536 | 972.9648 | 2.165464 | 18126.33 | 0.03741886 | 1014.543 | 12.16473 | 799.89 | 9.603524e-05 | 0.4498243 | 0.270354 | 1.222353 | -0.02056959 | 0.05340683 | 35.20249 | 3.608233 | 967.6915 | 1.814707 | 17999.0625 | 0.03034713 | 1002.684 | 12.19219 | 778.19 | 0.0001009748 | 0.4499388 | 0.2013835 | 0.9419756 | -0.01475279 | 0.06120795 | 28.41802
4.726831 | 970.6278 | 2.367279 | 18111.91 | 0.04162195 | 1016.563 | 12.18244 | 772.77 | 0.000111067 | 0.4498959 | 0.2513786 | 0.8367319 | -0.01894821 | 0.05553734 | 38.76909 | 4.270287 | 973.0596 | 2.169911 | 18128.1 | 0.03750272 | 1014.727 | 12.1635 | 800.89 | 9.82522e-05 | 0.4499102 | 0.2715884 | 1.223793 | -0.02067078 | 0.05380226 | 35.2831 | 3.619884 | 967.7643 | 1.820566 | 18000.42 | 0.03045976 | 1002.872 | 12.19209 | 779.19 | 0.0001032194 | 0.4500532 | 0.2014833 | 0.9424938 | -0.01476084 | 0.062165 | 28.5235
4.737251 | 970.7833 | 2.372497 | 18114.82 | 0.04172115 | 1016.827 | 12.18255 | 773.77 | 0.0001033643 | 0.4500675 | 0.2512722 | 0.8362266 | -0.01893926 | 0.05456034 | 38.86362 | 4.281187 | 973.1244 | 2.17545 | 18129.31 | 0.0376074 | 1014.901 | 12.16306 | 801.89 | 0.0001055998 | 0.4499817 | 0.2720229 | 1.225273 | -0.02070636 | 0.05310653 | 35.38351 | 3.628877 | 967.7855 | 1.825089 | 18000.81 | 0.03054687 | 1002.981 | 12.19137 | 780.19 | 9.538805e-05 | 0.4499388 | 0.2022027 | 0.9427713 | -0.01481971 | 0.06150404 | 28.60491
4.747504 | 970.7559 | 2.377632 | 18114.3 | 0.04181962 | 1016.898 | 12.18117 | 774.77 | 0.000104583 | 0.4500103 | 0.2526538 | 0.8358603 | -0.01905255 | 0.05614514 | 38.95663 | 4.291407 | 973.1224 | 2.180643 | 18129.27 | 0.03770583 | 1014.998 | 12.16298 | 802.89 | 0.0001023952 | 0.4499245 | 0.2721094 | 1.226667 | -0.02071347 | 0.05362255 | 35.47766 | 3.638962 | 967.9094 | 1.830161 | 18003.12 | 0.03064402 | 1003.207 | 12.19141 | 781.19 | 9.865785e-05 | 0.449996 | 0.202157 | 0.9426095 | -0.01481576 | 0.06190934 | 28.69622
4.758168 | 970.8419 | 2.382972 | 18115.91 | 0.04192147 | 1017.092 | 12.18062 | 775.77 | 0.0001059588 | 0.4499817 | 0.2531976 | 0.8356093 | -0.01909699 | 0.05792047 | 39.05338 | 4.301666 | 973.1142 | 2.185856 | 18129.12 | 0.03780466 | 1015.089 | 12.16138 | 803.89 | 0.0001018017 | 0.4499102 | 0.2737102 | 1.229548 | -0.02084492 | 0.05295445 | 35.57216 | 3.648608 | 968.0625 | 1.835013 | 18005.96 | 0.03073675 | 1003.459 | 12.1907 | 782.19 | 9.572819e-05 | 0.4499817 | 0.2028702 | 0.9430884 | -0.01487391 | 0.06158555 | 28.78357
4.768696 | 970.839 | 2.388245 | 18115.86 | 0.04202244 | 1017.191 | 12.18048 | 776.77 | 0.0001052328 | 0.4501247 | 0.2533438 | 0.8354829 | -0.01910898 | 0.05844771 | 39.1489 | 4.311767 | 973.2493 | 2.190989 | 18131.63 | 0.03790131 | 1015.329 | 12.16033 | 804.89 | 0.000103228 | 0.4499674 | 0.274759 | 1.231539 | -0.02093084 | 0.05303755 | 35.66523 | 3.658107 | 968.0972 | 1.83979 | 18006.61 | 0.03082867 | 1003.587 | 12.18978 | 783.19 | 9.948389e-05 | 0.4498672 | 0.2037961 | 0.9439615 | -0.01494969 | 0.06052431 | 28.86959
4.779214 | 970.8677 | 2.393513 | 18116.39 | 0.04212315 | 1017.323 | 12.17966 | 777.77 | 0.0001064801 | 0.4501247 | 0.2541633 | 0.8350229 | -0.01917612 | 0.05532527 | 39.24433 | 4.322311 | 973.2901 | 2.196347 | 18132.39 | 0.03800263 | 1015.474 | 12.15986 | 805.89 | 0.0001030568 | 0.4498672 | 0.2752298 | 1.233353 | -0.02096945 | 0.05217566 | 35.76238 | 3.668505 | 968.2017 | 1.84502 | 18008.55 | 0.03092893 | 1003.796 | 12.18867 | 784.19 | 0.0001039767 | 0.4499531 | 0.2048998 | 0.9440564 | -0.01503991 | 0.05984145 | 28.96376
4.789992 | 970.9101 | 2.398911 | 18117.18 | 0.04222628 | 1017.472 | 12.17903 | 778.77 | 0.0001089461 | 0.4499817 | 0.2547907 | 0.8345202 | -0.01922749 | 0.0515472 | 39.34212 | 4.332379 | 973.2721 | 2.201463 | 18132.06 | 0.03809963 | 1015.553 | 12.15889 | 806.89 | 0.0001053324 | 0.4497957 | 0.2761934 | 1.23499 | -0.02104861 | 0.0514794 | 35.85514 | 3.678903 | 968.2822 | 1.850249 | 18010.05 | 0.0310293 | 1003.98 | 12.18791 | 785.19 | 9.976239e-05 | 0.4499102 | 0.2056649 | 0.9443786 | -0.01510245 | 0.06023951 | 29.05794
4.801003 | 970.9678 | 2.404425 | 18118.26 | 0.04233156 | 1017.639 | 12.17854 | 779.77 | 0.0001069776 | 0.4498386 | 0.2552823 | 0.8347401 | -0.01926771 | 0.05036635 | 39.44203 | 4.343378 | 973.2824 | 2.207052 | 18132.25 | 0.03820546 | 1015.671 | 12.15772 | 807.89 | 0.0001047717 | 0.4499102 | 0.2773655 | 1.237377 | -0.02114486 | 0.05114046 | 35.95648 | 3.688458 | 968.4335 | 1.855054 | 18012.86 | 0.03112111 | 1004.23 | 12.18783 | 786.19 | 0.0001021137 | 0.44981 | 0.2057439 | 0.944718 | -0.01510866 | 0.058092 | 29.14449
4.811387 | 970.9326 | 2.409626 | 18117.6 | 0.04243126 | 1017.703 | 12.17816 | 780.77 | 0.0001029097 | 0.4499102 | 0.2556548 | 0.8345691 | -0.0192983 | 0.05026281 | 39.53625 | 4.353333 | 973.3143 | 2.21211 | 18132.85 | 0.03830113 | 1015.801 | 12.15661 | 808.89 | 0.0001019143 | 0.4498816 | 0.2784746 | 1.240381 | -0.02123591 | 0.0522809 | 36.04821 | 3.699326 | 968.4944 | 1.86052 | 18014 | 0.03122613 | 1004.398 | 12.18675 | 787.19 | 0.0001062949 | 0.449996 | 0.2068236 | 0.9455624 | -0.01519701 | 0.05659929 | 29.24295
4.821585 | 971.0062 | 2.414733 | 18118.98 | 0.04252865 | 1017.879 | 12.17743 | 781.77 | 0.0001033881 | 0.4499817 | 0.2563913 | 0.8340582 | -0.01935859 | 0.05248064 | 39.62879 | 4.36376 | 973.4238 | 2.217409 | 18134.88 | 0.03840098 | 1016.017 | 12.15617 | 809.89 | 0.0001052878 | 0.4499817 | 0.2789157 | 1.241756 | -0.02127199 | 0.05012637 | 36.14429 | 3.709717 | 968.5288 | 1.865746 | 18014.63 | 0.03132666 | 1004.534 | 12.18563 | 788.19 | 0.0001030144 | 0.449996 | 0.2079395 | 0.9458713 | -0.01528837 | 0.05608613 | 29.33709
4.832065 | 970.9622 | 2.419981 | 18118.15 | 0.04262928 | 1017.935 | 12.17711 | 782.77 | 0.0001082439 | 0.4498959 | 0.2567092 | 0.8339813 | -0.01938472 | 0.05400141 | 39.72388 | 4.374391 | 973.4352 | 2.222811 | 18135.1 | 0.03850322 | 1016.132 | 12.15558 | 810.89 | 0.0001088396 | 0.4499817 | 0.2795026 | 1.243549 | -0.02132019 | 0.04948638 | 36.24225 | 3.719928 | 968.5649 | 1.870882 | 18015.31 | 0.03142543 | 1004.671 | 12.18567 | 789.19 | 0.0001020153 | 0.4499388 | 0.2078986 | 0.9462912 | -0.01528496 | 0.05517804 | 29.42962
4.843234 | 970.9479 | 2.425575 | 18117.89 | 0.04273638 | 1018.029 | 12.17709 | 783.77 | 0.0001103743 | 0.4500103 | 0.2567241 | 0.8337231 | -0.01938596 | 0.05380083 | 39.82523 | 4.385528 | 973.4221 | 2.22847 | 18134.85 | 0.03861045 | 1016.227 | 12.15437 | 811.89 | 0.0001111668 | 0.4498816 | 0.2807167 | 1.245855 | -0.02141995 | 0.04862555 | 36.34488 | 3.73012 | 968.7405 | 1.876008 | 18018.57 | 0.03152324 | 1004.952 | 12.18541 | 790.19 | 0.0001004581 | 0.4500818 | 0.2081635 | 0.9462073 | -0.01530637 | 0.05528998 | 29.52196
4.85414 | 970.9581 | 2.431037 | 18118.08 | 0.04284082 | 1018.145 | 12.17596 | 784.77 | 0.0001089033 | 0.4501677 | 0.2578588 | 0.8336583 | -0.019479 | 0.05340338 | 39.92419 | 4.396624 | 973.4407 | 2.234108 | 18135.2 | 0.03871711 | 1016.354 | 12.15315 | 812.89 | 0.0001052855 | 0.4500389 | 0.281937 | 1.248113 | -0.02152019 | 0.04867872 | 36.44713 | 3.74002 | 968.7281 | 1.880987 | 18018.34 | 0.03161924 | 1005.035 | 12.18462 | 791.19 | 9.8486e-05 | 0.4499531 | 0.2089557 | 0.9460328 | -0.01537129 | 0.05561921 | 29.61168
4.865015 | 971.0804 | 2.436483 | 18120.36 | 0.04294442 | 1018.379 | 12.17521 | 785.77 | 0.0001093674 | 0.4500675 | 0.258612 | 0.8335286 | -0.01954058 | 0.05422223 | 40.02287 | 4.406586 | 973.5862 | 2.23917 | 18137.91 | 0.03881227 | 1016.603 | 12.15244 | 813.89 | 0.0001052338 | 0.449996 | 0.2826422 | 1.250033 | -0.02157792 | 0.04832935 | 36.53894 | 3.749817 | 968.8087 | 1.885914 | 18019.84 | 0.03171372 | 1005.213 | 12.18412 | 792.19 | 0.0001033024 | 0.4498672 | 0.2094547 | 0.9460405 | -0.01541205 | 0.0564073 | 29.70046
4.876013 | 971.1608 | 2.441992 | 18121.86 | 0.04304939 | 1018.57 | 12.17522 | 786.77 | 0.000108689 | 0.4500389 | 0.2585948 | 0.8334553 | -0.01953905 | 0.05050326 | 40.12269 | 4.417671 | 973.504 | 2.244803 | 18136.38 | 0.03891927 | 1016.625 | 12.15245 | 814.89 | 0.0001004598 | 0.4498243 | 0.2826377 | 1.251273 | -0.02157767 | 0.04765601 | 36.6411 | 3.76068 | 968.8728 | 1.891378 | 18021.03 | 0.03181862 | 1005.385 | 12.18392 | 793.19 | 0.0001041948 | 0.4498243 | 0.2096483 | 0.9460292 | -0.0154278 | 0.05774857 | 29.79892
4.886753 | 971.1926 | 2.44737 | 18122.45 | 0.0431521 | 1018.708 | 12.17433 | 787.77 | 0.0001115025 | 0.4500246 | 0.2594848 | 0.8332664 | -0.01961199 | 0.04798014 | 40.22016 | 4.426677 | 973.4983 | 2.24938 | 18136.27 | 0.03900593 | 1016.707 | 12.15104 | 815.89 | 9.960114e-05 | 0.4497671 | 0.2840494 | 1.253261 | -0.02169369 | 0.04736928 | 36.72411 | 3.770656 | 968.96 | 1.896395 | 18022.65625 | 0.03191477 | 1005.572 | 12.18285 | 794.19 | 0.0001007188 | 0.4498386 | 0.2107257 | 0.9455358 | -0.01551594 | 0.05835856 | 29.88934
4.898314 | 971.1423 | 2.45316 | 18121.52 | 0.04326306 | 1018.767 | 12.17377 | 788.77 | 0.0001080583 | 0.4498816 | 0.2600495 | 0.8329074 | -0.01965838 | 0.04464164 | 40.32508 | 4.437591 | 973.489 | 2.254925 | 18136.1 | 0.03911092 | 1016.804 | 12.15001 | 816.89 | 0.0001049781 | 0.4498529 | 0.285077 | 1.25561 | -0.02177816 | 0.04886108 | 36.82468 | 3.780824 | 969.0764 | 1.901509 | 18024.82 | 0.03201264 | 1005.791 | 12.18232 | 795.19 | 9.550301e-05 | 0.4499817 | 0.2112551 | 0.9455019 | -0.01555913 | 0.05674979 | 29.98151
4.908364 | 971.134 | 2.458194 | 18121.36 | 0.04335935 | 1018.856 | 12.17285 | 789.77 | 0.0001051591 | 0.4498816 | 0.2609662 | 0.8330414 | -0.01973359 | 0.04240102 | 40.4163 | 4.447673 | 973.6012 | 2.260048 | 18138.19 | 0.03920736 | 1017.019 | 12.14909 | 817.89 | 0.0001001313 | 0.4498959 | 0.2859956 | 1.257357 | -0.02185349 | 0.04942749 | 36.9176 | 3.789756 | 969.1631 | 1.906001 | 18026.43 | 0.03209868 | 1005.968 | 12.18174 | 796.19 | 9.657082e-05 | 0.4499388 | 0.2118329 | 0.945145 | -0.01560634 | 0.05674665 | 30.06249
4.919346 | 971.1739 | 2.463693 | 18122.11 | 0.04346431 | 1019.005 | 12.17248 | 790.77 | 0.0001081106 | 0.4499388 | 0.2613437 | 0.8333271 | -0.0197645 | 0.03903705 | 40.51596 | 4.457617 | 973.6329 | 2.265101 | 18138.78125 | 0.03930283 | 1017.149 | 12.14833 | 818.89 | 0.000105147 | 0.449996 | 0.2867585 | 1.258739 | -0.02191615 | 0.04877787 | 37.00926 | 3.800138 | 969.1812 | 1.911223 | 18026.77 | 0.03219911 | 1006.087 | 12.18141 | 797.19 | 0.0001015733 | 0.4499245 | 0.2121635 | 0.9446494 | -0.0156334 | 0.05573362 | 30.15661
4.929986 | 971.0209 | 2.469022 | 18119.25 | 0.04356691 | 1018.947 | 12.17199 | 791.77 | 0.0001045402 | 0.4499817 | 0.2618256 | 0.8328622 | -0.01980426 | 0.03677673 | 40.61253 | 4.468703 | 973.6477 | 2.270734 | 18139.06 | 0.03940934 | 1017.272 | 12.14784 | 819.89 | 0.0001048937 | 0.4500246 | 0.287248 | 1.260456 | -0.02195637 | 0.05047632 | 37.11143 | 3.810071 | 969.2982 | 1.916218 | 18028.95 | 0.03229466 | 1006.305 | 12.18041 | 798.19 | 9.965217e-05 | 0.4500532 | 0.2131665 | 0.9443412 | -0.01571542 | 0.05627737 | 30.24667
4.940254 | 971.0094 | 2.474164 | 18119.04 | 0.04366526 | 1019.035 | 12.17145 | 792.77 | 0.0001038213 | 0.4500532 | 0.2623658 | 0.832603 | -0.0198486 | 0.03779979 | 40.70569 | 4.478596 | 973.6012 | 2.275762 | 18138.19 | 0.03950466 | 1017.32 | 12.14666 | 820.89 | 0.0001010768 | 0.4498672 | 0.2884296 | 1.262827 | -0.02205357 | 0.0501128 | 37.20262 | 3.820069 | 969.3729 | 1.921246 | 18030.34 | 0.03239106 | 1006.48 | 12.17986 | 799.19 | 9.57436e-05 | 0.4500389 | 0.2137131 | 0.9449167 | -0.01576009 | 0.05632517 | 30.33733
4.950751 | 971.0246 | 2.479421 | 18119.32 | 0.04376566 | 1019.153 | 12.17143 | 793.77 | 0.0001043188 | 0.4500246 | 0.2623879 | 0.832607 | -0.01985038 | 0.04196503 | 40.80095 | 4.488918 | 973.7202 | 2.281007 | 18140.41 | 0.03960333 | 1017.545 | 12.14571 | 821.89 | 0.0001072584 | 0.4499102 | 0.2893722 | 1.264074 | -0.0221309 | 0.05086467 | 37.29776 | 3.82922 | 969.3516 | 1.925849 | 18029.94 | 0.03247976 | 1006.546 | 12.17944 | 800.19 | 9.391375e-05 | 0.4498959 | 0.214129 | 0.9456636 | -0.01579422 | 0.05504737 | 30.42031
4.961117 | 971.1152 | 2.484613 | 18121.01 | 0.04386446 | 1019.349 | 12.17061 | 794.77 | 0.0001035262 | 0.4499674 | 0.2632087 | 0.8325788 | -0.01991759 | 0.04362238 | 40.89502 | 4.500048 | 973.7461 | 2.286662 | 18140.89 | 0.03971018 | 1017.68 | 12.14512 | 822.89 | 0.0001064608 | 0.4498959 | 0.2899717 | 1.26554 | -0.02218015 | 0.0506874 | 37.40035 | 3.838852 | 969.3997 | 1.930693 | 18030.83 | 0.03257274 | 1006.689 | 12.17958 | 801.19 | 9.798469e-05 | 0.4499102 | 0.2139943 | 0.9462767 | -0.01578309 | 0.05520646 | 30.50765
4.971456 | 971.0833 | 2.489791 | 18120.41 | 0.04396355 | 1019.416 | 12.16924 | 795.77 | 0.0001079726 | 0.4500532 | 0.2645767 | 0.8326209 | -0.02002987 | 0.04387648 | 40.98885 | 4.51021 | 973.7249 | 2.291826 | 18140.49 | 0.03980794 | 1017.757 | 12.14433 | 823.89 | 0.0001030404 | 0.4499531 | 0.2907591 | 1.266958 | -0.02224492 | 0.05089925 | 37.49403 | 3.848817 | 969.4867 | 1.935705 | 18032.45 | 0.03266873 | 1006.876 | 12.17894 | 802.19 | 0.000102045 | 0.4498816 | 0.2146271 | 0.9469371 | -0.01583483 | 0.05836182 | 30.59802
4.982712 | 971.0165 | 2.495428 | 18119.17 | 0.04407158 | 1019.455 | 12.16977 | 796.77 | 0.0001091103 | 0.4499674 | 0.2640485 | 0.8326833 | -0.01998664 | 0.04670018 | 41.09099 | 4.520656 | 973.7323 | 2.297134 | 18140.63 | 0.03990829 | 1017.867 | 12.14324 | 824.89 | 0.0001022263 | 0.4499102 | 0.2918492 | 1.267599 | -0.02233455 | 0.0520009 | 37.59032 | 3.859261 | 969.6425 | 1.940957 | 18035.35 | 0.03276897 | 1007.139 | 12.1782 | 803.19 | 0.0001036781 | 0.4498386 | 0.2153729 | 0.9482926 | -0.0158957 | 0.05875883 | 30.69275
4.993278 | 971.0689 | 2.50072 | 18120.15 | 0.04417243 | 1019.612 | 12.16946 | 797.77 | 0.0001016933 | 0.4499674 | 0.264362 | 0.8326956 | -0.02001228 | 0.04621734 | 41.18688 | 4.530655 | 973.7511 | 2.302215 | 18140.98 | 0.04000428 | 1017.983 | 12.14264 | 825.89 | 0.0001093276 | 0.4498243 | 0.2924515 | 1.268459 | -0.02238405 | 0.05446978 | 37.68249 | 3.869552 | 969.711 | 1.946133 | 18036.625 | 0.0328682 | 1007.31 | 12.17703 | 804.19 | 0.0001060732 | 0.4499531 | 0.2165463 | 0.9495875 | -0.01599178 | 0.0586357 | 30.7861
5.00305 | 971.1672 | 2.505614 | 18121.98 | 0.04426546 | 1019.811 | 12.16816 | 798.77 | 9.994621e-05 | 0.4499817 | 0.265657 | 0.8324402 | -0.02011839 | 0.04690378 | 41.27557 | 4.542521 | 973.8666 | 2.308245 | 18143.13 | 0.04011775 | 1018.22 | 12.14219 | 826.89 | 0.0001113756 | 0.4498816 | 0.2928939 | 1.269076 | -0.02242026 | 0.05322573 | 37.79188 | 3.880475 | 969.6998 | 1.951627 | 18036.42 | 0.03297395 | 1007.405 | 12.17569 | 805.19 | 0.0001045243 | 0.4499817 | 0.2178793 | 0.9505486 | -0.0161011 | 0.05802891 | 30.88519
5.013267 | 971.097 | 2.510731 | 18120.67 | 0.04436354 | 1019.836 | 12.16773 | 799.77 | 0.00010688 | 0.4498386 | 0.2660934 | 0.832485 | -0.02015431 | 0.0486235 | 41.36829 | 4.55293 | 973.9022 | 2.313534 | 18143.8 | 0.04021758 | 1018.358 | 12.14097 | 827.89 | 9.966448e-05 | 0.4499531 | 0.2941168 | 1.269712 | -0.0225208 | 0.0540115 | 37.88785 | 3.890457 | 969.7979 | 1.956647 | 18038.24 | 0.03307001 | 1007.603 | 12.17532 | 806.19 | 0.0001055032 | 0.4499245 | 0.2182472 | 0.9517137 | -0.0161311 | 0.05697057 | 30.97574
5.024427 | 971.0279 | 2.51632 | 18119.38 | 0.04447061 | 1019.872 | 12.16663 | 800.77 | 0.0001082534 | 0.4500389 | 0.2671915 | 0.8326383 | -0.02024454 | 0.0528274 | 41.46956 | 4.562454 | 973.8683 | 2.318373 | 18143.17 | 0.04030922 | 1018.416 | 12.14013 | 828.89 | 0.0001050321 | 0.4499817 | 0.2949566 | 1.270618 | -0.02258991 | 0.05296068 | 37.97565 | 3.901576 | 970.0231 | 1.962239 | 18042.43 | 0.03317636 | 1007.945 | 12.17457 | 807.19 | 0.0001068163 | 0.4500246 | 0.2190064 | 0.9538692 | -0.01619298 | 0.05651145 | 31.07662
5.034918 | 971.0835 | 2.521574 | 18120.42 | 0.04457069 | 1020.032 | 12.16624 | 801.77 | 0.0001070919 | 0.4501247 | 0.267578 | 0.8323985 | -0.02027617 | 0.05866415 | 41.56476 | 4.573937 | 973.9323 | 2.324208 | 18144.36 | 0.04041921 | 1018.595 | 12.14007 | 829.89 | 0.0001073312 | 0.4499817 | 0.2950178 | 1.271385 | -0.02259486 | 0.0526327 | 38.08152 | 3.91182 | 970.0064 | 1.967391 | 18042.12 | 0.03327555 | 1008.027 | 12.17343 | 808.19 | 0.00010362 | 0.4500675 | 0.2201381 | 0.9560835 | -0.01628581 | 0.05660992 | 31.16958
5.045845 | 971.0897 | 2.527046 | 18120.53 | 0.04467516 | 1020.145 | 12.16583 | 802.77 | 0.0001062207 | 0.4500103 | 0.2679853 | 0.8324963 | -0.02030959 | 0.06158238 | 41.66393 | 4.58392 | 974.0498 | 2.329281 | 18146.55 | 0.04051455 | 1018.815 | 12.13942 | 830.89 | 0.000100624 | 0.4499531 | 0.295662 | 1.271403 | -0.02264768 | 0.05139231 | 38.17357 | 3.9223 | 970.0002 | 1.972662 | 18042 | 0.03337694 | 1008.123 | 12.17246 | 809.19 | 0.0001025818 | 0.4498959 | 0.2211099 | 0.9578204 | -0.01636552 | 0.05701045 | 31.26467
5.056162 | 971.1739 | 2.532213 | 18122.11 | 0.04477342 | 1020.333 | 12.16577 | 803.77 | 0.0001048806 | 0.4500389 | 0.2680535 | 0.8329439 | -0.02031506 | 0.06109275 | 41.75756 | 4.594062 | 973.9813 | 2.334435 | 18145.27 | 0.04061224 | 1018.842 | 12.13848 | 831.89 | 0.0001022967 | 0.4497814 | 0.2966106 | 1.271831 | -0.02272581 | 0.04922244 | 38.26708 | 3.932337 | 970.0164 | 1.97771 | 18042.3 | 0.03347393 | 1008.237 | 12.17229 | 810.19 | 9.98572e-05 | 0.4498959 | 0.2212773 | 0.9599561 | -0.01637923 | 0.0581725 | 31.35574
5.066821 | 971.2386 | 2.537551 | 18123.3125 | 0.04487503 | 1020.505 | 12.16521 | 804.77 | 0.0001068348 | 0.4499817 | 0.2686124 | 0.8329532 | -0.02036083 | 0.06047502 | 41.8543 | 4.60438 | 974.0216 | 2.339678 | 18146.02 | 0.04071113 | 1018.984375 | 12.13751 | 832.89 | 0.0001089804 | 0.44981 | 0.297575 | 1.272492 | -0.02280509 | 0.04783861 | 38.36222 | 3.942271 | 970.1282 | 1.982706 | 18044.38 | 0.0335694 | 1008.449 | 12.17159 | 811.19 | 9.998164e-05 | 0.4499388 | 0.2219787 | 0.9616246 | -0.01643657 | 0.05819909 | 31.4459
5.077529 | 971.2917 | 2.542914 | 18124.3 | 0.04497715 | 1020.665 | 12.16418 | 805.77 | 0.0001077155 | 0.4499102 | 0.2696437 | 0.8329582 | -0.02044541 | 0.05771475 | 41.95149 | 4.615858 | 973.9594 | 2.34551 | 18144.86 | 0.04082161 | 1019.031 | 12.1366 | 833.89 | 0.0001077276 | 0.4498386 | 0.2984823 | 1.272968 | -0.02287983 | 0.04855983 | 38.46805 | 3.952333 | 970.2596 | 1.987767 | 18046.83 | 0.03366599 | 1008.684 | 12.17054 | 812.19 | 9.881665e-05 | 0.4498816 | 0.2230282 | 0.96338 | -0.01652244 | 0.05689179 | 31.53722
5.088364 | 971.4424 | 2.548341 | 18127.12 | 0.04508002 | 1020.928 | 12.16348 | 806.77 | 0.0001095364 | 0.4500103 | 0.2703376 | 0.8326219 | -0.02050214 | 0.05692412 | 42.04985 | 4.625925 | 974.0632 | 2.350626 | 18146.8 | 0.04091778 | 1019.238 | 12.13597 | 834.89 | 0.0001062544 | 0.4499102 | 0.2991193 | 1.273359 | -0.02293209 | 0.0472655 | 38.56088 | 3.962035 | 970.3579 | 1.992646 | 18048.65625 | 0.03375926 | 1008.88 | 12.16985 | 813.19 | 0.0001005813 | 0.4498672 | 0.2237227 | 0.9649512 | -0.01657924 | 0.0573529 | 31.62527
5.099436 | 971.458 | 2.553886 | 18127.40625 | 0.04518578 | 1021.052 | 12.16342 | 807.77 | 0.0001068134 | 0.4499674 | 0.2703981 | 0.8325324 | -0.02050709 | 0.05636213 | 42.15037 | 4.637109 | 974.0754 | 2.356308 | 18147.03 | 0.04102507 | 1019.359 | 12.13561 | 835.89 | 0.0001089898 | 0.4500532 | 0.2994741 | 1.274618 | -0.02296127 | 0.04674179 | 38.66401 | 3.972449 | 970.3629 | 1.997884 | 18048.75 | 0.03385992 | 1008.986 | 12.16965 | 814.19 | 0.0001013327 | 0.4499388 | 0.2239193 | 0.9668754 | -0.01659537 | 0.05589163 | 31.71981
5.109727 | 971.3188 | 2.559039 | 18124.81 | 0.0452848 | 1021.006 | 12.1625 | 808.77 | 0.0001058946 | 0.4498816 | 0.2713232 | 0.8326028 | -0.02058324 | 0.05190438 | 42.24379 | 4.647723 | 974.072 | 2.361702 | 18146.96 | 0.04112696 | 1019.459 | 12.13454 | 836.89 | 0.0001052385 | 0.4499388 | 0.3005461 | 1.275974 | -0.02304949 | 0.04846027 | 38.76189 | 3.982301 | 970.4689 | 2.002839 | 18050.72 | 0.03395459 | 1009.192 | 12.16803 | 815.19 | 9.883562e-05 | 0.4500675 | 0.2255403 | 0.9687205 | -0.01672818 | 0.05483053 | 31.80925
5.120615 | 971.2411 | 2.564492 | 18123.36 | 0.04538922 | 1021.03 | 12.16192 | 809.77 | 0.0001063183 | 0.4499817 | 0.2718966 | 0.8328421 | -0.02063044 | 0.04542576 | 42.34262 | 4.658156 | 974.0405 | 2.367004 | 18146.375 | 0.04122723 | 1019.528 | 12.13394 | 837.89 | 0.0001056444 | 0.4499245 | 0.3011442 | 1.275657 | -0.02309875 | 0.04860004 | 38.85809 | 3.992217 | 970.5685 | 2.007825 | 18052.57 | 0.03404989 | 1009.392 | 12.1673 | 816.19 | 0.0001004664 | 0.4500103 | 0.2262754 | 0.97079 | -0.01678832 | 0.05318291 | 31.89927
5.13099 | 971.2332 | 2.569689 | 18123.21 | 0.04548841 | 1021.122 | 12.16149 | 810.77 | 0.0001097864 | 0.4500532 | 0.2723322 | 0.8328335 | -0.02066621 | 0.04267167 | 42.43679 | 4.668852 | 974.1444 | 2.372439 | 18148.31 | 0.04132938 | 1019.741 | 12.1329 | 838.89 | 0.00010872 | 0.4499817 | 0.30219 | 1.275575 | -0.02318467 | 0.05036733 | 38.95672 | 4.002394 | 970.5409 | 2.012944 | 18052.06 | 0.03414841 | 1009.462 | 12.16681 | 817.19 | 0.0001027655 | 0.4498959 | 0.2267648 | 0.9731136 | -0.01682852 | 0.05168118 | 31.99167
5.142572 | 971.4439 | 2.575489 | 18127.14 | 0.04559807 | 1021.456 | 12.16098 | 811.77 | 0.000115968 | 0.4500961 | 0.272836 | 0.8332371 | -0.02070726 | 0.04058332 | 42.54192 | 4.6799 | 974.1254 | 2.378053 | 18147.96 | 0.04143548 | 1019.829 | 12.13205 | 839.89 | 0.0001094003 | 0.4498672 | 0.3030415 | 1.275672 | -0.02325479 | 0.04956079 | 39.05861 | 4.01277 | 970.5339 | 2.018162 | 18051.93 | 0.03424871 | 1009.555 | 12.1663 | 818.19 | 0.0001023389 | 0.4499388 | 0.2272748 | 0.9751066 | -0.01687039 | 0.05206887 | 32.08587
5.154184 | 971.4721 | 2.581304 | 18127.67 | 0.04570886 | 1021.599 | 12.1601 | 812.77 | 0.0001060707 | 0.4500675 | 0.273723 | 0.8330815 | -0.02078005 | 0.04271035 | 42.64734 | 4.690732 | 974.1418 | 2.383557 | 18148.26 | 0.04153932 | 1019.951 | 12.13111 | 840.89 | 0.0001089593 | 0.4499245 | 0.3039818 | 1.275551 | -0.02333216 | 0.04895239 | 39.1585 | 4.022862 | 970.542 | 2.023238 | 18052.08 | 0.03434619 | 1009.662 | 12.16475 | 819.19 | 0.0001061882 | 0.4499102 | 0.2288184 | 0.9768323 | -0.01699705 | 0.05438102 | 32.1775
5.163787 | 971.3502 | 2.586113 | 18125.39 | 0.04580118 | 1021.564 | 12.15947 | 813.77 | 0.0001056185 | 0.4500103 | 0.2743486 | 0.8332407 | -0.0208316 | 0.0441201 | 42.73451 | 4.701692 | 974.1627 | 2.389126 | 18148.65 | 0.04164436 | 1020.08 | 12.13029 | 841.89 | 0.0001098554 | 0.4498672 | 0.3047974 | 1.27567 | -0.02339927 | 0.04958465 | 39.25957 | 4.034007 | 970.6906 | 2.028843 | 18054.85 | 0.03445308 | 1009.924 | 12.16383 | 820.19 | 0.0001059393 | 0.4498816 | 0.2297412 | 0.9788711 | -0.01707254 | 0.05479946 | 32.27869
5.175308 | 971.2052 | 2.591883 | 18122.69 | 0.04591191 | 1021.523 | 12.15903 | 814.77 | 0.0001106599 | 0.4499674 | 0.2747875 | 0.8328938 | -0.02086787 | 0.04422046 | 42.83909 | 4.712703 | 974.1821 | 2.394721 | 18149.01 | 0.04174988 | 1020.208 | 12.13106 | 842.89 | 0.0001073452 | 0.4497528 | 0.3040266 | 1.276304 | -0.02333579 | 0.05129606 | 39.36111 | 4.04405 | 970.7707 | 2.033894 | 18056.34 | 0.03454967 | 1010.105 | 12.16339 | 821.19 | 0.0001015685 | 0.4498816 | 0.2301794 | 0.9792458 | -0.01710837 | 0.05559172 | 32.36989
5.185919 | 971.3141 | 2.597198 | 18124.72 | 0.04601274 | 1021.741 | 12.15892 | 815.77 | 0.0001047568 | 0.4498959 | 0.2748948 | 0.8328696 | -0.02087652 | 0.04283094 | 42.9354 | 4.723161 | 974.259 | 2.400035 | 18150.45 | 0.04184983 | 1020.39 | 12.12984 | 843.89 | 0.000104279 | 0.4498959 | 0.3052478 | 1.276513 | -0.02343621 | 0.05070873 | 39.45756 | 4.054321 | 970.7951 | 2.03906 | 18056.79 | 0.03464876 | 1010.23 | 12.16236 | 822.19 | 0.0001068282 | 0.4498816 | 0.2312079 | 0.9799652 | -0.01719274 | 0.05716595 | 32.46316
5.196259 | 971.299 | 2.602376 | 18124.44 | 0.04611156 | 1021.826 | 12.15716 | 816.77 | 0.0001018005 | 0.4498816 | 0.2766557 | 0.8328736 | -0.02102116 | 0.04112786 | 43.02926 | 4.733559 | 974.2447 | 2.405319 | 18150.18 | 0.04194961 | 1020.476 | 12.12881 | 844.89 | 0.0001055388 | 0.4500103 | 0.3062734 | 1.276303 | -0.02352066 | 0.0515689 | 39.55346 | 4.065416 | 970.8894 | 2.04464 | 18058.54 | 0.03475542 | 1010.436 | 12.16164 | 823.19 | 0.00010611 | 0.449996 | 0.2319368 | 0.9812675 | -0.01725243 | 0.05826981 | 32.56392
5.206279 | 971.324 | 2.607394 | 18124.90625 | 0.04620712 | 1021.949 | 12.15753 | 817.77 | 0.0001078845 | 0.4499531 | 0.2762907 | 0.8329783 | -0.02099114 | 0.04396454 | 43.12021 | 4.744269 | 974.1858 | 2.410761 | 18149.08 | 0.04205257 | 1020.519 | 12.12837 | 845.89 | 0.0001046028 | 0.4500103 | 0.3067203 | 1.276703 | -0.02355754 | 0.05147548 | 39.65224 | 4.075543 | 971.0127 | 2.049733 | 18060.84 | 0.03485257 | 1010.663 | 12.16122 | 824.19 | 0.0001005588 | 0.4500246 | 0.2323485 | 0.983653 | -0.01728601 | 0.05927502 | 32.65591
5.217836 | 971.2447 | 2.613182 | 18123.43 | 0.04631784 | 1021.978 | 12.15687 | 818.77 | 0.0001097197 | 0.4500675 | 0.2769503 | 0.83268 | -0.02104544 | 0.04861613 | 43.22511 | 4.75448 | 974.2624 | 2.41595 | 18150.51 | 0.04215012 | 1020.699 | 12.12782 | 846.89 | 0.0001087763 | 0.4499674 | 0.3072665 | 1.276471 | -0.02360241 | 0.05183356 | 39.74641 | 4.085528 | 971.0205 | 2.054755 | 18060.98 | 0.03494895 | 1010.768 | 12.16068 | 825.19 | 0.0001009309 | 0.4500246 | 0.2328963 | 0.9850657 | -0.01733097 | 0.05840244 | 32.7466
5.228223 | 971.3073 | 2.618384 | 18124.59375 | 0.0464167 | 1022.145 | 12.15687 | 819.77 | 0.0001066372 | 0.4500532 | 0.276953 | 0.8324938 | -0.02104556 | 0.05095876 | 43.31939 | 4.766024 | 974.3619 | 2.421816 | 18152.36 | 0.04226035 | 1020.915 | 12.12614 | 847.89 | 0.0001085816 | 0.4499102 | 0.3089519 | 1.276497 | -0.02374105 | 0.05143151 | 39.85289 | 4.095729 | 971.0443 | 2.059886 | 18061.42 | 0.03504733 | 1010.892 | 12.16099 | 826.19 | 9.804157e-05 | 0.4499817 | 0.232581 | 0.9862608 | -0.01730504 | 0.05831006 | 32.83927
5.239163 | 971.3285 | 2.623863 | 18124.99 | 0.04652105 | 1022.273 | 12.1557 | 820.77 | 0.0001014006 | 0.4500389 | 0.2781166 | 0.8323408 | -0.02114111 | 0.04767941 | 43.4187 | 4.776196 | 974.3351 | 2.426985 | 18151.86 | 0.04235797 | 1020.986 | 12.12601 | 848.89 | 0.0001044526 | 0.4498672 | 0.309076 | 1.2775 | -0.02375131 | 0.05088847 | 39.94671 | 4.105136 | 971.0774 | 2.064616 | 18062.04 | 0.03513797 | 1011.018 | 12.15988 | 827.19 | 9.469475e-05 | 0.4499102 | 0.2336969 | 0.9879973 | -0.0173966 | 0.05945686 | 32.92472
5.248503 | 971.3469 | 2.628541 | 18125.33 | 0.0466101 | 1022.383 | 12.15527 | 821.77 | 0.0001049139 | 0.4500246 | 0.2785481 | 0.8325646 | -0.02117653 | 0.04608561 | 43.50348 | 4.786915 | 974.3436 | 2.432431 | 18152.02 | 0.04246067 | 1021.1 | 12.12542 | 849.89 | 0.0001069652 | 0.4499388 | 0.309671 | 1.277965 | -0.02380029 | 0.05074249 | 40.04558 | 4.114668 | 971.1781 | 2.069411 | 18063.91 | 0.03522947 | 1011.215 | 12.15873 | 828.19 | 0.0001010542 | 0.4498816 | 0.2348419 | 0.9898069 | -0.01749045 | 0.05947602 | 33.01131
5.260146 | 971.3216 | 2.634372 | 18124.86 | 0.04672135 | 1022.47 | 12.15458 | 822.77 | 0.0001106433 | 0.4499531 | 0.2792414 | 0.8320825 | -0.02123352 | 0.04351562 | 43.60917 | 4.797589 | 974.3578 | 2.437855 | 18152.29 | 0.0425629 | 1021.219 | 12.12393 | 850.89 | 0.0001082367 | 0.4498386 | 0.3111568 | 1.278046 | -0.02392264 | 0.0525954 | 40.14404 | 4.125347 | 971.3128 | 2.074781 | 18066.42 | 0.03533183 | 1011.459 | 12.15691 | 829.19 | 0.0001017131 | 0.4498672 | 0.2366597 | 0.9910136 | -0.01763949 | 0.05801646 | 33.10833
5.270631 | 971.3487 | 2.639623 | 18125.37 | 0.04682128 | 1022.6 | 12.15449 | 823.77 | 0.000104395 | 0.4499674 | 0.2793247 | 0.8324683 | -0.02124032 | 0.04466705 | 43.70435 | 4.808562 | 974.409 | 2.443431 | 18153.24 | 0.04266782 | 1021.379 | 12.12367 | 851.89 | 0.0001109135 | 0.4497385 | 0.3114209 | 1.278326 | -0.02394431 | 0.05130179 | 40.24525 | 4.135011 | 971.3435 | 2.079642 | 18066.99 | 0.03542495 | 1011.585 | 12.15654 | 830.19 | 0.0001013078 | 0.4498816 | 0.2370305 | 0.993366 | -0.01766989 | 0.05784874 | 33.19615
5.281025 | 971.3594 | 2.644829 | 18125.57 | 0.04692041 | 1022.713 | 12.15362 | 824.77 | 0.0001084343 | 0.4499388 | 0.2801953 | 0.8326882 | -0.02131183 | 0.04683551 | 43.7987 | 4.819772 | 974.4 | 2.449127 | 18153.07 | 0.04277527 | 1021.479 | 12.12256 | 852.89 | 0.0001123539 | 0.4499531 | 0.3125307 | 1.278567 | -0.02403575 | 0.05065047 | 40.34865 | 4.145608 | 971.3797 | 2.084971 | 18067.66 | 0.03552704 | 1011.725 | 12.1559 | 831.19 | 0.0001037966 | 0.4498816 | 0.2376697 | 0.9958556 | -0.01772233 | 0.05613196 | 33.29244
5.292318 | 971.2775 | 2.650484 | 18124.04 | 0.04702855 | 1022.736 | 12.15314 | 825.77 | 0.0001066229 | 0.4498816 | 0.2806806 | 0.8334276 | -0.02135183 | 0.05009279 | 43.90121 | 4.831033 | 974.4185 | 2.454849 | 18153.42 | 0.04288308 | 1021.608 | 12.12225 | 853.89 | 0.0001082672 | 0.4500532 | 0.3128415 | 1.278327 | -0.02406132 | 0.05082159 | 40.45253 | 4.15577 | 971.4926 | 2.090082 | 18069.76 | 0.0356245 | 1011.942 | 12.15481 | 832.19 | 0.0001062854 | 0.4500103 | 0.2387646 | 0.9996494 | -0.01781206 | 0.0555836 | 33.38479
5.30235 | 971.2384 | 2.655508 | 18123.31 | 0.04712443 | 1022.792 | 12.15236 | 826.77 | 0.0001045116 | 0.449996 | 0.281457 | 0.8337911 | -0.02141568 | 0.05291456 | 43.99226 | 4.841425 | 974.3927 | 2.46013 | 18152.94 | 0.04298275 | 1021.682 | 12.12161 | 854.89 | 0.0001054168 | 0.4500103 | 0.3134755 | 1.278404 | -0.02411359 | 0.04991321 | 40.54839 | 4.166865 | 971.549 | 2.095662 | 18070.81 | 0.03573126 | 1012.108 | 12.15364 | 833.19 | 0.0001055909 | 0.449996 | 0.2399348 | 1.002338 | -0.01790809 | 0.05416763 | 33.48562
5.313221 | 971.1966 | 2.660953 | 18122.53 | 0.04722833 | 1022.854 | 12.15189 | 827.77 | 0.0001075322 | 0.4500532 | 0.2819315 | 0.8340334 | -0.02145473 | 0.05700716 | 44.09093 | 4.852116 | 974.5397 | 2.465563 | 18155.67 | 0.04308449 | 1021.941 | 12.12099 | 855.89 | 0.0001066579 | 0.4499102 | 0.3140972 | 1.278343 | -0.02416459 | 0.04896434 | 40.64702 | 4.176888 | 971.5066 | 2.100703 | 18070.02 | 0.0358282 | 1012.162 | 12.15368 | 834.19 | 0.0001040313 | 0.4499674 | 0.2398899 | 1.004548 | -0.01790447 | 0.05310741 | 33.57671
5.323856 | 971.3191 | 2.666279 | 18124.81 | 0.04732919 | 1023.086 | 12.1506 | 828.77 | 0.0001077655 | 0.4501247 | 0.2832144 | 0.8342353 | -0.02155996 | 0.05732937 | 44.18747 | 4.862757 | 974.505 | 2.47097 | 18155.03 | 0.04318656 | 1022.008 | 12.12033 | 856.89 | 0.0001104771 | 0.4498959 | 0.3147583 | 1.277653 | -0.02421911 | 0.04739609 | 40.74518 | 4.187672 | 971.5616 | 2.106127 | 18071.04 | 0.03593194 | 1012.324 | 12.15186 | 835.19 | 0.0001079683 | 0.4500246 | 0.2417151 | 1.005584 | -0.01805432 | 0.05282817 | 33.67472
5.334774 | 971.4593 | 2.671747 | 18127.43 | 0.04743265 | 1023.34 | 12.15029 | 829.77 | 0.000108908 | 0.4500675 | 0.2835301 | 0.834601 | -0.0215857 | 0.05896808 | 44.28657 | 4.874212 | 974.5106 | 2.47679 | 18155.13 | 0.04329624 | 1022.126 | 12.11974 | 857.89 | 0.000111507 | 0.4498959 | 0.315343 | 1.277222 | -0.02426727 | 0.04547353 | 40.85086 | 4.198482 | 971.5723 | 2.111563 | 18071.24 | 0.03603616 | 1012.44 | 12.15109 | 836.19 | 0.0001084471 | 0.4499102 | 0.2424829 | 1.006638 | -0.01811738 | 0.0541092 | 33.77297
5.345638 | 971.4774 | 2.677188 | 18127.77 | 0.04753617 | 1023.464 | 12.14929 | 830.77 | 0.0001061873 | 0.4499388 | 0.2845322 | 0.8347902 | -0.02166803 | 0.06020136 | 44.3852 | 4.885058 | 974.485 | 2.482302 | 18154.65625 | 0.04340022 | 1022.204 | 12.11863 | 858.89 | 0.0001047506 | 0.4498386 | 0.3164537 | 1.276455 | -0.02435883 | 0.04397067 | 40.95092 | 4.209361 | 971.722 | 2.117035 | 18074.03 | 0.0361403 | 1012.701 | 12.1498 | 837.19 | 0.0001083807 | 0.4499102 | 0.2437709 | 1.007945 | -0.01822297 | 0.05384417 | 33.87185
5.356011 | 971.467 | 2.682383 | 18127.57 | 0.04763513 | 1023.554 | 12.14885 | 831.77 | 0.0001048115 | 0.4499531 | 0.2849649 | 0.8347324 | -0.0217036 | 0.0581728 | 44.47938 | 4.895162 | 974.4824 | 2.487436 | 18154.61 | 0.04349697 | 1022.3 | 12.11817 | 859.89 | 0.0001097991 | 0.4498959 | 0.3169219 | 1.275892 | -0.02439741 | 0.04412188 | 41.04413 | 4.220158 | 971.7613 | 2.122465 | 18074.76 | 0.03624422 | 1012.847 | 12.14992 | 838.19 | 0.0001058303 | 0.4498529 | 0.2436568 | 1.008982 | -0.01821352 | 0.05450095 | 33.97
5.3666 | 971.5262 | 2.687686 | 18128.68 | 0.04773581 | 1023.72 | 12.14858 | 832.77 | 0.0001108622 | 0.4499674 | 0.2852358 | 0.8346289 | -0.02172578 | 0.05241112 | 44.57552 | 4.907018 | 974.502 | 2.493461 | 18154.97 | 0.04361039 | 1022.436 | 12.11765 | 860.89 | 0.0001103059 | 0.4498959 | 0.317437 | 1.275546 | -0.02443983 | 0.04246102 | 41.1535 | 4.230527 | 971.7933 | 2.12768 | 18075.36 | 0.03634404 | 1012.981 | 12.14928 | 839.19 | 0.0001063778 | 0.4498386 | 0.2442885 | 1.009456 | -0.01826538 | 0.05481747 | 34.06426
5.378184 | 971.4239 | 2.693487 | 18126.77 | 0.04784672 | 1023.724 | 12.14797 | 833.77 | 0.0001111169 | 0.4499531 | 0.2858515 | 0.8345199 | -0.02177654 | 0.04469049 | 44.68068 | 4.917223 | 974.4838 | 2.498646 | 18154.63 | 0.04370816 | 1022.517 | 12.11689 | 861.89 | 0.0001072795 | 0.4499102 | 0.3181922 | 1.275677 | -0.02450209 | 0.04405713 | 41.24765 | 4.241434 | 971.8045 | 2.133165 | 18075.56 | 0.03644915 | 1013.099 | 12.14885 | 840.19 | 0.0001034126 | 0.4499674 | 0.2447262 | 1.01039 | -0.01830132 | 0.05401148 | 34.16341
5.388824 | 971.471 | 2.698816 | 18127.65 | 0.04794792 | 1023.877 | 12.14757 | 834.77 | 0.0001092413 | 0.4499674 | 0.2862524 | 0.8339719 | -0.02180943 | 0.03863424 | 44.77727 | 4.928474 | 974.4305 | 2.504363 | 18153.64 | 0.0438161 | 1022.57 | 12.11633 | 862.89 | 0.0001104114 | 0.4499388 | 0.3187584 | 1.275289 | -0.02454883 | 0.0448719 | 41.35144 | 4.25121 | 971.9532 | 2.138082 | 18078.33 | 0.03654262 | 1013.349 | 12.14845 | 841.19 | 0.000101597 | 0.4500532 | 0.2451266 | 1.010547 | -0.01833398 | 0.05361829 | 34.25229
5.400032 | 971.464 | 2.704429 | 18127.52 | 0.04805478 | 1023.979 | 12.14698 | 835.77 | 0.000111274 | 0.4499531 | 0.2868343 | 0.8333445 | -0.02185727 | 0.04202216 | 44.87903 | 4.939305 | 974.4678 | 2.509867 | 18154.34 | 0.04391959 | 1022.715 | 12.11562 | 863.89 | 0.0001101815 | 0.4500246 | 0.3194638 | 1.27518 | -0.02460692 | 0.0469643 | 41.45135 | 4.261753 | 971.9372 | 2.143385 | 18078.03125 | 0.03664435 | 1013.435 | 12.1475 | 842.19 | 0.0001037753 | 0.4499674 | 0.2460735 | 1.010088 | -0.01841182 | 0.05189065 | 34.34815
5.411078 | 971.436 | 2.709961 | 18127 | 0.0481602 | 1024.057 | 12.14698 | 836.77 | 0.000108689 | 0.4499531 | 0.2868388 | 0.8325393 | -0.02185768 | 0.04758441 | 44.97931 | 4.95051 | 974.5436 | 2.515561 | 18155.75 | 0.04402648 | 1022.904 | 12.11509 | 864.89 | 0.000107798 | 0.4499674 | 0.319994 | 1.274354 | -0.02465051 | 0.04840556 | 41.55472 | 4.271965 | 971.9634 | 2.14852 | 18078.52 | 0.03674265 | 1013.562 | 12.14672 | 843.19 | 9.951588e-05 | 0.4499817 | 0.2468518 | 1.00916 | -0.01847574 | 0.05114758 | 34.44099
5.42177 | 971.3391 | 2.715316 | 18125.1875 | 0.04826253 | 1024.058 | 12.14626 | 837.77 | 0.0001049996 | 0.450139 | 0.2875624 | 0.8321044 | -0.02191731 | 0.04828752 | 45.07637 | 4.960865 | 974.5075 | 2.520823 | 18155.07 | 0.04412572 | 1022.967 | 12.11422 | 865.89 | 0.0001065359 | 0.4498243 | 0.3208643 | 1.273884 | -0.0247223 | 0.04754127 | 41.65025 | 4.281656 | 971.9674 | 2.153395 | 18078.59375 | 0.03683604 | 1013.66 | 12.14631 | 844.19 | 9.940211e-05 | 0.449996 | 0.2472668 | 1.008752 | -0.01850985 | 0.05255663 | 34.52911
5.432078 | 971.3171 | 2.720479 | 18124.78 | 0.04836086 | 1024.135 | 12.14582 | 838.77 | 0.0001038023 | 0.4501534 | 0.2879948 | 0.8317561 | -0.0219529 | 0.05201446 | 45.16994 | 4.971817 | 974.5202 | 2.526388 | 18155.31 | 0.04423046 | 1023.087 | 12.11305 | 866.89 | 0.0001102801 | 0.4498959 | 0.3220385 | 1.273916 | -0.02481908 | 0.0473274 | 41.75129 | 4.291845 | 972.0344 | 2.158519 | 18079.84 | 0.03693388 | 1013.829 | 12.14578 | 845.19 | 0.0001051666 | 0.4498243 | 0.2477885 | 1.00879 | -0.01855262 | 0.05377016 | 34.62176
5.44253 | 971.274 | 2.725713 | 18123.97 | 0.04846065 | 1024.191 | 12.14539 | 839.77 | 0.0001067396 | 0.4499531 | 0.2884301 | 0.8313182 | -0.02198875 | 0.0533965 | 45.26481 | 4.982921 | 974.5174 | 2.53203 | 18155.26 | 0.0443367 | 1023.192 | 12.11294 | 867.89 | 0.0001097241 | 0.4498816 | 0.3221435 | 1.273725 | -0.02482773 | 0.05002726 | 41.85373 | 4.302689 | 972.1034 | 2.163973 | 18081.12 | 0.03703802 | 1014.006 | 12.14489 | 846.19 | 0.0001041853 | 0.4498816 | 0.2486801 | 1.008786 | -0.01862579 | 0.05324345 | 34.72037
5.453426 | 971.5346 | 2.73117 | 18128.84 | 0.04856321 | 1024.572 | 12.14523 | 840.77 | 0.0001080511 | 0.4499531 | 0.288586 | 0.8308858 | -0.02200117 | 0.058995 | 45.36373 | 4.993762 | 974.5783 | 2.537539 | 18156.39 | 0.04444012 | 1023.362 | 12.11209 | 868.89 | 0.0001127692 | 0.4499245 | 0.3230001 | 1.273519 | -0.02489826 | 0.0498881 | 41.95374 | 4.312682 | 972.1241 | 2.168999 | 18081.51 | 0.0371342 | 1014.125 | 12.14492 | 847.19 | 0.0001049794 | 0.4498816 | 0.2486532 | 1.008538 | -0.01862355 | 0.05491273 | 34.81124
5.46414 | 971.6261 | 2.736536 | 18130.54 | 0.04866484 | 1024.772 | 12.14459 | 841.77 | 0.0001123476 | 0.4499531 | 0.2892317 | 0.8303183 | -0.02205412 | 0.06948525 | 45.46101 | 5.005475 | 974.5897 | 2.543491 | 18156.61 | 0.0445521 | 1023.488 | 12.11174 | 869.89 | 0.0001106718 | 0.4499531 | 0.3233503 | 1.273401 | -0.02492712 | 0.04941304 | 42.06181 | 4.323685 | 972.1153 | 2.174533 | 18081.34375 | 0.03724026 | 1014.223 | 12.1442 | 848.19 | 0.0001081982 | 0.4498816 | 0.2493737 | 1.00856 | -0.01868279 | 0.05477292 | 34.9113
5.475896 | 971.5205 | 2.742423 | 18128.57 | 0.0487773 | 1024.775 | 12.14383 | 842.77 | 0.0001093746 | 0.4498959 | 0.2899921 | 0 | -0.0221168 | 0 | 45.56774 | 5.015896 | 974.4952 | 2.548786 | 18154.85 | 0.0446522 | 1023.49 | 12.11085 | 870.89 | 0.0001010955 | 0.4498816 | 0.3242399 | 1.273418 | -0.02500061 | 0.04990711 | 42.15795 | 4.334322 | 972.272 | 2.179882 | 18084.26 | 0.0373419 | 1014.49 | 12.1437 | 849.19 | 0.0001065437 | 0.449996 | 0.2498769 | 1.008601 | -0.0187239 | 0.05535909 | 35.00803
5.486015 | 971.4062 | 2.747491 | 18126.44 | 0.04887421 | 1024.753 | 12.14337 | 843.77 | 0.0001102053 | 0.4499674 | 0.290445 | 0 | -0.02215421 | 0 | 45.65961 | 5.025694 | 974.5073 | 2.553765 | 18155.07 | 0.04474584 | 1023.598 | 12.1099 | 871.89 | 0.0001090695 | 0.4498672 | 0.3251906 | 1.273172 | -0.02507898 | 0.04996489 | 42.24834 | 4.344994 | 972.3257 | 2.18525 | 18085.26 | 0.03744442 | 1014.649 | 12.1425 | 850.19 | 0.0001118318 | 0.4499674 | 0.2510689 | 1.008358 | -0.01882181 | 0.05500224 | 35.1051
5.497937 | 971.25 | 2.753462 | 18123.53 | 0.04898848 | 1024.704 | 12.14371 | 844.77 | 0.0001088104 | 0.4500103 | 0.2901083 | 0 | -0.02212676 | 0 | 45.76783 | 5.03771 | 974.6773 | 2.559871 | 18158.24 | 0.04485997 | 1023.894 | 12.10928 | 872.89 | 0.0001139938 | 0.4499531 | 0.325804 | 1.272142 | -0.02512932 | 0.05110643 | 42.3592 | 4.356688 | 972.3269 | 2.191131 | 18085.28125 | 0.03755705 | 1014.764 | 12.14207 | 851.19 | 0.0001116778 | 0.4500246 | 0.2515001 | 1.008585 | -0.01885726 | 0.05420186 | 35.21147
5.507777 | 971.3082 | 2.75839 | 18124.61 | 0.0490819 | 1024.861 | 12.14282 | 845.77 | 0.000105547 | 0.4500246 | 0.2909977 | 0 | -0.02219981 | 0 | 45.85715 | 5.048493 | 974.6379 | 2.56535 | 18157.5 | 0.04496323 | 1023.958 | 12.10877 | 873.89 | 0.0001083188 | 0.4499674 | 0.3263203 | 1.271893 | -0.02517194 | 0.05056432 | 42.45869 | 4.36733 | 972.3782 | 2.196483 | 18086.23 | 0.03765926 | 1014.921 | 12.14192 | 852.19 | 0.0001052733 | 0.4500818 | 0.2516517 | 1.008541 | -0.01886964 | 0.0540319 | 35.30826
5.519046 | 971.3698 | 2.764034 | 18125.76 | 0.04918889 | 1025.036 | 12.14212 | 846.77 | 0.0001095912 | 0.449996 | 0.291701 | 0 | -0.02225755 | 0 | 45.95944 | 5.059374 | 974.6176 | 2.570879 | 18157.125 | 0.04506735 | 1024.042 | 12.10796 | 874.89 | 0.0001075095 | 0.4499102 | 0.3271286 | 1.271466 | -0.02523864 | 0.04949851 | 42.55909 | 4.377743 | 972.3776 | 2.20172 | 18086.22 | 0.03775954 | 1015.022 | 12.14065 | 853.19 | 0.0001088903 | 0.4498672 | 0.2529214 | 1.008905 | -0.01897405 | 0.05557317 | 35.40298
5.529696 | 971.3396 | 2.769367 | 18125.2 | 0.04929041 | 1025.107 | 12.14154 | 847.77 | 0.0001069562 | 0.4500103 | 0.292275 | 0 | -0.0223048 | 0 | 46.05611 | 5.069994 | 974.6049 | 2.576276 | 18156.89 | 0.04516893 | 1024.132 | 12.10731 | 875.89 | 0.000112558 | 0.4499245 | 0.3277766 | 1.271315 | -0.0252921 | 0.04979561 | 42.65707 | 4.389108 | 972.4779 | 2.207436 | 18088.09 | 0.03786844 | 1015.237 | 12.13978 | 854.19 | 0.000110322 | 0.4498243 | 0.2537898 | 1.00954 | -0.01904528 | 0.05381043 | 35.50637
5.540437 | 971.4059 | 2.774747 | 18126.43 | 0.04939235 | 1025.281 | 12.14139 | 848.77 | 0.0001120381 | 0.4500389 | 0.2924316 | 0 | -0.02231758 | 0 | 46.15362 | 5.081886 | 974.6391 | 2.582318 | 18157.53 | 0.04528243 | 1024.284 | 12.10665 | 876.89 | 0.0001111762 | 0.4498386 | 0.3284398 | 1.271108 | -0.02534675 | 0.04814265 | 42.76679 | 4.399807 | 972.5151 | 2.212817 | 18088.78125 | 0.03797125 | 1015.38 | 12.13966 | 855.19 | 0.0001027276 | 0.4499531 | 0.2539092 | 1.010859 | -0.01905504 | 0.05417868 | 35.6037
5.552103 | 971.447 | 2.780589 | 18127.2 | 0.04950318 | 1025.438 | 12.14104 | 849.77 | 0.0001122285 | 0.449996 | 0.2927832 | 0 | -0.02234643 | 0 | 46.25953 | 5.09223 | 974.7036 | 2.587574 | 18158.73 | 0.04538099 | 1024.453 | 12.10642 | 877.89 | 0.0001104771 | 0.4497957 | 0.3286628 | 1.270555 | -0.02536505 | 0.04421883 | 42.86223 | 4.409653 | 972.511 | 2.217769 | 18088.71 | 0.03806607 | 1015.472 | 12.13858 | 856.19 | 0.0001040407 | 0.4498529 | 0.2549953 | 1.011306 | -0.01914438 | 0.05363762 | 35.69328
5.562883 | 971.3054 | 2.785988 | 18124.56 | 0.04960644 | 1025.393 | 12.14034 | 850.77 | 0.0001095602 | 0.4498243 | 0.2934782 | 0 | -0.02240381 | 0 | 46.35739 | 5.103981 | 974.661 | 2.593546 | 18157.93 | 0.04549348 | 1024.523 | 12.10538 | 878.89 | 0.0001107188 | 0.4499388 | 0.3297107 | 1.270174 | -0.02545155 | 0.04488207 | 42.97066 | 4.420615 | 972.563 | 2.223282 | 18089.67 | 0.03817131 | 1015.633 | 12.13802 | 857.19 | 0.0001054676 | 0.4498959 | 0.2555548 | 1.011238 | -0.01919031 | 0.05273583 | 35.79301
5.574015 | 971.2228 | 2.791563 | 18123.02 | 0.04971275 | 1025.414 | 12.14032 | 851.77 | 0.0001102077 | 0.4499245 | 0.2935021 | 0 | -0.0224059 | 0 | 46.45843 | 5.114373 | 974.589 | 2.598827 | 18156.59375 | 0.0455931 | 1024.548 | 12.10476 | 879.89 | 0.0001091071 | 0.4499817 | 0.3303294 | 1.269752 | -0.0255027 | 0.04434918 | 43.06654 | 4.430747 | 972.7261 | 2.228378 | 18092.71 | 0.03826796 | 1015.901 | 12.13753 | 858.19 | 0.0001024005 | 0.4500389 | 0.2560446 | 1.011898 | -0.01923031 | 0.05185202 | 35.88519
5.584925 | 971.1599 | 2.797027 | 18121.84375 | 0.04981685 | 1025.454 | 12.14032 | 852.77 | 0.0001051781 | 0.4500389 | 0.2935027 | 0 | -0.02240604 | 0 | 46.55744 | 5.125803 | 974.6477 | 2.604634 | 18157.6875 | 0.04570203 | 1024.721 | 12.10411 | 880.89 | 0.0001119105 | 0.449996 | 0.3309801 | 1.269227 | -0.02555629 | 0.04437698 | 43.172 | 4.441095 | 972.6635 | 2.233582 | 18091.54 | 0.03836789 | 1015.937 | 12.1365 | 859.19 | 0.0001008906 | 0.4500103 | 0.2570682 | 1.011832 | -0.01931462 | 0.04980735 | 35.97935
5.595051 | 971.2522 | 2.802098 | 18123.57 | 0.04991275 | 1025.65 | 12.13918 | 853.77 | 0.0001115525 | 0.4500532 | 0.294642 | 0 | -0.02249961 | 0 | 46.64935 | 5.136755 | 974.674 | 2.6102 | 18158.18 | 0.04580654 | 1024.856 | 12.10325 | 881.89 | 0.0001110566 | 0.4499388 | 0.3318335 | 1.268852 | -0.02562666 | 0.04381077 | 43.27306 | 4.450925 | 972.7037 | 2.238526 | 18092.29 | 0.03846226 | 1016.074 | 12.13519 | 860.19 | 0.0001053207 | 0.4499674 | 0.2583867 | 1.011432 | -0.01942302 | 0.04781363 | 36.06879
5.607235 | 971.2675 | 2.8082 | 18123.85 | 0.05002858 | 1025.784 | 12.13917 | 854.77 | 0.0001069014 | 0.4501247 | 0.2946454 | 0 | -0.02249987 | 0 | 46.75994 | 5.148014 | 974.584 | 2.615921 | 18156.5 | 0.04591448 | 1024.871 | 12.10261 | 882.89 | 0.0001101886 | 0.4499245 | 0.332473 | 1.268653 | -0.02567955 | 0.04274902 | 43.37693 | 4.46216 | 972.6758 | 2.244176 | 18091.77 | 0.03857051 | 1016.154 | 12.13505 | 861.19 | 0.0001055198 | 0.4499531 | 0.2585225 | 1.011554 | -0.01943424 | 0.04789099 | 36.17102
5.616431 | 971.1502 | 2.812806 | 18121.66 | 0.05011661 | 1025.75 | 12.13869 | 855.77 | 0.0001048996 | 0.4500103 | 0.2951302 | 0 | -0.02253993 | 0 | 46.84341 | 5.158793 | 974.6223 | 2.621398 | 18157.21 | 0.04601726 | 1025.016 | 12.10188 | 883.89 | 0.0001167573 | 0.4498816 | 0.3332053 | 1.268669 | -0.02573992 | 0.04263488 | 43.47638 | 4.472029 | 972.7283 | 2.24914 | 18092.75 | 0.03866519 | 1016.305 | 12.13537 | 862.19 | 0.0001034529 | 0.4499531 | 0.2581973 | 1.011497 | -0.01940739 | 0.04753808 | 36.26082
5.628215 | 971.0759 | 2.818707 | 18120.28 | 0.05022903 | 1025.785 | 12.13841 | 856.77 | 0.0001104743 | 0.4499102 | 0.295414 | 0 | -0.02256338 | 0 | 46.95035 | 5.171365 | 974.5991 | 2.627787 | 18156.78125 | 0.04613742 | 1025.114 | 12.1013 | 884.89 | 0.0001171163 | 0.4498386 | 0.3337857 | 1.268423 | -0.02578785 | 0.04332482 | 43.59238 | 4.48285 | 972.751 | 2.254582 | 18093.17 | 0.03876917 | 1016.434 | 12.13429 | 863.19 | 0.0001132706 | 0.4499102 | 0.2592786 | 1.011433 | -0.01949632 | 0.04696942 | 36.35929
5.638526 | 971.1326 | 2.823871 | 18121.33 | 0.05032682 | 1025.945 | 12.13807 | 857.77 | 0.00010524 | 0.4500103 | 0.2957458 | 0 | -0.0225906 | 0 | 47.04392 | 5.182216 | 974.6432 | 2.633301 | 18157.6 | 0.04624084 | 1025.267 | 12.10062 | 885.89 | 0.0001086566 | 0.4499388 | 0.3344659 | 1.268201 | -0.02584391 | 0.04194866 | 43.6925 | 4.494683 | 972.7678 | 2.260533 | 18093.48 | 0.0388829 | 1016.567 | 12.13386 | 864.19 | 0.000110431 | 0.4498243 | 0.2597146 | 1.011061 | -0.01953216 | 0.04886451 | 36.46697
5.649263 | 971.1436 | 2.829248 | 18121.54 | 0.05042886 | 1026.061 | 12.13961 | 858.77 | 0.0001100506 | 0.4499817 | 0.2942051 | 0 | -0.02246384 | 0 | 47.14137 | 5.193097 | 974.6347 | 2.638829 | 18157.45 | 0.04634476 | 1025.364 | 12.09978 | 886.89 | 0.0001009008 | 0.4498959 | 0.3353029 | 1.267909 | -0.025913 | 0.04201652 | 43.79288 | 4.504936 | 972.7283 | 2.26569 | 18092.75 | 0.03898173 | 1016.625 | 12.13348 | 865.19 | 0.0001061882 | 0.4498672 | 0.2600924 | 1.010803 | -0.01956331 | 0.0492496 | 36.56027
5.660536 | 971.1515 | 2.834894 | 18121.6875 | 0.050536 | 1026.179 | 12.13836 | 859.77 | 0.0001111669 | 0.4498816 | 0.2954589 | 0 | -0.02256696 | 0 | 47.24368 | 5.202397 | 974.5747 | 2.643555 | 18156.33 | 0.04643381 | 1025.391 | 12.09908 | 887.89 | 0.0001020457 | 0.4498816 | 0.3360063 | 1.267705 | -0.02597114 | 0.04396126 | 43.87869 | 4.515921 | 972.8493 | 2.271214 | 18095 | 0.03908673 | 1016.859 | 12.13268 | 866.19 | 0.000111327 | 0.4499531 | 0.2608895 | 1.009698 | -0.0196287 | 0.05052776 | 36.66023
5.671496 | 971.1032 | 2.840383 | 18120.79 | 0.05064043 | 1026.235 | 12.13743 | 860.77 | 0.0001058612 | 0.4499531 | 0.2963878 | 0 | -0.02264346 | 0 | 47.34315 | 5.213506 | 974.5312 | 2.6492 | 18155.52 | 0.04654005 | 1025.454 | 12.09855 | 888.89 | 0.0001087317 | 0.4499102 | 0.3365343 | 1.267652 | -0.02601478 | 0.04469593 | 43.98118 | 4.527202 | 972.896 | 2.276888 | 18095.87 | 0.03919496 | 1017.017 | 12.13174 | 867.19 | 0.0001122348 | 0.449996 | 0.2618318 | 1.008956 | -0.01970616 | 0.05047608 | 36.76289
5.681708 | 971.0548 | 2.845498 | 18119.88 | 0.05073773 | 1026.283 | 12.13768 | 861.77 | 0.0001088461 | 0.4499674 | 0.2961384 | 0 | -0.02262301 | 0 | 47.43582 | 5.224143 | 974.589 | 2.654605 | 18156.59375 | 0.04664132 | 1025.618 | 12.09789 | 889.89 | 0.0001138178 | 0.449996 | 0.3371944 | 1.267507 | -0.02606918 | 0.04734433 | 44.07931 | 4.538368 | 972.8993 | 2.282504 | 18095.93 | 0.0393023 | 1017.129 | 12.13118 | 868.19 | 0.0001087268 | 0.449996 | 0.2623917 | 1.008601 | -0.01975223 | 0.04983005 | 36.86451
5.693266 | 971.0864 | 2.851286 | 18120.47 | 0.05084743 | 1026.428 | 12.13739 | 862.77 | 0.0001142518 | 0.4500389 | 0.2964333 | 0 | -0.02264722 | 0 | 47.5407 | 5.236269 | 974.5607 | 2.660767 | 18156.07 | 0.04675718 | 1025.707 | 12.09714 | 890.89 | 0.0001181063 | 0.4499674 | 0.3379518 | 1.267943 | -0.02613174 | 0.04813048 | 44.19119 | 4.548947 | 972.9122 | 2.287825 | 18096.17 | 0.03940395 | 1017.246 | 12.13106 | 869.19 | 0.0001081366 | 0.4499817 | 0.2625129 | 1.008508 | -0.01976218 | 0.05040155 | 36.9608
5.704559 | 971.0752 | 2.856941 | 18120.26 | 0.05095481 | 1026.526 | 12.13647 | 863.77 | 0.0001036428 | 0.450139 | 0.2973461 | 0 | -0.02272234 | 0 | 47.64319 | 5.247764 | 974.5532 | 2.666608 | 18155.93 | 0.0468669 | 1025.811 | 12.09657 | 891.89 | 0.0001073194 | 0.4499674 | 0.3385196 | 1.267908 | -0.02617862 | 0.04781172 | 44.29724 | 4.559995 | 972.9374 | 2.293381 | 18096.63 | 0.03951002 | 1017.38 | 12.12985 | 870.19 | 0.000106814 | 0.4500103 | 0.2637198 | 1.008273 | -0.01986147 | 0.05314335 | 37.06135
5.713994 | 971.0667 | 2.861667 | 18120.11 | 0.05104451 | 1026.609 | 12.13603 | 864.77 | 0.0001047139 | 0.449996 | 0.2977877 | 0 | -0.02275869 | 0 | 47.72881 | 5.257733 | 974.5939 | 2.671674 | 18156.68 | 0.04696184 | 1025.951 | 12.09567 | 892.89 | 0.0001032046 | 0.4499245 | 0.3394123 | 1.267778 | -0.02625226 | 0.04867542 | 44.38922 | 4.57031 | 972.9905 | 2.298569 | 18097.62 | 0.03960888 | 1017.535 | 12.1296 | 871.19 | 0.0001091321 | 0.4499531 | 0.2639691 | 1.008052 | -0.0198819 | 0.05295233 | 37.15523
5.725501 | 971.101 | 2.86743 | 18120.74 | 0.05115369 | 1026.757 | 12.13668 | 865.77 | 0.0001111598 | 0.4499531 | 0.2971426 | 0 | -0.02270555 | 0 | 47.83324 | 5.268405 | 974.6284 | 2.677097 | 18157.33 | 0.04706351 | 1026.091 | 12.09489 | 893.89 | 0.0001137498 | 0.4497814 | 0.3401923 | 1.26774 | -0.02631661 | 0.0498055 | 44.48768 | 4.581821 | 973.0081 | 2.304358 | 18097.95 | 0.03971943 | 1017.666 | 12.12899 | 872.19 | 0.0001062617 | 0.4498959 | 0.2645807 | 1.007788 | -0.01993221 | 0.05452847 | 37.26001
5.736226 | 971.1284 | 2.872801 | 18121.26 | 0.05125545 | 1026.89 | 12.13588 | 866.77 | 0.0001042641 | 0.449996 | 0.2979373 | 0 | -0.0227709 | 0 | 47.93057 | 5.280483 | 974.6789 | 2.683234 | 18158.27 | 0.0471785 | 1026.262 | 12.09419 | 894.89 | 0.0001137779 | 0.4498243 | 0.3408961 | 1.267674 | -0.02637464 | 0.04840245 | 44.59912 | 4.591562 | 972.9702 | 2.309257 | 18097.25 | 0.03981324 | 1017.721 | 12.12883 | 873.19 | 9.390545e-05 | 0.4497528 | 0.264747 | 1.007324 | -0.01994596 | 0.05534228 | 37.34867
5.746354 | 971.0339 | 2.877873 | 18119.49 | 0.05135212 | 1026.888 | 12.13472 | 867.77 | 0.0001054923 | 0.4499531 | 0.2990985 | 0 | -0.02286659 | 0 | 48.02248 | 5.291161 | 974.6313 | 2.68866 | 18157.38 | 0.04728056 | 1026.316 | 12.09303 | 895.89 | 0.0001118542 | 0.4498816 | 0.342056 | 1.267446 | -0.02647049 | 0.04918845 | 44.69764 | 4.600602 | 973.0575 | 2.313804 | 18098.87 | 0.03989965 | 1017.9 | 12.12751 | 874.19 | 0.0001036615 | 0.44981 | 0.2660608 | 1.006855 | -0.02005397 | 0.05633709 | 37.43096
5.757325 | 971.1028 | 2.883368 | 18120.78 | 0.051456 | 1027.068 | 12.13542 | 868.77 | 0.0001064349 | 0.4500246 | 0.2983946 | 0 | -0.02280856 | 0 | 48.12204 | 5.302854 | 974.5339 | 2.694602 | 18155.57 | 0.04739253 | 1026.327 | 12.09287 | 896.89 | 0.0001141627 | 0.4498959 | 0.3422208 | 1.267308 | -0.02648424 | 0.04896152 | 44.80552 | 4.612294 | 973.2259 | 2.319684 | 18102 | 0.04001109 | 1018.19 | 12.12727 | 875.19 | 0.0001111895 | 0.4500246 | 0.2663003 | 1.00661 | -0.02007339 | 0.05669765 | 37.53739
5.767641 | 971.0759 | 2.888534 | 18120.28 | 0.05155411 | 1027.139 | 12.13433 | 869.77 | 0.0001097911 | 0.4499245 | 0.2994855 | 0 | -0.02289837 | 0 | 48.21566 | 5.313993 | 974.579 | 2.700262 | 18156.40625 | 0.04749856 | 1026.483 | 12.09213 | 897.89 | 0.0001117158 | 0.4499817 | 0.3429577 | 1.267332 | -0.02654502 | 0.05021672 | 44.90829 | 4.62284 | 973.1993 | 2.324988 | 18101.51 | 0.04011255 | 1018.265 | 12.12686 | 876.19 | 0.0001091937 | 0.4500818 | 0.26671 | 1.005939 | -0.02010717 | 0.05513043 | 37.6334
5.779283 | 970.9928 | 2.894365 | 18118.73 | 0.05166506 | 1027.165 | 12.13408 | 870.77 | 0.0001095245 | 0.4498529 | 0.2997401 | 0 | -0.02291945 | 0 | 48.32131 | 5.325197 | 974.6505 | 2.705955 | 18157.74 | 0.04760507 | 1026.668 | 12.09119 | 898.89 | 0.0001110918 | 0.4499531 | 0.3438924 | 1.267304 | -0.02662211 | 0.05019217 | 45.01166 | 4.634133 | 973.2446 | 2.330668 | 18102.35 | 0.04022079 | 1018.422 | 12.12611 | 877.19 | 0.0001024906 | 0.4500389 | 0.2674667 | 1.005223 | -0.02016939 | 0.0529376 | 37.73621
5.789546 | 970.9451 | 2.899505 | 18117.84 | 0.05176275 | 1027.214 | 12.13358 | 871.77 | 0.0001071014 | 0.4500818 | 0.3002434 | 0 | -0.02296093 | 0 | 48.41443 | 5.336212 | 974.5956 | 2.711552 | 18156.72 | 0.04771034 | 1026.717 | 12.09071 | 899.89 | 0.0001116032 | 0.4499388 | 0.3443782 | 1.267178 | -0.02666231 | 0.05121633 | 45.11329 | 4.643338 | 973.2217 | 2.335297 | 18101.92 | 0.04030934 | 1018.488 | 12.12555 | 878.19 | 0.0001083665 | 0.4498816 | 0.2680213 | 1.004851 | -0.02021509 | 0.05258634 | 37.82002
5.800703 | 970.879 | 2.905092 | 18116.6 | 0.051869 | 1027.252 | 12.13321 | 872.77 | 0.0001111265 | 0.4500818 | 0.3006095 | 0 | -0.02299116 | 0 | 48.51567 | 5.347518 | 974.6442 | 2.717297 | 18157.62 | 0.0478179 | 1026.879 | 12.0902 | 900.89 | 0.0001087458 | 0.4499531 | 0.3448827 | 1.267105 | -0.02670391 | 0.05520537 | 45.2176 | 4.655806 | 973.303 | 2.341568 | 18103.44 | 0.04042865 | 1018.694 | 12.12493 | 879.19 | 0.000120289 | 0.4499817 | 0.2686446 | 1.004494 | -0.02026627 | 0.0498057 | 37.93354
5.811771 | 970.8953 | 2.910635 | 18116.90625 | 0.051974 | 1027.377 | 12.13271 | 873.77 | 0.000113433 | 0.4499531 | 0.3011095 | 0 | -0.02303229 | 0 | 48.61609 | 5.357961 | 974.641 | 2.722604 | 18157.5625 | 0.04791747 | 1026.977 | 12.08945 | 901.89 | 0.0001132571 | 0.4497814 | 0.3456379 | 1.266414 | -0.02676629 | 0.05958424 | 45.31395 | 4.667396 | 973.3378 | 2.347397 | 18104.08 | 0.04053976 | 1018.844 | 12.12445 | 880.19 | 0.0001130051 | 0.4499674 | 0.2691196 | 1.003173 | -0.02030532 | 0.04759642 | 38.03906
5.82339 | 971.0587 | 2.916454 | 18119.96 | 0.05208353 | 1027.663 | 12.13261 | 874.77 | 0.000109196 | 0.4500532 | 0.3012116 | 0 | -0.02304045 | 0 | 48.72152 | 5.370169 | 974.7371 | 2.728807 | 18159.35 | 0.0480334 | 1027.197 | 12.08864 | 902.89 | 0.0001182517 | 0.4499102 | 0.3464482 | 1.26637 | -0.02683309 | 0.05837064 | 45.4266 | 4.678408 | 973.2918 | 2.352935 | 18103.23 | 0.04064574 | 1018.903 | 12.12382 | 881.19 | 0.0001123983 | 0.4498672 | 0.2697538 | 1.002298 | -0.02035762 | 0.04827427 | 38.13932
5.833611 | 971.0897 | 2.921573 | 18120.53 | 0.0521804 | 1027.795 | 12.13219 | 875.77 | 0.0001120167 | 0.4499674 | 0.301628 | 0 | -0.02307466 | 0 | 48.81427 | 5.381611 | 974.7075 | 2.734621 | 18158.8 | 0.04814258 | 1027.278 | 12.08796 | 903.89 | 0.0001127433 | 0.4499817 | 0.3471224 | 0 | -0.02688882 | 0 | 45.53218 | 4.689876 | 973.2641 | 2.358703 | 18102.71 | 0.040756 | 1018.985 | 12.12357 | 882.19 | 0.0001100565 | 0.4498672 | 0.2700051 | 1.001733 | -0.02037837 | 0.04828155 | 38.24373
5.845793 | 970.9972 | 2.927674 | 18118.81 | 0.05229646 | 1027.815 | 12.13199 | 876.77 | 0.0001139471 | 0.4499102 | 0.3018278 | 0 | -0.02309125 | 0 | 48.92482 | 5.392718 | 974.6438 | 2.740265 | 18157.61 | 0.04824871 | 1027.319 | 12.08682 | 904.89 | 0.0001088209 | 0.4498243 | 0.3482714 | 0 | -0.02698383 | 0 | 45.63466 | 4.700419 | 973.3959 | 2.364005 | 18105.16 | 0.04085651 | 1019.226 | 12.12256 | 883.19 | 0.000110623 | 0.4499245 | 0.2710131 | 1.001014 | -0.02046116 | 0.0495294 | 38.33973
5.8564 | 970.9212 | 2.932986 | 18117.39 | 0.05239747 | 1027.838 | 12.13108 | 877.77 | 0.0001023813 | 0.4499817 | 0.3027385 | 0 | -0.02316633 | 0 | 49.02107 | 5.403375 | 974.5453 | 2.745681 | 18155.78 | 0.0483507 | 1027.319 | 12.08627 | 905.89 | 0.0001098601 | 0.4499102 | 0.3488179 | 0 | -0.02702913 | 0 | 45.73299 | 4.712 | 973.3784 | 2.36983 | 18104.84 | 0.04096778 | 1019.32 | 12.12227 | 884.19 | 0.0001152308 | 0.4499531 | 0.2713048 | 0.9999738 | -0.02048521 | 0.04896717 | 38.44518
5.866269 | 970.8485 | 2.937929 | 18116.03 | 0.05249147 | 1027.856 | 12.13075 | 878.77 | 0.0001076655 | 0.4499388 | 0.3030697 | 0 | -0.0231937 | 0 | 49.11061 | 5.41469 | 974.6244 | 2.75143 | 18157.25 | 0.04845815 | 1027.512 | 12.08527 | 906.89 | 0.0001111058 | 0.4500389 | 0.3498129 | 0 | -0.02711122 | 0 | 45.83738 | 4.723465 | 973.3853 | 2.375596 | 18104.97 | 0.04107778 | 1019.439 | 12.12212 | 885.19 | 0.0001107154 | 0.4499388 | 0.2714552 | 0.9991654 | -0.02049758 | 0.0478861 | 38.54958
5.877933 | 970.8967 | 2.94377 | 18116.93 | 0.05260191 | 1028.021 | 12.13022 | 879.77 | 0.0001109027 | 0.4500103 | 0.3036024 | 0 | -0.02323747 | 0 | 49.21644 | 5.425596 | 974.5752 | 2.756972 | 18156.34 | 0.04856227 | 1027.567 | 12.08447 | 907.89 | 0.0001130554 | 0.4499531 | 0.3506167 | 0 | -0.02717772 | 0 | 45.93801 | 4.734144 | 973.4116 | 2.380966 | 18105.46 | 0.04118012 | 1019.571 | 12.12134 | 886.19 | 9.719539e-05 | 0.4500389 | 0.2722296 | 0.998507 | -0.02056132 | 0.0479598 | 38.64681
5.88845 | 970.8327 | 2.949037 | 18115.74 | 0.05270198 | 1028.055 | 12.13036 | 880.77 | 0.0001078655 | 0.4501247 | 0.3034589 | 0 | -0.02322576 | 0 | 49.31186 | 5.437301 | 974.5535 | 2.76292 | 18155.93 | 0.04867386 | 1027.658 | 12.08352 | 908.89 | 0.0001157955 | 0.4498816 | 0.3515628 | 0 | -0.02725593 | 0 | 46.04599 | 4.742904 | 973.4381 | 2.385372 | 18105.95 | 0.04126405 | 1019.684 | 12.12062 | 887.19 | 9.826201e-05 | 0.4499531 | 0.2729474 | 0.9971537 | -0.0206204 | 0.04879806 | 38.72659
5.899506 | 970.739 | 2.954575 | 18113.99 | 0.05280731 | 1028.063 | 12.13031 | 881.77 | 0.0001138995 | 0.4500103 | 0.3035075 | 0 | -0.0232299 | 0 | 49.41216 | 5.448756 | 974.5344 | 2.76874 | 18155.58 | 0.04878304 | 1027.75 | 12.08277 | 909.89 | 0.0001142753 | 0.4499245 | 0.3523172 | 0 | -0.0273183 | 0 | 46.15167 | 4.753796 | 973.5021 | 2.39085 | 18107.14 | 0.04136822 | 1019.857 | 12.12011 | 888.19 | 0.0001155413 | 0.4499388 | 0.2734656 | 0.9965006 | -0.02066297 | 0.04731873 | 38.82577
5.91123 | 970.6994 | 2.960446 | 18113.25 | 0.05291869 | 1028.135 | 12.12957 | 882.77 | 0.000110479 | 0.449996 | 0.3042494 | 0 | -0.02329103 | 0 | 49.51851 | 5.460156 | 974.5372 | 2.774533 | 18155.63 | 0.0488916 | 1027.864 | 12.08179 | 910.89 | 0.000111202 | 0.4498529 | 0.3532931 | 0 | -0.02739895 | 0 | 46.25684 | 4.766012 | 973.4782 | 2.396994 | 18106.7 | 0.04148556 | 1019.951 | 12.11982 | 889.19 | 0.0001146121 | 0.4499102 | 0.2737487 | 0.9955052 | -0.02068633 | 0.0481317 | 38.93702
5.921602 | 970.8065 | 2.965641 | 18115.25 | 0.05301656 | 1028.349 | 12.1288 | 883.77 | 0.0001060231 | 0.4500675 | 0.3050171 | 0 | -0.02335408 | 0 | 49.61261 | 5.470996 | 974.5505 | 2.780041 | 18155.875 | 0.04899476 | 1027.983 | 12.08111 | 911.89 | 0.000111995 | 0.4498529 | 0.3539741 | 0 | -0.02745522 | 0 | 46.35685 | 4.776718 | 973.4051 | 2.402379 | 18105.33 | 0.04158865 | 1019.978 | 12.11899 | 890.19 | 0.0001004047 | 0.4497957 | 0.2745798 | 0.9944016 | -0.02075492 | 0.04828992 | 39.03451
5.932434 | 970.7807 | 2.971066 | 18114.77 | 0.05311941 | 1028.427 | 12.12841 | 884.77 | 0.0001108051 | 0.4498959 | 0.3054124 | 0 | -0.02338665 | 0 | 49.71088 | 5.482555 | 974.4959 | 2.785915 | 18154.86 | 0.04910507 | 1028.038 | 12.08003 | 912.89 | 0.0001140993 | 0.44981 | 0.3550544 | 0 | -0.0275446 | 0 | 46.46349 | 4.786093 | 973.4446 | 2.407094 | 18106.07 | 0.04167836 | 1020.111 | 12.11845 | 891.19 | 0.0001108363 | 0.4499245 | 0.2751248 | 0.9937595 | -0.02079975 | 0.04897427 | 39.11988
5.943763 | 970.7297 | 2.976739 | 18113.82 | 0.05322707 | 1028.483 | 12.12669 | 885.77 | 0.0001141947 | 0.4498529 | 0.3071328 | 0 | -0.02352838 | 0 | 49.81366 | 5.493816 | 974.4257 | 2.791637 | 18153.55 | 0.04921259 | 1028.074 | 12.07927 | 913.89 | 0.0001131492 | 0.4498672 | 0.3558177 | 0 | -0.0276078 | 0 | 46.56737 | 4.798886 | 973.5669 | 2.413527 | 18108.34375 | 0.04180041 | 1020.364 | 12.11868 | 892.19 | 0.0001145268 | 0.4499674 | 0.2748947 | 0.9930253 | -0.02078058 | 0.04992969 | 39.23638
5.955273 | 970.6302 | 2.982504 | 18111.96 | 0.05333667 | 1028.489 | 12.12742 | 886.77 | 0.0001084296 | 0.4499388 | 0.3064034 | 0 | -0.02346847 | 0 | 49.91807 | 5.505185 | 974.4768 | 2.797414 | 18154.5 | 0.04932058 | 1028.239 | 12.07839 | 914.89 | 0.0001160653 | 0.4500103 | 0.3566979 | 0 | -0.02768049 | 0 | 46.67225 | 4.808999 | 973.5324 | 2.418614 | 18107.7 | 0.04189758 | 1020.426 | 12.11755 | 893.19 | 0.0001086248 | 0.4499531 | 0.2760254 | 0.9917055 | -0.02087379 | 0.04966698 | 39.32848
5.965449 | 970.7141 | 2.9876 | 18113.53 | 0.05343274 | 1028.677 | 12.12783 | 887.77 | 0.0001031239 | 0.4500103 | 0.3059866 | 0 | -0.02343403 | 0 | 50.01038 | 5.517029 | 974.4574 | 2.803433 | 18154.14 | 0.0494334 | 1028.334 | 12.07743 | 915.89 | 0.000116891 | 0.4500246 | 0.3576576 | 0 | -0.02775987 | 0 | 46.78151 | 4.820611 | 973.5493 | 2.424454 | 18108.02 | 0.04200884 | 1020.557 | 12.11696 | 894.19 | 0.000111673 | 0.4500961 | 0.2766145 | 0.9903106 | -0.02092231 | 0.04998252 | 39.43423
5.975898 | 970.7048 | 2.992833 | 18113.35 | 0.05353183 | 1028.768 | 12.12644 | 888.77 | 0.0001154824 | 0.4500961 | 0.3073743 | 0 | -0.02354831 | 0 | 50.10516 | 5.528563 | 974.3795 | 2.809294 | 18152.69 | 0.04954353 | 1028.364 | 12.07668 | 916.89 | 0.0001142354 | 0.4499674 | 0.3584042 | 0 | -0.02782171 | 0 | 46.8879 | 4.831333 | 973.5678 | 2.429847 | 18108.36 | 0.04211155 | 1020.68 | 12.11688 | 895.19 | 0.0001092909 | 0.4499531 | 0.2766955 | 0.9891417 | -0.02092894 | 0.05148693 | 39.53188
5.988546 | 970.5964 | 2.999167 | 18111.33 | 0.05365222 | 1028.776 | 12.12666 | 889.77 | 0.0001166273 | 0.4501247 | 0.307157 | 0 | -0.02353058 | 0 | 50.21989 | 5.539876 | 974.4055 | 2.815042 | 18153.17 | 0.04965106 | 1028.501 | 12.07603 | 917.89 | 0.0001109088 | 0.4499245 | 0.3590535 | 0 | -0.02787537 | 0 | 46.99226 | 4.842469 | 973.627 | 2.435447 | 18109.46 | 0.04221799 | 1020.851 | 12.11611 | 896.19 | 0.0001082717 | 0.4498816 | 0.2774624 | 0.9877381 | -0.02099203 | 0.05020596 | 39.6333
5.999224 | 970.5575 | 3.004515 | 18110.6 | 0.0537536 | 1028.839 | 12.12701 | 890.77 | 0.0001076036 | 0.4499817 | 0.3068042 | 0 | -0.02350159 | 0 | 50.31674 | 5.550745 | 974.3916 | 2.820565 | 18152.92 | 0.04975455 | 1028.593 | 12.07508 | 918.89 | 0.0001095505 | 0.4498386 | 0.3600027 | 0 | -0.02795388 | 0 | 47.09251 | 4.852988 | 973.659 | 2.440737 | 18110.06 | 0.04231866 | 1020.987 | 12.11548 | 897.19 | 0.0001113507 | 0.4499817 | 0.278092 | 0.9866674 | -0.02104386 | 0.04948285 | 39.72911
6.010066 | 970.5941 | 3.009945 | 18111.29 | 0.05385617 | 1028.983 | 12.12487 | 891.77 | 0.0001007579 | 0.4499674 | 0.3089527 | 0 | -0.02367845 | 0 | 50.41509 | 5.561786 | 974.4493 | 2.826176 | 18153.99 | 0.04985933 | 1028.761 | 12.07415 | 919.89 | 0.0001109557 | 0.4498386 | 0.3609381 | 0 | -0.02803115 | 0 | 47.19436 | 4.864739 | 973.6073 | 2.446647 | 18109.1 | 0.04243157 | 1021.047 | 12.11542 | 898.19 | 0.0001126993 | 0.4499388 | 0.2781517 | 0.9857967 | -0.02104887 | 0.05075593 | 39.83614
6.019375 | 970.555 | 3.014607 | 18110.56 | 0.05394456 | 1029.032 | 12.12541 | 892.77 | 0.0001076203 | 0.4499817 | 0.3084115 | 0 | -0.02363394 | 0 | 50.49952 | 5.572936 | 974.4126 | 2.831841 | 18153.31 | 0.04996557 | 1028.831 | 12.07327 | 920.89 | 0.0001150143 | 0.4498959 | 0.3618196 | 0 | -0.02810411 | 0 | 47.29722 | 4.875527 | 973.5934 | 2.452073 | 18108.84 | 0.04253504 | 1021.138 | 12.11503 | 899.19 | 0.0001125903 | 0.4498243 | 0.2785456 | 0.9844992 | -0.02108135 | 0.05136298 | 39.93439
6.03159 | 970.5163 | 3.020725 | 18109.83 | 0.05406047 | 1029.109 | 12.12536 | 893.77 | 0.0001086914 | 0.4499102 | 0.3084564 | 0 | -0.0236377 | 0 | 50.61031 | 5.584789 | 974.352 | 2.837864 | 18152.18 | 0.05007859 | 1028.883 | 12.07225 | 921.89 | 0.000113419 | 0.4498243 | 0.3628406 | 0 | -0.02818865 | 0 | 47.40655 | 4.887257 | 973.7093 | 2.457973 | 18110.99 | 0.04264683 | 1021.373 | 12.11447 | 900.19 | 0.0001105211 | 0.4498529 | 0.2791064 | 0.9832404 | -0.02112737 | 0.05241004 | 40.04123
6.041113 | 970.4922 | 3.025494 | 18109.38 | 0.0541508 | 1029.176 | 12.12514 | 894.77 | 0.0001061278 | 0.4499817 | 0.3086744 | 0 | -0.02365569 | 0 | 50.69668 | 5.59562 | 974.3153 | 2.843368 | 18151.49 | 0.05018177 | 1028.949 | 12.07117 | 922.89 | 0.0001111058 | 0.4498959 | 0.3639204 | 0 | -0.02827802 | 0 | 47.50645 | 4.897632 | 973.6915 | 2.46319 | 18110.66 | 0.04274634 | 1021.456 | 12.114 | 901.19 | 0.0001039056 | 0.4499245 | 0.2795717 | 0.9821092 | -0.02116575 | 0.05236565 | 40.13573
6.052816 | 970.4183 | 3.031355 | 18108.01 | 0.054262 | 1029.211 | 12.12464 | 895.77 | 0.0001104695 | 0.4499674 | 0.3091777 | 0 | -0.02369725 | 0 | 50.80282 | 5.60701 | 974.4201 | 2.849156 | 18153.45 | 0.05028962 | 1029.171 | 12.07042 | 923.89 | 0.0001132125 | 0.4499674 | 0.3646642 | 0 | -0.0283394 | 0 | 47.61152 | 4.908038 | 973.7292 | 2.468424 | 18111.36 | 0.04284584 | 1021.597 | 12.11293 | 902.19 | 0.0001117323 | 0.449996 | 0.2806393 | 0.9806989 | -0.02125367 | 0.05187479 | 40.23052
6.063207 | 970.4048 | 3.036559 | 18107.75 | 0.05436048 | 1029.298 | 12.12481 | 896.77 | 0.0001100863 | 0.449996 | 0.3090135 | 0 | -0.02368375 | 0 | 50.89705 | 5.618262 | 974.3364 | 2.854874 | 18151.89 | 0.05039699 | 1029.192 | 12.0694 | 924.89 | 0.0001172899 | 0.4499817 | 0.3656909 | 0 | -0.02842447 | 0 | 47.71531 | 4.919978 | 973.7492 | 2.474429 | 18111.73 | 0.04296012 | 1021.734 | 12.11293 | 903.19 | 0.0001132587 | 0.4500961 | 0.280638 | 0.9790345 | -0.02125353 | 0.05204443 | 40.33928
6.074833 | 970.3946 | 3.042381 | 18107.5625 | 0.05447063 | 1029.4 | 12.1243 | 897.77 | 0.0001136662 | 0.4500532 | 0.3095222 | 0 | -0.02372565 | 0 | 51.00248 | 5.630468 | 974.3744 | 2.861076 | 18152.6 | 0.05051287 | 1029.351 | 12.06812 | 925.89 | 0.0001187467 | 0.449996 | 0.3669681 | 0 | -0.02853009 | 0 | 47.82789 | 4.93069 | 973.7889 | 2.479816 | 18112.47 | 0.04306252 | 1021.88 | 12.11239 | 904.19 | 0.0001114123 | 0.4499388 | 0.2811791 | 0.9778743 | -0.02129806 | 0.05231282 | 40.43685
6.085941 | 970.2635 | 3.047944 | 18105.12 | 0.05457643 | 1029.369 | 12.12374 | 898.77 | 0.0001081487 | 0.4499817 | 0.3100799 | 0 | -0.02377179 | 0 | 51.1032 | 5.642012 | 974.3552 | 2.866942 | 18152.24 | 0.05062271 | 1029.444 | 12.06726 | 926.89 | 0.0001129733 | 0.4499674 | 0.3678264 | 0 | -0.02860114 | 0 | 47.93437 | 4.942261 | 973.8451 | 2.485636 | 18113.52 | 0.04317304 | 1022.051 | 12.11176 | 905.19 | 0.0001132303 | 0.4499245 | 0.2818085 | 0.9767388 | -0.02134984 | 0.0500487 | 40.54226
6.096463 | 970.2438 | 3.053214 | 18104.75 | 0.05467615 | 1029.45 | 12.12343 | 899.77 | 0.0001045878 | 0.4500532 | 0.3103894 | 0 | -0.02379731 | 0 | 51.19861 | 5.653063 | 974.3991 | 2.872557 | 18153.05 | 0.05072756 | 1029.598 | 12.06609 | 927.89 | 0.0001159691 | 0.4498529 | 0.3690016 | 0 | -0.02869833 | 0 | 48.03631 | 4.953336 | 973.8236 | 2.491206 | 18113.12 | 0.04327923 | 1022.137 | 12.11149 | 906.19 | 0.0001138394 | 0.4499674 | 0.2820834 | 0.9755026 | -0.02137254 | 0.04977881 | 40.64315
6.106858 | 970.3082 | 3.05842 | 18105.95 | 0.05477427 | 1029.619 | 12.12254 | 900.77 | 0.0001076346 | 0.4500246 | 0.3112827 | 0 | -0.02387079 | 0 | 51.29287 | 5.665205 | 974.417 | 2.878727 | 18153.39 | 0.05084289 | 1029.735 | 12.06464 | 928.89 | 0.0001188593 | 0.4498529 | 0.3704442 | 0 | -0.0288177 | 0 | 48.14832 | 4.965028 | 973.7818 | 2.497087 | 18112.34 | 0.04339141 | 1022.207 | 12.11111 | 907.19 | 0.0001101679 | 0.4498529 | 0.2824656 | 0.9741011 | -0.02140411 | 0.04793085 | 40.74966
6.11799 | 970.2203 | 3.063995 | 18104.31 | 0.05488006 | 1029.634 | 12.1229 | 901.77 | 0.0001148254 | 0.4498672 | 0.3109152 | 0 | -0.02384065 | 0 | 51.39381 | 5.676835 | 974.3332 | 2.884637 | 18151.83 | 0.05095379 | 1029.76 | 12.06368 | 929.89 | 0.0001173204 | 0.4498529 | 0.3714069 | 0 | -0.0288975 | 0 | 48.25558 | 4.975369 | 973.8049 | 2.502287 | 18112.77 | 0.04349031 | 1022.332 | 12.11087 | 908.19 | 0.0001078308 | 0.4498816 | 0.2826991 | 0.9724956 | -0.02142333 | 0.04702796 | 40.84387
6.129823 | 970.1945 | 3.069921 | 18103.83 | 0.05499219 | 1029.721 | 12.12221 | 902.77 | 0.0001071656 | 0.449996 | 0.3116065 | 0 | -0.02389763 | 0 | 51.5011 | 5.68867 | 974.2443 | 2.890651 | 18150.17 | 0.05106665 | 1029.781 | 12.06242 | 930.89 | 0.0001167057 | 0.4498386 | 0.3726639 | 0 | -0.02900169 | 0 | 48.36474 | 4.986595 | 973.9043 | 2.507933 | 18114.62 | 0.04359725 | 1022.545 | 12.11012 | 909.19 | 0.0001155484 | 0.4499102 | 0.2834508 | 0.9711286 | -0.02148512 | 0.04615752 | 40.94613
6.139423 | 970.1907 | 3.074729 | 18103.76 | 0.05508306 | 1029.81 | 12.12199 | 903.77 | 0.0001031691 | 0.4499817 | 0.311825 | 0 | -0.02391564 | 0 | 51.58814 | 5.700176 | 974.323 | 2.896497 | 18151.64 | 0.05117562 | 1029.976 | 12.06159 | 931.89 | 0.0001132642 | 0.4500103 | 0.3734953 | 0 | -0.02907041 | 0 | 48.47087 | 4.998479 | 973.848 | 2.51391 | 18113.57 | 0.04371132 | 1022.602 | 12.10964 | 910.19 | 0.0001131687 | 0.4498672 | 0.283933 | 0.9695305 | -0.02152498 | 0.0446454 | 41.0544
6.150457 | 970.3487 | 3.080255 | 18106.71 | 0.05518674 | 1030.085 | 12.12196 | 904.77 | 0.0001066777 | 0.4498959 | 0.3118573 | 0 | -0.02391805 | 0 | 51.68819 | 5.711322 | 974.2785 | 2.902161 | 18150.81 | 0.05128172 | 1030.038 | 12.06081 | 932.89 | 0.0001145216 | 0.4500103 | 0.3742794 | 0 | -0.02913539 | 0 | 48.57368 | 5.009228 | 973.8649 | 2.519316 | 18113.89 | 0.04381412 | 1022.724 | 12.10929 | 911.19 | 0.0001130312 | 0.4499817 | 0.2842784 | 0.9679335 | -0.02155342 | 0.04383347 | 41.15232
6.160758 | 970.216 | 3.085414 | 18104.23 | 0.05528484 | 1030.044 | 12.12144 | 905.77 | 0.0001096007 | 0.4500246 | 0.3123834 | 0 | -0.0239616 | 0 | 51.7816 | 5.72308 | 974.1777 | 2.908136 | 18148.93 | 0.05139387 | 1030.046 | 12.05931 | 933.89 | 0.0001159456 | 0.4499388 | 0.3757762 | 0 | -0.02925947 | 0 | 48.68211 | 5.021085 | 973.8337 | 2.52528 | 18113.31 | 0.04392776 | 1022.807 | 12.109 | 912.19 | 0.0001127254 | 0.4501104 | 0.2845713 | 0.9666862 | -0.02157762 | 0.04468092 | 41.26034
6.172377 | 970.0681 | 3.091233 | 18101.47 | 0.05539547 | 1030 | 12.12134 | 906.77 | 0.0001097554 | 0.4501104 | 0.312481 | 0 | -0.02396986 | 0 | 51.88693 | 5.734512 | 974.1134 | 2.913945 | 18147.73 | 0.05150274 | 1030.089 | 12.05821 | 934.89 | 0.0001129498 | 0.4499388 | 0.376874 | 0 | -0.02935047 | 0 | 48.78753 | 5.031773 | 973.8656 | 2.530655 | 18113.9 | 0.04402988 | 1022.945 | 12.10824 | 913.19 | 0.0001095042 | 0.4499817 | 0.2853365 | 0.9656554 | -0.02164066 | 0.04424094 | 41.35771
6.18271 | 969.9377 | 3.096408 | 18099.04 | 0.05549384 | 1029.961 | 12.12148 | 907.77 | 0.0001053614 | 0.4500961 | 0.3123383 | 0 | -0.02395831 | 0 | 51.98059 | 5.74567 | 974.0806 | 2.919615 | 18147.12 | 0.05160887 | 1030.163 | 12.05693 | 935.89 | 0.0001129991 | 0.4498959 | 0.3781568 | 0 | -0.02945676 | 0 | 48.89043 | 5.042986 | 973.8714 | 2.536294 | 18114.01 | 0.04413714 | 1023.06 | 12.10794 | 914.19 | 0.0001134175 | 0.4498672 | 0.2856343 | 0.9646612 | -0.0216652 | 0.04333183 | 41.45986
6.193449 | 970.0223 | 3.101786 | 18100.62 | 0.05559503 | 1030.155 | 12.12107 | 908.77 | 0.000107456 | 0.4500103 | 0.3127516 | 0 | -0.02399222 | 0 | 52.07795 | 5.757111 | 974.1493 | 2.925429 | 18148.4 | 0.05171721 | 1030.347 | 12.05592 | 936.89 | 0.0001159198 | 0.4499531 | 0.3791631 | 0 | -0.02954001 | 0 | 48.99594 | 5.054457 | 973.8147 | 2.542063 | 18112.95 | 0.04424718 | 1023.112 | 12.10771 | 915.19 | 0.00011255 | 0.4498959 | 0.2858587 | 0.963571 | -0.0216838 | 0.04488213 | 41.56436
6.204201 | 969.965 | 3.107171 | 18099.55 | 0.055697 | 1030.199 | 12.12022 | 909.77 | 0.000109753 | 0.4499102 | 0.3135988 | 0 | -0.02406211 | 0 | 52.17541 | 5.768854 | 974.1688 | 2.931396 | 18148.77 | 0.05182863 | 1030.482 | 12.0547 | 937.89 | 0.0001129334 | 0.4498672 | 0.3803858 | 0 | -0.02964125 | 0 | 49.10423 | 5.065496 | 973.789 | 2.547615 | 18112.47 | 0.04435293 | 1023.193 | 12.10713 | 916.19 | 0.0001084803 | 0.4498529 | 0.2864435 | 0.9623566 | -0.02173207 | 0.04622096 | 41.66492
6.2154 | 969.9686 | 3.11278 | 18099.61 | 0.0558029 | 1030.311 | 12.12063 | 910.77 | 0.0001073656 | 0.449996 | 0.3131867 | 0 | -0.02402815 | 0 | 52.27692 | 5.779698 | 974.0999 | 2.936906 | 18147.48 | 0.05193189 | 1030.515 | 12.0536 | 938.89 | 0.0001155562 | 0.4497528 | 0.3814904 | 0 | -0.02973286 | 0 | 49.20423 | 5.076153 | 973.8912 | 2.552975 | 18114.38 | 0.04445433 | 1023.404 | 12.10637 | 917.19 | 0.0001103457 | 0.4498816 | 0.2872064 | 0.9610967 | -0.0217948 | 0.04901204 | 41.762
6.225674 | 969.9509 | 3.117925 | 18099.28 | 0.05590014 | 1030.392 | 12.12043 | 911.77 | 0.0001035643 | 0.4500103 | 0.313388 | 0 | -0.02404477 | 0 | 52.37005 | 5.791965 | 974.1578 | 2.943139 | 18148.56 | 0.05204809 | 1030.696 | 12.05283 | 939.89 | 0.0001189391 | 0.4498529 | 0.3822585 | 0 | -0.02979641 | 0 | 49.31736 | 5.087565 | 973.8875 | 2.558715 | 18114.31 | 0.04456351 | 1023.511 | 12.10568 | 918.19 | 0.0001133038 | 0.4499388 | 0.287889 | 0.9603515 | -0.0218511 | 0.05031368 | 41.86597
6.236113 | 969.926 | 3.123153 | 18098.82 | 0.05599897 | 1030.467 | 12.11993 | 912.77 | 0.0001123142 | 0.44981 | 0.3138907 | 0 | -0.02408621 | 0 | 52.46467 | 5.803486 | 974.21 | 2.948993 | 18149.53 | 0.05215721 | 1030.863 | 12.05113 | 940.89 | 0.000123549 | 0.4499674 | 0.3839595 | 0 | -0.02993727 | 0 | 49.4236 | 5.098814 | 973.8571 | 2.564372 | 18113.74 | 0.04467124 | 1023.589 | 12.10535 | 919.19 | 0.0001112321 | 0.449996 | 0.2882204 | 0.9592469 | -0.02187849 | 0.05049773 | 41.96844
6.248137 | 969.9237 | 3.129175 | 18098.78 | 0.05611266 | 1030.581 | 12.11984 | 913.77 | 0.0001142113 | 0.4499245 | 0.3139768 | 0 | -0.02409331 | 0 | 52.57366 | 5.816675 | 974.0567 | 2.955695 | 18146.68 | 0.05228308 | 1030.83 | 12.04998 | 941.89 | 0.0001210176 | 0.4500675 | 0.3851089 | 0 | -0.03003274 | 0 | 49.54523 | 5.109812 | 973.8739 | 2.569903 | 18114.05 | 0.04477632 | 1023.713 | 12.10477 | 920.19 | 0.0001115995 | 0.4500246 | 0.2888032 | 0.9584858 | -0.02192652 | 0.05096338 | 42.06864
6.258955 | 969.8187 | 3.134593 | 18096.82 | 0.05621543 | 1030.574 | 12.11963 | 914.77 | 0.0001078631 | 0.4501104 | 0.3141884 | 0 | -0.02411091 | 0 | 52.67172 | 5.827689 | 974.0405 | 2.961292 | 18146.375 | 0.05238768 | 1030.92 | 12.0488 | 942.89 | 0.0001094308 | 0.449996 | 0.3862864 | 0 | -0.03013035 | 0 | 49.6468 | 5.121134 | 973.925 | 2.575597 | 18115.01 | 0.04488431 | 1023.877 | 12.10452 | 921.19 | 0.0001165107 | 0.4499388 | 0.2890505 | 0.9578136 | -0.02194683 | 0.05137819 | 42.17179
6.269709 | 969.6697 | 3.139979 | 18094.04 | 0.05631779 | 1030.521 | 12.11854 | 915.77 | 0.0001047806 | 0.4500961 | 0.3152821 | 0 | -0.02420124 | 0 | 52.76918 | 5.838561 | 974.0249 | 2.966817 | 18146.08 | 0.05249092 | 1031.009 | 12.04772 | 943.89 | 0.0001087434 | 0.4498529 | 0.387372 | 0 | -0.03022034 | 0 | 49.74704 | 5.133114 | 973.993 | 2.581623 | 18116.27 | 0.04499849 | 1024.066 | 12.10419 | 922.19 | 0.0001144842 | 0.4500103 | 0.2893831 | 0.9571258 | -0.02197415 | 0.04859704 | 42.28094
6.279911 | 969.6592 | 3.145088 | 18093.84 | 0.05641427 | 1030.608 | 12.11866 | 916.77 | 0.0001097626 | 0.449996 | 0.3151562 | 0 | -0.02419089 | 0 | 52.86162 | 5.849438 | 974.0684 | 2.972344 | 18146.89 | 0.05259392 | 1031.161 | 12.04661 | 944.89 | 0.0001191244 | 0.4498386 | 0.3884728 | 0 | -0.03031153 | 0 | 49.84734 | 5.14403 | 973.9815 | 2.587113 | 18116.06 | 0.0451029 | 1024.16 | 12.10317 | 923.19 | 0.0001123888 | 0.4499531 | 0.2904058 | 0.9560048 | -0.02205852 | 0.04883897 | 42.3804
6.291662 | 969.662 | 3.150973 | 18093.89 | 0.05652531 | 1030.725 | 12.11827 | 917.77 | 0.0001103457 | 0.4499817 | 0.3155495 | 0 | -0.02422328 | 0 | 52.9681 | 5.862386 | 974.0865 | 2.978923 | 18147.23 | 0.05271668 | 1031.306 | 12.04575 | 945.89 | 0.000122329 | 0.4499245 | 0.3893381 | 0 | -0.03038323 | 0 | 49.96674 | 5.155592 | 973.9152 | 2.592927 | 18114.82 | 0.04521376 | 1024.203 | 12.10292 | 924.19 | 0.0001112558 | 0.4498529 | 0.2906564 | 0.9546801 | -0.0220793 | 0.04842018 | 42.48573
6.30198 | 969.5564 | 3.156141 | 18091.92 | 0.05662331 | 1030.713 | 12.11796 | 918.77 | 0.0001035928 | 0.4500246 | 0.3158549 | 0 | -0.02424862 | 0 | 53.0616 | 5.873904 | 974.0768 | 2.984776 | 18147.05 | 0.05282598 | 1031.408 | 12.04543 | 946.89 | 0.0001170037 | 0.4499102 | 0.3896596 | 0 | -0.0304099 | 0 | 50.07295 | 5.166282 | 973.9315 | 2.598304 | 18115.125 | 0.04531584 | 1024.324 | 12.10212 | 925.19 | 0.0001126638 | 0.4499245 | 0.2914483 | 0.953577 | -0.0221446 | 0.04835362 | 42.58313
6.31238 | 969.4801 | 3.161349 | 18090.5 | 0.05672194 | 1030.733 | 12.11817 | 919.77 | 0.0001032144 | 0.4499531 | 0.3156466 | 0 | -0.02423157 | 0 | 53.15583 | 5.885787 | 974.0294 | 2.990814 | 18146.17 | 0.0529389 | 1031.474 | 12.04257 | 947.89 | 0.000114416 | 0.4498386 | 0.3925203 | 0 | -0.03064715 | 0 | 50.18252 | 5.178124 | 974.0105 | 2.60426 | 18116.6 | 0.0454286 | 1024.522 | 12.10175 | 926.19 | 0.0001171128 | 0.4498672 | 0.2918234 | 0.9523576 | -0.02217542 | 0.04803754 | 42.69103
6.322623 | 969.4345 | 3.166479 | 18089.65 | 0.05681893 | 1030.783 | 12.11804 | 920.77 | 0.00010514 | 0.4499245 | 0.3157825 | 0 | -0.02424283 | 0 | 53.24863 | 5.896787 | 974.1059 | 2.996404 | 18147.59375 | 0.05304288 | 1031.662 | 12.04314 | 948.89 | 0.0001208229 | 0.4499245 | 0.3919483 | 0 | -0.03059961 | 0 | 50.28395 | 5.189704 | 973.9166 | 2.610084 | 18114.85 | 0.04553974 | 1024.536 | 12.10116 | 927.19 | 0.0001135029 | 0.4498959 | 0.2924086 | 0.9510581 | -0.02222385 | 0.04752137 | 42.79653
6.333408 | 969.5735 | 3.17188 | 18092.24 | 0.05692017 | 1031.036 | 12.11755 | 921.77 | 0.0001088438 | 0.4499102 | 0.316269 | 0 | -0.02428271 | 0 | 53.34635 | 5.909951 | 974.0325 | 3.003093 | 18146.22 | 0.05316805 | 1031.712 | 12.04181 | 949.89 | 0.000118247 | 0.4499245 | 0.393276 | 0 | -0.03070981 | 0 | 50.40534 | 5.200825 | 973.9736 | 2.615677 | 18115.91 | 0.0456457 | 1024.705 | 12.10106 | 928.19 | 0.0001112464 | 0.449996 | 0.2925104 | 0.9500369 | -0.02223215 | 0.04763865 | 42.89785
6.344392 | 969.5964 | 3.177381 | 18092.67 | 0.05702382 | 1031.167 | 12.11757 | 922.77 | 0.0001071133 | 0.449996 | 0.316252 | 0 | -0.02428128 | 0 | 53.44587 | 5.920436 | 973.9465 | 3.008421 | 18144.62 | 0.05326785 | 1031.724 | 12.04083 | 950.89 | 0.0001152817 | 0.4499245 | 0.3942578 | 0 | -0.03079136 | 0 | 50.50202 | 5.211953 | 973.9606 | 2.621274 | 18115.67 | 0.04575208 | 1024.799 | 12.10073 | 929.19 | 0.0001154512 | 0.4500246 | 0.2928441 | 0.9488891 | -0.02225971 | 0.04892167 | 42.99924
6.354831 | 969.4784 | 3.182609 | 18090.47 | 0.05712297 | 1031.142 | 12.11703 | 923.77 | 0.0001078464 | 0.4500246 | 0.3167896 | 0 | -0.02432575 | 0 | 53.54045 | 5.933008 | 973.8855 | 3.014809 | 18143.49 | 0.05338731 | 1031.78125 | 12.03901 | 951.89 | 0.0001233871 | 0.449996 | 0.3960794 | 0 | -0.03094252 | 0 | 50.61793 | 5.223915 | 974.0303 | 2.62729 | 18116.96 | 0.04586597 | 1024.989 | 12.10002 | 930.19 | 0.0001143182 | 0.4499817 | 0.293552 | 0.9476953 | -0.02231799 | 0.04714106 | 43.10823
6.365961 | 969.3659 | 3.188183 | 18088.37 | 0.05722861 | 1031.131 | 12.11675 | 924.77 | 0.0001062397 | 0.4499817 | 0.3170687 | 0 | -0.02434893 | 0 | 53.64129 | 5.945114 | 973.8751 | 3.020961 | 18143.29 | 0.05350212 | 1031.888 | 12.03782 | 952.89 | 0.0001192793 | 0.4499388 | 0.3972622 | 0 | -0.03104065 | 0 | 50.72954 | 5.234817 | 974.032 | 2.632773 | 18117 | 0.04597009 | 1025.097 | 12.09964 | 931.19 | 0.0001144533 | 0.4499531 | 0.2939334 | 0.9462129 | -0.02234946 | 0.0448737 | 43.20756
6.376079 | 969.3795 | 3.19325 | 18088.62 | 0.05732409 | 1031.243 | 12.11694 | 925.77 | 0.0001050043 | 0.4500961 | 0.3168761 | 0 | -0.02433304 | 0 | 53.73294 | 5.956864 | 973.9368 | 3.026931 | 18144.44 | 0.05361321 | 1032.068 | 12.03664 | 953.89 | 0.000118179 | 0.4499245 | 0.3984423 | 0 | -0.03113846 | 0 | 50.83787 | 5.246806 | 973.992 | 2.638802 | 18116.25 | 0.0460848 | 1025.171875 | 12.09949 | 932.19 | 0.0001176224 | 0.4498959 | 0.2940787 | 0.9449461 | -0.02236152 | 0.04433889 | 43.3168
6.386962 | 969.2387 | 3.198701 | 18085.99 | 0.05742752 | 1031.199 | 12.11667 | 926.77 | 0.0001079535 | 0.4500818 | 0.3171448 | 0 | -0.02435539 | 0 | 53.83153 | 5.96875 | 973.9032 | 3.032971 | 18143.82 | 0.05372601 | 1032.148 | 12.03522 | 954.89 | 0.0001187021 | 0.4498959 | 0.399865 | 0 | -0.03125655 | 0 | 50.94745 | 5.258342 | 973.9568 | 2.644604 | 18115.6 | 0.04619513 | 1025.247 | 12.09875 | 933.19 | 0.0001151004 | 0.4499102 | 0.2948194 | 0.9435197 | -0.02242269 | 0.04268647 | 43.4219
6.39767 | 969.2304 | 3.204063 | 18085.84 | 0.05752865 | 1031.294 | 12.1165 | 927.77 | 0.0001082225 | 0.4499674 | 0.3173169 | 0 | -0.02436958 | 0 | 53.92851 | 5.980604 | 973.8159 | 3.038995 | 18142.19 | 0.05383874 | 1032.171 | 12.03356 | 955.89 | 0.0001157626 | 0.4497957 | 0.401529 | 0 | -0.03139475 | 0 | 51.05674 | 5.269826 | 974.022 | 2.65038 | 18116.81 | 0.04630445 | 1025.428 | 12.09791 | 934.19 | 0.0001172218 | 0.4499245 | 0.2956593 | 0.9421912 | -0.02249189 | 0.04271585 | 43.52654
6.408607 | 969.2166 | 3.209541 | 18085.58 | 0.05763197 | 1031.385 | 12.11648 | 928.77 | 0.0001089556 | 0.4499102 | 0.3173424 | 0 | -0.02437171 | 0 | 54.02758 | 5.991902 | 973.8129 | 3.044736 | 18142.13 | 0.05394581 | 1032.278 | 12.03258 | 956.89 | 0.0001200042 | 0.4497957 | 0.4025098 | 0 | -0.03147615 | 0 | 51.1609 | 5.281786 | 973.9541 | 2.656395 | 18115.55 | 0.04641898 | 1025.473 | 12.09773 | 935.19 | 0.0001174423 | 0.44981 | 0.2958463 | 0.9409453 | -0.02250743 | 0.04230661 | 43.63551
6.419461 | 969.2584 | 3.214977 | 18086.36 | 0.05773423 | 1031.535 | 12.11609 | 929.77 | 0.0001077298 | 0.4498529 | 0.3177294 | 0 | -0.02440354 | 0 | 54.12589 | 6.004605 | 973.8481 | 3.05119 | 18142.79 | 0.05406599 | 1032.439 | 12.03171 | 957.89 | 0.0001188148 | 0.449996 | 0.40338 | 0 | -0.03154831 | 0 | 51.278 | 5.293314 | 973.9173 | 2.662193 | 18114.86 | 0.04652923 | 1025.546 | 12.09737 | 936.19 | 0.0001125026 | 0.4499531 | 0.2962065 | 0.9397595 | -0.02253723 | 0.04201559 | 43.74055
6.430153 | 969.2181 | 3.220331 | 18085.61 | 0.05783533 | 1031.596 | 12.11548 | 930.77 | 0.0001124451 | 0.4499388 | 0.3183413 | 0 | -0.02445403 | 0 | 54.22273 | 6.015665 | 973.7386 | 3.056811 | 18140.75 | 0.05417126 | 1032.431 | 12.03013 | 958.89 | 0.0001089358 | 0.4500246 | 0.4049528 | 0 | -0.03167902 | 0 | 51.37996 | 5.304286 | 973.9075 | 2.667711 | 18114.68 | 0.04663401 | 1025.643 | 12.0967 | 937.19 | 0.0001117062 | 0.4500389 | 0.2968676 | 0.9384505 | -0.02259181 | 0.04370345 | 43.84051
6.44195 | 969.0749 | 3.22624 | 18082.9375 | 0.05794734 | 1031.557 | 12.11531 | 931.77 | 0.0001113645 | 0.4500246 | 0.3185073 | 0 | -0.02446793 | 0 | 54.32958 | 6.026392 | 973.6798 | 3.062261 | 18139.65 | 0.05427314 | 1032.473 | 12.02916 | 959.89 | 0.0001208088 | 0.4499531 | 0.4059232 | 0 | -0.03175965 | 0 | 51.47884 | 5.315656 | 973.9429 | 2.673429 | 18115.34 | 0.04674233 | 1025.791 | 12.09641 | 938.19 | 0.0001159371 | 0.4499388 | 0.2971662 | 0.937302 | -0.02261638 | 0.04542875 | 43.94409
6.452426 | 968.9362 | 3.231486 | 18080.35 | 0.05804684 | 1031.511 | 12.11527 | 932.77 | 0.0001053519 | 0.4500675 | 0.318552 | 0 | -0.02447183 | 0 | 54.42444 | 6.039827 | 973.6447 | 3.069088 | 18139 | 0.05440054 | 1032.566 | 12.02773 | 960.89 | 0.0001237859 | 0.4499245 | 0.4073619 | 0 | -0.03187914 | 0 | 51.60267 | 5.327474 | 973.9661 | 2.679373 | 18115.77 | 0.04685498 | 1025.93 | 12.09612 | 939.19 | 0.000117172 | 0.4500103 | 0.2974522 | 0.9360806 | -0.02263995 | 0.04504335 | 44.05176
6.46302 | 968.9433 | 3.236792 | 18080.48 | 0.05814678 | 1031.622 | 12.11489 | 933.77 | 0.0001035762 | 0.450139 | 0.318925 | 0 | -0.02450256 | 0 | 54.52038 | 6.051149 | 973.6684 | 3.074841 | 18139.44 | 0.05450765 | 1032.702 | 12.02647 | 961.89 | 0.0001183174 | 0.4499245 | 0.4086185 | 0 | -0.03198344 | 0 | 51.70703 | 5.33909 | 973.9584 | 2.685215 | 18115.63 | 0.04696586 | 1026.035 | 12.09564 | 940.19 | 0.000113619 | 0.4500246 | 0.2979347 | 0.9346027 | -0.02267978 | 0.04638979 | 44.1576
6.473141 | 968.8791 | 3.241861 | 18079.28 | 0.05824256 | 1031.651 | 12.1147 | 934.77 | 0.0001007555 | 0.4500246 | 0.319119 | 0 | -0.02451865 | 0 | 54.61202 | 6.06349 | 973.7031 | 3.081113 | 18140.09 | 0.05462436 | 1032.859 | 12.02532 | 962.89 | 0.000121271 | 0.4499674 | 0.4097641 | 0 | -0.03207852 | 0 | 51.82079 | 5.350198 | 973.8797 | 2.690802 | 18114.16 | 0.04707225 | 1026.061 | 12.09489 | 941.19 | 0.0001138726 | 0.4498959 | 0.298682 | 0.9332564 | -0.0227416 | 0.04628498 | 44.25879
6.483171 | 968.7454 | 3.246884 | 18076.79 | 0.05833782 | 1031.606 | 12.11487 | 935.77 | 0.000104464 | 0.4499531 | 0.3189471 | 0 | -0.02450468 | 0 | 54.70283 | 6.075403 | 973.6407 | 3.087166 | 18138.93 | 0.05473743 | 1032.908 | 12.02401 | 963.89 | 0.000119535 | 0.4497957 | 0.4110762 | 0 | -0.03218757 | 0 | 51.9306 | 5.361865 | 973.9473 | 2.696669 | 18115.42 | 0.04718319 | 1026.245 | 12.09468 | 942.19 | 0.0001171626 | 0.4498386 | 0.298889 | 0.9325555 | -0.02275858 | 0.04740966 | 44.36509
6.494034 | 968.6664 | 3.252324 | 18075.31 | 0.05844065 | 1031.627 | 12.1144 | 936.77 | 0.0001078417 | 0.4499674 | 0.3194204 | 0 | -0.02454381 | 0 | 54.80117 | 6.087397 | 973.5876 | 3.093261 | 18137.9375 | 0.05485121 | 1032.969 | 12.02293 | 964.89 | 0.0001200605 | 0.4497242 | 0.4121574 | 0 | -0.03227744 | 0 | 52.04115 | 5.37363 | 973.9794 | 2.702587 | 18116.02 | 0.04729525 | 1026.394 | 12.0943 | 943.19 | 0.0001182173 | 0.4498959 | 0.2992737 | 0.9316629 | -0.02279027 | 0.04761884 | 44.47228
6.50474 | 968.6213 | 3.257686 | 18074.47 | 0.05854184 | 1031.683 | 12.11398 | 937.77 | 0.0001056399 | 0.4499245 | 0.3198366 | 0 | -0.02457819 | 0 | 54.89808 | 6.099415 | 973.5697 | 3.099368 | 18137.6 | 0.05496505 | 1033.067 | 12.02164 | 965.89 | 0.0001240252 | 0.4499245 | 0.4134512 | 0 | -0.03238493 | 0 | 52.15191 | 5.385508 | 973.9135 | 2.70856 | 18114.79 | 0.04740888 | 1026.44 | 12.09367 | 944.19 | 0.000115226 | 0.4498672 | 0.2998999 | 0.9306195 | -0.02284208 | 0.0480214 | 44.5805
6.515162 | 968.6956 | 3.262905 | 18075.86 | 0.05863978 | 1031.863 | 12.11414 | 938.77 | 0.0001046592 | 0.4498386 | 0.3196811 | 0 | -0.02456526 | 0 | 54.99242 | 6.112202 | 973.4931 | 3.105865 | 18136.18 | 0.05508642 | 1033.11 | 12.02045 | 966.89 | 0.0001230141 | 0.449996 | 0.4146384 | 0 | -0.03248366 | 0 | 52.26976 | 5.396675 | 973.9126 | 2.714177 | 18114.77 | 0.04751538 | 1026.548 | 12.09329 | 945.19 | 0.0001115095 | 0.4499245 | 0.3002808 | 0.929678 | -0.02287353 | 0.04842833 | 44.68224
6.525672 | 968.5879 | 3.268169 | 18073.85 | 0.05873939 | 1031.85 | 12.11367 | 939.77 | 0.0001045545 | 0.449996 | 0.3201525 | 0 | -0.02460428 | 0 | 55.08756 | 6.124018 | 973.4511 | 3.111869 | 18135.39 | 0.05519842 | 1033.181 | 12.01903 | 967.89 | 0.0001168371 | 0.4500675 | 0.4160597 | 0 | -0.0326018 | 0 | 52.37865 | 5.40781 | 973.9001 | 2.719777 | 18114.54 | 0.04762162 | 1026.643 | 12.09295 | 946.19 | 0.0001148871 | 0.4499674 | 0.3006258 | 0.9288753 | -0.02290203 | 0.05099958 | 44.78368
6.536072 | 968.4257 | 3.273378 | 18070.82 | 0.05883822 | 1031.778 | 12.11313 | 940.77 | 0.000103769 | 0.4500818 | 0.3206911 | 0 | -0.02464893 | 0 | 55.1817 | 6.13557 | 973.4407 | 3.117739 | 18135.2 | 0.05530778 | 1033.282 | 12.01775 | 968.89 | 0.0001155538 | 0.4499674 | 0.417337 | 0 | -0.03270794 | 0 | 52.4851 | 5.419653 | 973.9951 | 2.725733 | 18116.31 | 0.04773404 | 1026.859 | 12.0915 | 947.19 | 0.0001187886 | 0.4500246 | 0.3020746 | 0.928304 | -0.02302149 | 0.05021254 | 44.89158
6.546425 | 968.3137 | 3.278563 | 18068.73 | 0.05893635 | 1031.759 | 12.11305 | 941.77 | 0.0001043736 | 0.4500532 | 0.3207685 | 0 | -0.02465547 | 0 | 55.27539 | 6.147129 | 973.479 | 3.123613 | 18135.91 | 0.05541697 | 1033.435 | 12.01592 | 969.89 | 0.0001194505 | 0.4498243 | 0.4191633 | 0 | -0.03285965 | 0 | 52.59162 | 5.431568 | 973.9765 | 2.731725 | 18115.96 | 0.04784773 | 1026.955 | 12.09111 | 948.19 | 0.0001171649 | 0.4500532 | 0.3024571 | 0.9279229 | -0.0230531 | 0.05100504 | 45.00014
6.556947 | 968.3442 | 3.283832 | 18069.3 | 0.05903541 | 1031.893 | 12.11347 | 942.77 | 0.0001038808 | 0.4500389 | 0.3203458 | 0 | -0.02462058 | 0 | 55.3706 | 6.15946 | 973.5272 | 3.129879 | 18136.8125 | 0.05553341 | 1033.606 | 12.01472 | 970.89 | 0.0001205836 | 0.4499388 | 0.4203665 | 0 | -0.03295957 | 0 | 52.70526 | 5.443086 | 973.9572 | 2.737518 | 18115.6 | 0.04795762 | 1027.046875 | 12.09107 | 949.19 | 0.0001205876 | 0.4499245 | 0.3024997 | 0.9276637 | -0.02305665 | 0.053658 | 45.10508
6.567201 | 968.252 | 3.288968 | 18067.58 | 0.0591325 | 1031.894 | 12.1132 | 943.77 | 0.0001027169 | 0.4499817 | 0.3206232 | 0 | -0.02464359 | 0 | 55.4634 | 6.171246 | 973.4683 | 3.135868 | 18135.71 | 0.05564516 | 1033.659 | 12.0137 | 971.89 | 0.0001176066 | 0.4499102 | 0.421388 | 0 | -0.03304456 | 0 | 52.81388 | 5.455685 | 973.9328 | 2.743855 | 18115.15 | 0.04807784 | 1027.144 | 12.09058 | 950.19 | 0.0001140883 | 0.4499531 | 0.3029918 | 0.927363 | -0.02309732 | 0.05416235 | 45.21988
6.577491 | 968.1685 | 3.294121 | 18066.02 | 0.05922987 | 1031.905 | 12.11273 | 944.77 | 0.0001022789 | 0.4500103 | 0.3210867 | 0 | -0.02468193 | 0 | 55.55649 | 6.182981 | 973.4143 | 3.141831 | 18134.71 | 0.0557564 | 1033.715 | 12.01232 | 972.89 | 0.0001195913 | 0.4498243 | 0.4227716 | 0 | -0.03315965 | 0 | 52.92202 | 5.465903 | 974.0434 | 2.748994 | 18117.21 | 0.04817463 | 1027.36 | 12.08995 | 951.19 | 0.0001124054 | 0.4498529 | 0.3036219 | 0.9272189 | -0.02314916 | 0.05395549 | 45.31298
6.587657 | 968.0818 | 3.299212 | 18064.40625 | 0.05932609 | 1031.911 | 12.11257 | 945.77 | 0.0001041165 | 0.4500246 | 0.3212506 | 0 | -0.02469557 | 0 | 55.64847 | 6.195164 | 973.377 | 3.148021 | 18134.01 | 0.05587178 | 1033.794 | 12.01043 | 973.89 | 0.0001232604 | 0.44981 | 0.4246536 | 0 | -0.03331617 | 0 | 53.03428 | 5.478166 | 973.9519 | 2.755162 | 18115.51 | 0.04829197 | 1027.383 | 12.08945 | 952.19 | 0.0001167881 | 0.4498816 | 0.3041249 | 0 | -0.02319086 | 0 | 45.42471
6.598314 | 968.011 | 3.304549 | 18063.09 | 0.05942684 | 1031.939 | 12.11242 | 946.77 | 0.000107049 | 0.4499388 | 0.3213989 | 0 | -0.0247079 | 0 | 55.74488 | 6.207633 | 973.4015 | 3.154358 | 18134.47 | 0.05598958 | 1033.942 | 12.00967 | 974.89 | 0.0001217988 | 0.4499531 | 0.425417 | 0 | -0.0333796 | 0 | 53.14919 | 5.489261 | 973.9181 | 2.760741 | 18114.88 | 0.04839786 | 1027.455 | 12.08899 | 953.19 | 0.0001129174 | 0.4499817 | 0.3045831 | 0 | -0.02322876 | 0 | 45.52579
6.609067 | 967.9497 | 3.309935 | 18061.94 | 0.05952845 | 1031.977 | 12.11182 | 947.77 | 0.0001100125 | 0.4498386 | 0.3220005 | 0 | -0.02475759 | 0 | 55.84215 | 6.219524 | 973.2722 | 3.1604 | 18132.06 | 0.05610258 | 1033.92 | 12.00796 | 975.89 | 0.00011923 | 0.4499531 | 0.4271314 | 0 | -0.03352235 | 0 | 53.25875 | 5.50075 | 973.8728 | 2.76652 | 18114.03 | 0.04850755 | 1027.519 | 12.08852 | 954.19 | 0.0001197367 | 0.4499388 | 0.3050531 | 0 | -0.02326764 | 0 | 45.63046
6.620316 | 967.9145 | 3.315569 | 18061.29 | 0.0596346 | 1032.049 | 12.11213 | 948.77 | 9.991289e-05 | 0.4499388 | 0.3216872 | 0 | -0.02473182 | 0 | 55.94391 | 6.231479 | 973.2228 | 3.166475 | 18131.14 | 0.05621583 | 1033.984 | 12.00669 | 976.89 | 0.0001159386 | 0.4499817 | 0.4283967 | 0 | -0.03362765 | 0 | 53.3689 | 5.513208 | 973.8789 | 2.772785 | 18114.15 | 0.0486262 | 1027.647 | 12.08775 | 955.19 | 0.0001201681 | 0.4499102 | 0.3058175 | 0 | -0.02333077 | 0 | 45.74396
6.62905 | 967.8558 | 3.319942 | 18060.19 | 0.05971715 | 1032.071 | 12.11187 | 949.77 | 9.67947e-05 | 0.4500961 | 0.3219489 | 0 | -0.02475349 | 0 | 56.0229 | 6.242711 | 973.132 | 3.172182 | 18129.45 | 0.05632241 | 1033.997 | 12.00453 | 977.89 | 0.0001214728 | 0.4499817 | 0.4305604 | 0 | -0.03380775 | 0 | 53.47238 | 5.524783 | 973.8986 | 2.778607 | 18114.51 | 0.04873635 | 1027.781 | 12.08767 | 956.19 | 0.0001184994 | 0.4499674 | 0.3059013 | 0 | -0.02333765 | 0 | 45.84941
6.639675 | 967.9462 | 3.325264 | 18061.88 | 0.05981682 | 1032.27 | 12.11171 | 950.77 | 0.0001075679 | 0.450139 | 0.3221059 | 0 | -0.02476629 | 0 | 56.11902 | 6.255774 | 973.1993 | 3.17882 | 18130.7 | 0.05644557 | 1034.196 | 12.00337 | 978.89 | 0.0001286304 | 0.4499102 | 0.4317124 | 0 | -0.03390348 | 0 | 53.59272 | 5.536908 | 973.8633 | 2.784705 | 18113.86 | 0.048852 | 1027.862 | 12.08721 | 957.19 | 0.0001179993 | 0.4500532 | 0.3063576 | 0 | -0.0233754 | 0 | 45.95987
6.650563 | 967.8998 | 3.330717 | 18061.01 | 0.05991959 | 1032.326 | 12.1114 | 951.77 | 0.0001062873 | 0.4500389 | 0.3224175 | 0 | -0.02479205 | 0 | 56.2175 | 6.268438 | 973.2924 | 3.185255 | 18132.4375 | 0.05656483 | 1034.418 | 12.00194 | 979.89 | 0.0001239384 | 0.4499102 | 0.4331516 | 0 | -0.03402308 | 0 | 53.70939 | 5.548383 | 973.7759 | 2.790476 | 18112.23 | 0.04896174 | 1027.881 | 12.08711 | 958.19 | 0.0001185658 | 0.4499102 | 0.3064592 | 0 | -0.02338394 | 0 | 46.0644
6.660933 | 967.7215 | 3.33591 | 18057.68 | 0.06001808 | 1032.236 | 12.11121 | 952.77 | 0.0001054971 | 0.4500389 | 0.322608 | 0 | -0.02480803 | 0 | 56.31129 | 6.280562 | 973.209 | 3.191416 | 18130.88 | 0.05667977 | 1034.447 | 12.0004 | 980.89 | 0.0001223947 | 0.4497814 | 0.4346863 | 0 | -0.0341509 | 0 | 53.8211 | 5.560621 | 973.8276 | 2.796631 | 18113.19 | 0.049078 | 1028.055 | 12.08674 | 959.19 | 0.0001185729 | 0.4498816 | 0.3068331 | 0 | -0.02341473 | 0 | 46.17589
6.671663 | 967.7092 | 3.341284 | 18057.45 | 0.06011919 | 1032.327 | 12.11162 | 953.77 | 0.0001027407 | 0.4499531 | 0.3222025 | 0 | -0.02477461 | 0 | 56.40833 | 6.292916 | 973.119 | 3.197694 | 18129.21 | 0.05679691 | 1034.472 | 11.99959 | 981.89 | 0.0001233355 | 0.4498816 | 0.4355005 | 0 | -0.03421878 | 0 | 53.93492 | 5.572098 | 973.8332 | 2.802403 | 18113.3 | 0.04918722 | 1028.172 | 12.08625 | 960.19 | 0.0001239534 | 0.4498816 | 0.307319 | 0 | -0.02345486 | 0 | 46.28043
6.681481 | 967.6745 | 3.346201 | 18056.81 | 0.0602118 | 1032.385 | 12.11082 | 954.77 | 9.85109e-05 | 0.4497957 | 0.3230005 | 0 | -0.02484046 | 0 | 56.49712 | 6.305229 | 973.1583 | 3.20395 | 18129.94 | 0.05691305 | 1034.633 | 11.99803 | 982.89 | 0.0001225261 | 0.4499388 | 0.4370596 | 0 | -0.03434848 | 0 | 54.04834 | 5.585412 | 973.7397 | 2.809099 | 18111.56 | 0.04931446 | 1028.203 | 12.08542 | 961.19 | 0.0001201633 | 0.4498672 | 0.3081526 | 0 | -0.02352388 | 0 | 46.40172
6.691365 | 967.6149 | 3.351151 | 18055.69 | 0.06030513 | 1032.417 | 12.11076 | 955.77 | 0.0001024646 | 0.449996 | 0.3230624 | 0 | -0.02484566 | 0 | 56.58649 | 6.317422 | 973.0609 | 3.210146 | 18128.125 | 0.05702867 | 1034.648 | 11.99576 | 983.89 | 0.0001222563 | 0.4498672 | 0.4393302 | 0 | -0.03453762 | 0 | 54.16067 | 5.596131 | 973.7004 | 2.81449 | 18110.83 | 0.04941669 | 1028.266 | 12.08476 | 962.19 | 0.0001143704 | 0.4499674 | 0.3088115 | 0 | -0.02357837 | 0 | 46.49935
6.701974 | 967.4492 | 3.356464 | 18052.6 | 0.06040579 | 1032.343 | 12.11053 | 956.77 | 0.0001052638 | 0.4500103 | 0.3232845 | 0 | -0.02486422 | 0 | 56.68242 | 6.32968 | 972.9934 | 3.216375 | 18126.87 | 0.05714475 | 1034.696 | 11.99485 | 984.89 | 0.0001209989 | 0.4499674 | 0.4402416 | 0 | -0.03461359 | 0 | 54.27358 | 5.608286 | 973.6726 | 2.820603 | 18110.31 | 0.04953253 | 1028.355 | 12.08481 | 963.19 | 0.0001151289 | 0.4499388 | 0.3087662 | 0 | -0.02357468 | 0 | 46.61007
6.712418 | 967.1948 | 3.361695 | 18047.86 | 0.06050529 | 1032.172 | 12.11078 | 957.77 | 0.000101979 | 0.4498672 | 0.3230384 | 0 | -0.02484432 | 0 | 56.77683 | 6.341621 | 972.9477 | 3.222443 | 18126.02 | 0.05725773 | 1034.763 | 11.99338 | 985.89 | 0.000121942 | 0.4499674 | 0.4417095 | 0 | -0.03473586 | 0 | 54.38357 | 5.619156 | 973.7354 | 2.82607 | 18111.48 | 0.04963564 | 1028.527 | 12.08394 | 964.19 | 0.0001210474 | 0.4500389 | 0.30963 | 0 | -0.02364594 | 0 | 46.70908
6.72237 | 967.1172 | 3.366679 | 18046.40625 | 0.06059932 | 1032.185 | 12.11013 | 958.77 | 9.942017e-05 | 0.4500103 | 0.3236899 | 0 | -0.02489815 | 0 | 56.86678 | 6.354068 | 972.898 | 3.228767 | 18125.09 | 0.05737549 | 1034.832 | 11.99177 | 986.89 | 0.0001229108 | 0.4499388 | 0.4433202 | 0 | -0.03487006 | 0 | 54.49821 | 5.632496 | 973.7435 | 2.832779 | 18111.63 | 0.04976252 | 1028.666 | 12.08382 | 965.19 | 0.0001305143 | 0.4500246 | 0.3097488 | 0 | -0.02365574 | 0 | 46.83059
6.732302 | 967.1989 | 3.371653 | 18047.93 | 0.06069242 | 1032.369 | 12.11038 | 959.77 | 0.0001065634 | 0.4500961 | 0.3234401 | 0 | -0.02487743 | 0 | 56.95655 | 6.366204 | 972.8919 | 3.234934 | 18124.98 | 0.05749009 | 1034.943 | 11.99029 | 987.89 | 0.0001181532 | 0.4499817 | 0.4447938 | 0 | -0.03499278 | 0 | 54.60998 | 5.645259 | 973.644 | 2.839198 | 18109.78 | 0.04988448 | 1028.685 | 12.08348 | 966.19 | 0.0001190469 | 0.4499245 | 0.3100944 | 0 | -0.02368446 | 0 | 46.94684
6.743682 | 967.1127 | 3.377352 | 18046.32 | 0.06079992 | 1032.387 | 12.11053 | 960.77 | 0.0001048353 | 0.4501104 | 0.3232861 | 0 | -0.02486487 | 0 | 57.05941 | 6.377699 | 972.8459 | 3.240775 | 18124.12 | 0.05759883 | 1035.006 | 11.98908 | 988.89 | 0.0001194552 | 0.4498816 | 0.4460051 | 0 | -0.03509373 | 0 | 54.71585 | 5.656305 | 973.6408 | 2.844754 | 18109.71875 | 0.04998957 | 1028.789 | 12.08289 | 967.19 | 0.0001134294 | 0.4499245 | 0.3106787 | 0 | -0.02373274 | 0 | 47.04745
6.753269 | 966.9409 | 3.382154 | 18043.12 | 0.06089093 | 1032.296 | 12.10999 | 961.77 | 9.395025e-05 | 0.4500532 | 0.3238277 | 0 | -0.02490979 | 0 | 57.14604 | 6.390095 | 972.7932 | 3.247074 | 18123.14 | 0.05771607 | 1035.071 | 11.98754 | 989.89 | 0.0001223783 | 0.4497957 | 0.4475429 | 0 | -0.0352219 | 0 | 54.83001 | 5.667945 | 973.7411 | 2.850608 | 18111.58 | 0.05009976 | 1029.009 | 12.08224 | 968.19 | 0.0001198647 | 0.4498959 | 0.3113328 | 0 | -0.02378662 | 0 | 47.15347
6.762472 | 966.8537 | 3.386763 | 18041.49 | 0.06097793 | 1032.292 | 12.11024 | 962.77 | 9.949158e-05 | 0.4499388 | 0.3235765 | 0 | -0.02488921 | 0 | 57.22921 | 6.402175 | 972.8277 | 3.253212 | 18123.78 | 0.05782994 | 1035.225 | 11.98571 | 990.89 | 0.0001206822 | 0.4498529 | 0.4493788 | 0 | -0.03537479 | 0 | 54.94125 | 5.680278 | 973.6482 | 2.856811 | 18109.86 | 0.05021755 | 1029.031 | 12.08186 | 969.19 | 0.0001197817 | 0.4499102 | 0.3117127 | 0 | -0.02381817 | 0 | 47.26581
6.773167 | 966.8188 | 3.392119 | 18040.84 | 0.06107871 | 1032.358 | 12.11017 | 963.77 | 0.0001079226 | 0.4499102 | 0.3236475 | 0 | -0.02489511 | 0 | 57.32584 | 6.414231 | 972.8733 | 3.259339 | 18124.63 | 0.05794352 | 1035.390625 | 11.98453 | 991.89 | 0.0001240885 | 0.4498816 | 0.4505541 | 0 | -0.03547265 | 0 | 55.05229 | 5.691901 | 973.6127 | 2.862656 | 18109.2 | 0.05032827 | 1029.106 | 12.08128 | 970.19 | 0.0001170535 | 0.4499102 | 0.3122905 | 0 | -0.02386598 | 0 | 47.37167
6.784057 | 966.7549 | 3.397573 | 18039.65 | 0.06118145 | 1032.395 | 12.10964 | 964.77 | 0.0001015815 | 0.4499245 | 0.3241809 | 0 | -0.0249392 | 0 | 57.42422 | 6.426992 | 972.7572 | 3.265823 | 18122.47 | 0.05806445 | 1035.391 | 11.98274 | 992.89 | 0.0001240956 | 0.4499531 | 0.4523452 | 0 | -0.03562207 | 0 | 55.16981 | 5.703689 | 973.5425 | 2.868585 | 18107.89 | 0.05044072 | 1029.147 | 12.0812 | 971.19 | 0.0001194807 | 0.4499388 | 0.3123688 | 0 | -0.02387257 | 0 | 47.47903
6.793483 | 966.6723 | 3.402294 | 18038.11 | 0.0612705 | 1032.398 | 12.10893 | 965.77 | 0.0001049329 | 0.4499102 | 0.3248856 | 0 | -0.02499743 | 0 | 57.50938 | 6.43905 | 972.716 | 3.27195 | 18121.7 | 0.05817841 | 1035.465 | 11.98028 | 993.89 | 0.0001227724 | 0.4500103 | 0.4548078 | 0 | -0.03582737 | 0 | 55.28085 | 5.715798 | 973.5656 | 2.874675 | 18108.32 | 0.05055572 | 1029.289 | 12.08069 | 972.19 | 0.0001216732 | 0.4498959 | 0.3128833 | 0 | -0.02391504 | 0 | 47.5893
6.805043 | 966.5613 | 3.408083 | 18036.03 | 0.06137975 | 1032.391 | 12.10959 | 966.77 | 0.0001045711 | 0.4499674 | 0.3242324 | 0 | -0.02494374 | 0 | 57.61381 | 6.451547 | 972.6203 | 3.2783 | 18119.92 | 0.05829673 | 1035.484375 | 11.97929 | 994.89 | 0.0001256674 | 0.4499102 | 0.4557975 | 0 | -0.03591 | 0 | 55.39592 | 5.728023 | 973.554 | 2.880823 | 18108.1 | 0.05067201 | 1029.396 | 12.08021 | 973.19 | 0.000124079 | 0.4500675 | 0.3133602 | 0 | -0.02395447 | 0 | 47.70065
6.814398 | 966.5967 | 3.412768 | 18036.7 | 0.06146755 | 1032.52 | 12.10932 | 967.77 | 0.0001030977 | 0.4500818 | 0.3244981 | 0 | -0.02496559 | 0 | 57.69831 | 6.464184 | 972.6681 | 3.284722 | 18120.81 | 0.05841573 | 1035.658 | 11.9777 | 995.89 | 0.0001263782 | 0.4499388 | 0.4573857 | 0 | -0.03604234 | 0 | 55.51227 | 5.740613 | 973.5164 | 2.887155 | 18107.4 | 0.05079188 | 1029.479 | 12.08009 | 974.19 | 0.0001293007 | 0.4500818 | 0.3134852 | 0 | -0.02396487 | 0 | 47.8153
6.825663 | 966.4773 | 3.41841 | 18034.47 | 0.06157404 | 1032.501 | 12.10941 | 968.77 | 0.0001052757 | 0.4500103 | 0.3244072 | 0 | -0.02495828 | 0 | 57.80006 | 6.476822 | 972.6255 | 3.291144 | 18120.01 | 0.05853513 | 1035.736 | 11.9765 | 996.89 | 0.0001240838 | 0.4499674 | 0.4585888 | 0 | -0.0361427 | 0 | 55.62865 | 5.753884 | 973.4581 | 2.893829 | 18106.32 | 0.0509183 | 1029.546 | 12.07952 | 975.19 | 0.0001274567 | 0.4498816 | 0.3140545 | 0 | -0.02401202 | 0 | 47.93615
6.835453 | 966.3006 | 3.423313 | 18031.17 | 0.06166691 | 1032.407 | 12.10894 | 969.77 | 9.448582e-05 | 0.4500675 | 0.324876 | 0 | -0.02499721 | 0 | 57.88847 | 6.489 | 972.5562 | 3.297332 | 18118.72 | 0.05865029 | 1035.78 | 11.97503 | 997.89 | 0.0001253389 | 0.4498816 | 0.4600534 | 0 | -0.03626493 | 0 | 55.74077 | 5.766105 | 973.5111 | 2.899976 | 18107.31 | 0.05103416 | 1029.721 | 12.07908 | 976.19 | 0.0001177622 | 0.4499674 | 0.3144948 | 0 | -0.02404832 | 0 | 48.04744
6.84456 | 966.2155 | 3.427874 | 18029.58 | 0.06175293 | 1032.404 | 12.10931 | 970.77 | 9.767779e-05 | 0.4501104 | 0.3245055 | 0 | -0.02496678 | 0 | 57.97071 | 6.50189 | 972.4869 | 3.303882 | 18117.43 | 0.05877214 | 1035.832 | 11.9734 | 998.89 | 0.0001256298 | 0.4498816 | 0.4616894 | 0 | -0.03640146 | 0 | 55.85944 | 5.777436 | 973.4941 | 2.905675 | 18106.99 | 0.05114192 | 1029.813 | 12.07872 | 977.19 | 0.0001222184 | 0.4498816 | 0.3148566 | 0 | -0.02407825 | 0 | 48.15063
6.854988 | 966.1156 | 3.433096 | 18027.72 | 0.06185143 | 1032.398 | 12.10908 | 971.77 | 0.0001125047 | 0.4499102 | 0.3247422 | 0 | -0.02498645 | 0 | 58.06487 | 6.514126 | 972.5357 | 3.3101 | 18118.34 | 0.0588873 | 1036.003 | 11.97205 | 999.89 | 0.0001190376 | 0.4498672 | 0.4630366 | 0 | -0.03651375 | 0 | 55.9721 | 5.790548 | 973.4221 | 2.912269 | 18105.65 | 0.05126688 | 1029.865 | 12.07795 | 978.19 | 0.0001262763 | 0.4499102 | 0.3156197 | 0 | -0.02414145 | 0 | 48.27004
6.867061 | 966.154 | 3.439143 | 18028.43 | 0.06196474 | 1032.555 | 12.10913 | 972.77 | 0.0001069538 | 0.4499817 | 0.3246894 | 0 | -0.02498204 | 0 | 58.17387 | 6.525698 | 972.4286 | 3.315979 | 18116.35 | 0.05899686 | 1036.001 | 11.97019 | 1000.89 | 0.0001231689 | 0.44981 | 0.4648953 | 0 | -0.03666895 | 0 | 56.07862 | 5.802691 | 973.3918 | 2.918376 | 18105.09 | 0.05138239 | 1029.951 | 12.07794 | 979.19 | 0.0001206089 | 0.4499531 | 0.3156284 | 0 | -0.02414222 | 0 | 48.38061
6.876379 | 966.0634 | 3.443809 | 18026.74 | 0.06205273 | 1032.549 | 12.10882 | 973.77 | 9.910597e-05 | 0.4499245 | 0.3250009 | 0 | -0.02500786 | 0 | 58.258 | 6.53876 | 972.3793 | 3.322617 | 18115.43 | 0.05912022 | 1036.076 | 11.96912 | 1001.89 | 0.0001232627 | 0.4499388 | 0.4659718 | 0 | -0.03675883 | 0 | 56.19887 | 5.81467 | 973.3285 | 2.924401 | 18103.91 | 0.05149651 | 1030.001 | 12.07734 | 980.19 | 0.0001199524 | 0.4498672 | 0.3162364 | 0 | -0.02419259 | 0 | 48.48968
6.886882 | 965.9396 | 3.449069 | 18024.43 | 0.06215202 | 1032.518 | 12.10881 | 974.77 | 0.0001043545 | 0.4498672 | 0.3250077 | 0 | -0.02500862 | 0 | 58.35282 | 6.55035 | 972.3212 | 3.328506 | 18114.34375 | 0.05922972 | 1036.127 | 11.96742 | 1002.89 | 0.0001175104 | 0.4500818 | 0.4676624 | 0 | -0.03689997 | 0 | 56.30555 | 5.826682 | 973.3185 | 2.930442 | 18103.72 | 0.05161064 | 1030.107 | 12.07684 | 981.19 | 0.0001201396 | 0.4499245 | 0.31673 | 0 | -0.0242334 | 0 | 48.59905
6.89725 | 965.808 | 3.454262 | 18021.98 | 0.06225006 | 1032.477 | 12.10822 | 975.77 | 0.0001028692 | 0.449996 | 0.3255993 | 0 | -0.0250576 | 0 | 58.4464 | 6.562262 | 972.2637 | 3.334559 | 18113.27 | 0.05934224 | 1036.181 | 11.96563 | 1003.89 | 0.000124058 | 0.4499388 | 0.4694537 | 0 | -0.03704953 | 0 | 56.4152 | 5.838698 | 973.3068 | 2.936486 | 18103.51 | 0.05172481 | 1030.212 | 12.07612 | 982.19 | 0.0001245388 | 0.4499817 | 0.317454 | 0 | -0.02429328 | 0 | 48.70846
6.907456 | 965.7402 | 3.459373 | 18020.71 | 0.06234628 | 1032.503 | 12.10832 | 976.77 | 0.0001054661 | 0.4500818 | 0.3254976 | 0 | -0.02504933 | 0 | 58.53851 | 6.575162 | 972.267 | 3.341114 | 18113.33 | 0.05946378 | 1036.31 | 11.96426 | 1004.89 | 0.0001280767 | 0.4498816 | 0.4708309 | 0 | -0.03716446 | 0 | 56.53393 | 5.851589 | 973.2041 | 2.942969 | 18101.6 | 0.05184776 | 1030.228 | 12.07585 | 983.19 | 0.0001219932 | 0.4499531 | 0.3177251 | 0 | -0.02431586 | 0 | 48.82582
6.918343 | 965.5907 | 3.464826 | 18017.92 | 0.06244926 | 1032.449 | 12.10824 | 977.77 | 0.0001088057 | 0.4500675 | 0.3255802 | 0 | -0.02505636 | 0 | 58.63676 | 6.587878 | 972.1992 | 3.347576 | 18112.07 | 0.05958389 | 1036.361 | 11.96263 | 1005.89 | 0.0001269858 | 0.4499102 | 0.4724618 | 0 | -0.03730069 | 0 | 56.65096 | 5.863097 | 973.1998 | 2.948756 | 18101.52 | 0.05195704 | 1030.336 | 12.07521 | 984.19 | 0.0001203292 | 0.4499674 | 0.3183574 | 0 | -0.02436815 | 0 | 48.93058
6.929217 | 965.5186 | 3.470272 | 18016.58 | 0.06255174 | 1032.476 | 12.1085 | 978.77 | 0.0001061159 | 0.4500103 | 0.325316 | 0 | -0.02503469 | 0 | 58.73488 | 6.600559 | 972.1164 | 3.35402 | 18110.53 | 0.05970373 | 1036.396 | 11.96177 | 1006.89 | 0.0001279641 | 0.4498386 | 0.4733161 | 0 | -0.03737213 | 0 | 56.76767 | 5.875655 | 973.2538 | 2.955073 | 18102.52 | 0.05207597 | 1030.515 | 12.07483 | 985.19 | 0.000123413 | 0.4499817 | 0.3187422 | 0 | -0.02439987 | 0 | 49.04492
6.939566 | 965.2974 | 3.475455 | 18012.45 | 0.06264999 | 1032.34 | 12.10809 | 979.77 | 9.296719e-05 | 0.449996 | 0.3257331 | 0 | -0.02506942 | 0 | 58.82825 | 6.61347 | 972.1292 | 3.36058 | 18110.77 | 0.0598253 | 1036.536 | 11.95981 | 1007.89 | 0.0001261084 | 0.4499102 | 0.4752756 | 0 | -0.0375357 | 0 | 56.88649 | 5.887779 | 973.1703 | 2.96117 | 18100.97 | 0.05219149 | 1030.545 | 12.0742 | 986.19 | 0.0001231854 | 0.4498672 | 0.3193672 | 0 | -0.02445168 | 0 | 49.1553
6.947811 | 965.1349 | 3.479584 | 18009.42 | 0.06272818 | 1032.246 | 12.10813 | 980.77 | 0.0001008483 | 0.4498959 | 0.3256902 | 0 | -0.02506614 | 0 | 58.90262 | 6.625781 | 972.161 | 3.366836 | 18111.36 | 0.0599411 | 1036.689 | 11.95869 | 1008.89 | 0.0001222188 | 0.4498386 | 0.4763924 | 0 | -0.03762891 | 0 | 56.99978 | 5.900292 | 973.0998 | 2.967463 | 18099.65625 | 0.05231062 | 1030.592 | 12.07426 | 987.19 | 0.0001251954 | 0.44981 | 0.319313 | 0 | -0.02444733 | 0 | 49.26921
6.959736 | 965.0353 | 3.485556 | 18007.56 | 0.06284064 | 1032.254 | 12.10757 | 981.77 | 0.0001096435 | 0.449996 | 0.3262454 | 0 | -0.02511207 | 0 | 59.01017 | 6.637914 | 972.0534 | 3.373001 | 18109.36 | 0.06005585 | 1036.692 | 11.95679 | 1009.89 | 0.0001228147 | 0.4498386 | 0.4783016 | 0 | -0.0377885 | 0 | 57.11144 | 5.912818 | 973.0332 | 2.973763 | 18098.42 | 0.05242984 | 1030.643 | 12.07333 | 988.19 | 0.0001286845 | 0.4498672 | 0.3202424 | 0 | -0.02452429 | 0 | 49.38323
6.969739 | 964.8706 | 3.490566 | 18004.49 | 0.06293535 | 1032.175 | 12.10763 | 982.77 | 9.889412e-05 | 0.4499817 | 0.3261883 | 0 | -0.02510761 | 0 | 59.10038 | 6.650344 | 971.9958 | 3.379317 | 18108.28125 | 0.06017315 | 1036.752 | 11.95535 | 1010.89 | 0.0001269717 | 0.4499817 | 0.4797411 | 0 | -0.0379088 | 0 | 57.22581 | 5.926029 | 973.0429 | 2.980407 | 18098.6 | 0.05255514 | 1030.782 | 12.07294 | 989.19 | 0.0001294026 | 0.449996 | 0.3206311 | 0 | -0.02455642 | 0 | 49.50348
6.979515 | 964.6618 | 3.495461 | 18000.59 | 0.06302811 | 1032.046 | 12.10757 | 983.77 | 0.0001007436 | 0.4498816 | 0.3262459 | 0 | -0.02511268 | 0 | 59.18851 | 6.663309 | 971.9395 | 3.385905 | 18107.23 | 0.06029547 | 1036.818 | 11.95383 | 1011.89 | 0.0001280227 | 0.4500103 | 0.4812551 | 0 | -0.03803535 | 0 | 57.34511 | 5.938699 | 973.0182 | 2.986779 | 18098.14 | 0.05267547 | 1030.879 | 12.07183 | 990.19 | 0.0001274851 | 0.4500675 | 0.3217406 | 0 | -0.02464821 | 0 | 49.6188
6.989888 | 964.6235 | 3.500657 | 17999.875 | 0.06312568 | 1032.105 | 12.10767 | 984.77 | 0.0001022979 | 0.4500246 | 0.3261516 | 0 | -0.02510497 | 0 | 59.28203 | 6.675948 | 972.0088 | 3.392328 | 18108.52 | 0.06041416 | 1037.015 | 11.95258 | 1012.89 | 0.000123373 | 0.449996 | 0.4825052 | 0 | -0.03813969 | 0 | 57.46141 | 5.951526 | 972.9748 | 2.993231 | 18097.33 | 0.05279739 | 1030.958 | 12.07149 | 991.19 | 0.0001277956 | 0.449996 | 0.3220859 | 0 | -0.02467684 | 0 | 49.73556
6.999974 | 964.541 | 3.505708 | 17998.34 | 0.06322075 | 1032.114 | 12.10726 | 985.77 | 9.890126e-05 | 0.4500532 | 0.326555 | 0 | -0.02513836 | 0 | 59.37295 | 6.687983 | 971.9453 | 3.398443 | 18107.34 | 0.06052773 | 1037.064 | 11.95066 | 1013.89 | 0.000125292 | 0.4499674 | 0.4844303 | 0 | -0.03830063 | 0 | 57.57215 | 5.964258 | 972.8868 | 2.999634 | 18095.7 | 0.05291861 | 1030.989 | 12.07091 | 992.19 | 0.0001273808 | 0.4498816 | 0.322663 | 0 | -0.02472472 | 0 | 49.85143
7.009668 | 964.3636 | 3.510563 | 17995.03 | 0.06331258 | 1032.017 | 12.10711 | 986.77 | 0.0001005746 | 0.4500532 | 0.3267136 | 0 | -0.02515171 | 0 | 59.46032 | 6.701007 | 971.8378 | 3.405061 | 18105.34 | 0.06065078 | 1037.076 | 11.94924 | 1014.89 | 0.0001273213 | 0.4498672 | 0.4858482 | 0 | -0.03841927 | 0 | 57.69197 | 5.977002 | 972.9703 | 3.006044 | 18097.25 | 0.05303904 | 1031.201 | 12.07041 | 993.19 | 0.0001236144 | 0.4499674 | 0.3231646 | 0 | -0.02476606 | 0 | 49.96742
7.020089 | 964.1805 | 3.515782 | 17991.61 | 0.06341124 | 1031.922 | 12.10759 | 987.77 | 9.942731e-05 | 0.4500961 | 0.326232 | 0 | -0.02511227 | 0 | 59.55423 | 6.713447 | 971.7282 | 3.411383 | 18103.3 | 0.06076835 | 1037.08 | 11.94783 | 1015.89 | 0.0001202575 | 0.44981 | 0.4872595 | 0 | -0.03853737 | 0 | 57.80642 | 5.988981 | 972.9356 | 3.012068 | 18096.6 | 0.05315281 | 1031.281 | 12.07027 | 994.19 | 0.0001253258 | 0.4499531 | 0.3233028 | 0 | -0.02477755 | 0 | 50.07645
7.029554 | 963.9704 | 3.520522 | 17987.6875 | 0.06350105 | 1031.788 | 12.10731 | 988.77 | 9.766351e-05 | 0.449996 | 0.3265056 | 0 | -0.02513516 | 0 | 59.6395 | 6.725058 | 971.8222 | 3.417283 | 18105.05 | 0.06087719 | 1037.293 | 11.94611 | 1016.89 | 0.0001230727 | 0.4498672 | 0.4889749 | 0 | -0.03868061 | 0 | 57.91324 | 6.002068 | 972.834 | 3.01865 | 18094.71 | 0.05327743 | 1031.3 | 12.0693 | 995.19 | 0.0001242165 | 0.4498243 | 0.3242759 | 0 | -0.02485821 | 0 | 50.19555
7.039622 | 963.9036 | 3.525564 | 17986.44 | 0.06359585 | 1031.814 | 12.10706 | 989.77 | 9.410497e-05 | 0.4499531 | 0.3267597 | 0 | -0.02515622 | 0 | 59.7302 | 6.738062 | 971.7321 | 3.423891 | 18103.37 | 0.06099994 | 1037.323 | 11.94496 | 1017.89 | 0.0001299089 | 0.4498386 | 0.4901287 | 0 | -0.03877719 | 0 | 58.03286 | 6.013824 | 972.7942 | 3.024563 | 18093.97 | 0.0533891 | 1031.373 | 12.06885 | 996.19 | 0.0001215879 | 0.4498672 | 0.3247216 | 0 | -0.02489515 | 0 | 50.30253
7.048375 | 963.7821 | 3.529948 | 17984.17 | 0.06367855 | 1031.768 | 12.10694 | 990.77 | 9.185321e-05 | 0.4499531 | 0.3268825 | 0 | -0.02516653 | 0 | 59.80904 | 6.75104 | 971.7082 | 3.430485 | 18102.92 | 0.06112214 | 1037.423 | 11.9435 | 1018.89 | 0.0001247947 | 0.4499245 | 0.4915909 | 0 | -0.03889947 | 0 | 58.15225 | 6.026385 | 972.7379 | 3.03088 | 18092.93 | 0.05350847 | 1031.435 | 12.0686 | 997.19 | 0.0001272576 | 0.4499388 | 0.3249682 | 0 | -0.02491564 | 0 | 50.41684
7.057993 | 963.6202 | 3.534765 | 17981.15 | 0.06376954 | 1031.687 | 12.10699 | 991.77 | 9.847281e-05 | 0.4498959 | 0.3268322 | 0 | -0.02516263 | 0 | 59.89565 | 6.763021 | 971.6479 | 3.436573 | 18101.8 | 0.06123511 | 1037.476 | 11.94198 | 1019.89 | 0.0001306573 | 0.4500246 | 0.4931038 | 0 | -0.03902606 | 0 | 58.26246 | 6.039276 | 972.7718 | 3.037363 | 18093.55 | 0.05363047 | 1031.596 | 12.06796 | 998.19 | 0.0001271533 | 0.4499674 | 0.3256118 | 0 | -0.02496883 | 0 | 50.53414
7.068069 | 963.5578 | 3.539811 | 17979.99 | 0.06386437 | 1031.718 | 12.10677 | 992.77 | 0.000104126 | 0.4499674 | 0.3270525 | 0 | -0.02518089 | 0 | 59.98639 | 6.777171 | 971.671 | 3.443764 | 18102.23 | 0.0613681 | 1037.638 | 11.94053 | 1020.89 | 0.0001312203 | 0.4499674 | 0.4945521 | 0 | -0.03914713 | 0 | 58.39262 | 6.051816 | 972.7097 | 3.04367 | 18092.4 | 0.05374964 | 1031.653 | 12.06722 | 999.19 | 0.0001261269 | 0.4500389 | 0.3263482 | 0 | -0.02502985 | 0 | 50.64825
7.078818 | 963.528 | 3.545194 | 17979.43 | 0.06396534 | 1031.789 | 12.10665 | 993.77 | 9.836332e-05 | 0.4500389 | 0.3271652 | 0 | -0.02519024 | 0 | 60.08318 | 6.789265 | 971.6521 | 3.449909 | 18101.88 | 0.06148191 | 1037.735 | 11.93891 | 1021.89 | 0.0001284145 | 0.4499388 | 0.496175 | 0 | -0.0392829 | 0 | 58.50386 | 6.064501 | 972.6117 | 3.05005 | 18090.58 | 0.05387036 | 1031.672 | 12.06722 | 1000.19 | 0.0001288125 | 0.4500103 | 0.3263496 | 0 | -0.02503013 | 0 | 50.76367
7.087742 | 963.2701 | 3.549664 | 17974.62 | 0.06405025 | 1031.599 | 12.10721 | 994.77 | 9.659e-05 | 0.4500246 | 0.3266123 | 0 | -0.02514503 | 0 | 60.16353 | 6.802854 | 971.5682 | 3.456814 | 18100.32 | 0.06161007 | 1037.777 | 11.93732 | 1022.89 | 0.0001304626 | 0.4499388 | 0.49777 | 0 | -0.03941643 | 0 | 58.62885 | 6.077578 | 972.5784 | 3.056627 | 18089.96 | 0.05399444 | 1031.764 | 12.06698 | 1001.19 | 0.0001350083 | 0.449996 | 0.3265899 | 0 | -0.02505007 | 0 | 50.88265
7.098136 | 963.0982 | 3.554869 | 17971.41 | 0.06414854 | 1031.515 | 12.10685 | 995.77 | 9.622819e-05 | 0.4500246 | 0.3269674 | 0 | -0.02517458 | 0 | 60.25708 | 6.815357 | 971.4554 | 3.463168 | 18098.21 | 0.06172812 | 1037.778 | 11.93623 | 1023.89 | 0.0001248744 | 0.4498672 | 0.4988617 | 0 | -0.03950793 | 0 | 58.74384 | 6.091503 | 972.6004 | 3.06363 | 18090.37 | 0.05412624 | 1031.923 | 12.06591 | 1002.19 | 0.000133124 | 0.4499531 | 0.3276605 | 0 | -0.02513862 | 0 | 51.00934
7.106988 | 962.918 | 3.559302 | 17968.05 | 0.06423239 | 1031.407 | 12.10674 | 996.77 | 9.579974e-05 | 0.4500675 | 0.327075 | 0 | -0.02518373 | 0 | 60.33675 | 6.827829 | 971.4464 | 3.469505 | 18098.05 | 0.06184541 | 1037.89 | 11.93464 | 1024.89 | 0.0001279406 | 0.4498386 | 0.5004475 | 0 | -0.03964061 | 0 | 58.85854 | 6.104203 | 972.4793 | 3.070017 | 18088.12 | 0.05424719 | 1031.918 | 12.06574 | 1003.19 | 0.0001277695 | 0.4497814 | 0.3278338 | 0 | -0.02515316 | 0 | 51.12488
7.117296 | 962.8467 | 3.564465 | 17966.71875 | 0.06432939 | 1031.43 | 12.10691 | 997.77 | 0.0001046854 | 0.4500246 | 0.3269119 | 0 | -0.02517038 | 0 | 60.4295 | 6.840946 | 971.4096 | 3.47617 | 18097.36 | 0.06196886 | 1037.978 | 11.93325 | 1025.89 | 0.0001321963 | 0.4498243 | 0.5018395 | 0 | -0.03975714 | 0 | 58.97916 | 6.117057 | 972.4395 | 3.076482 | 18087.375 | 0.05436913 | 1032 | 12.06496 | 1004.19 | 0.0001365538 | 0.4498386 | 0.3286133 | 0 | -0.02521773 | 0 | 51.24181
7.127925 | 962.6861 | 3.569788 | 17963.72 | 0.0644298 | 1031.36 | 12.10673 | 998.77 | 9.92107e-05 | 0.4498959 | 0.3270868 | 0 | -0.02518506 | 0 | 60.52513 | 6.854268 | 971.2691 | 3.48294 | 18094.74 | 0.0620947 | 1037.957 | 11.93185 | 1026.89 | 0.0001253155 | 0.4498672 | 0.5032322 | 0 | -0.0398739 | 0 | 59.10167 | 6.131514 | 972.3656 | 3.083753 | 18086 | 0.05450643 | 1032.0625 | 12.06491 | 1005.19 | 0.0001333539 | 0.4498959 | 0.3286632 | 0 | -0.02522198 | 0 | 51.37332
7.137138 | 962.5293 | 3.574402 | 17960.8 | 0.06451691 | 1031.28125 | 12.10657 | 999.77 | 9.392169e-05 | 0.44981 | 0.3272478 | 0 | -0.02519858 | 0 | 60.60801 | 6.866009 | 971.2769 | 3.488906 | 18094.89 | 0.06220499 | 1038.08 | 11.93003 | 1027.89 | 0.0001200136 | 0.4499817 | 0.5050617 | 0 | -0.040027 | 0 | 59.20962 | 6.143727 | 972.344 | 3.089895 | 18085.6 | 0.0546222 | 1032.158 | 12.06405 | 1006.19 | 0.0001252736 | 0.4499245 | 0.3295224 | 0 | -0.02529312 | 0 | 51.48441
7.146709 | 962.2865 | 3.579195 | 17956.27 | 0.06460777 | 1031.113 | 12.10698 | 1000.77 | 9.542841e-05 | 0.4499388 | 0.3268429 | 0 | -0.02516556 | 0 | 60.6941 | 6.878271 | 971.227 | 3.495137 | 18093.96 | 0.06232044 | 1038.145 | 11.92878 | 1028.89 | 0.0001247337 | 0.4498959 | 0.5063108 | 0 | -0.04013164 | 0 | 59.32236 | 6.156569 | 972.2842 | 3.096354 | 18084.49 | 0.05474409 | 1032.22 | 12.06373 | 1007.19 | 0.0001277221 | 0.4500532 | 0.3298413 | 0 | -0.02531961 | 0 | 51.60121
7.156224 | 962.2086 | 3.58396 | 17954.8125 | 0.06469732 | 1031.121 | 12.10659 | 1001.77 | 9.059165e-05 | 0.4500961 | 0.3272315 | 0 | -0.02519772 | 0 | 60.77965 | 6.890955 | 971.2161 | 3.501582 | 18093.76 | 0.06243966 | 1038.257 | 11.92732 | 1029.89 | 0.0001316168 | 0.4499531 | 0.5077708 | 0 | -0.04025387 | 0 | 59.43899 | 6.169272 | 972.1494 | 3.102743 | 18081.98 | 0.05486505 | 1032.2 | 12.06383 | 1008.19 | 0.0001265251 | 0.4500246 | 0.3297419 | 0 | -0.02531162 | 0 | 51.71674
7.164827 | 962.0069 | 3.588269 | 17951.05 | 0.0647789 | 1030.988 | 12.10637 | 1002.77 | 9.483334e-05 | 0.4500532 | 0.3274537 | 0 | -0.02521636 | 0 | 60.85701 | 6.904595 | 971.1243 | 3.508513 | 18092.04 | 0.0625682 | 1038.291 | 11.92572 | 1030.89 | 0.0001309928 | 0.4500389 | 0.5093678 | 0 | -0.04038773 | 0 | 59.56438 | 6.181874 | 972.0406 | 3.109081 | 18079.96 | 0.0549849 | 1032.207 | 12.06335 | 1009.19 | 0.0001283977 | 0.4499102 | 0.3302232 | 0 | -0.02535163 | 0 | 51.83134
7.17519 | 961.8142 | 3.593459 | 17947.45 | 0.06487692 | 1030.881 | 12.10637 | 1003.77 | 9.924879e-05 | 0.4500675 | 0.3274497 | 0 | -0.02521632 | 0 | 60.95017 | 6.917154 | 970.976 | 3.514895 | 18089.28 | 0.06268682 | 1038.255 | 11.92441 | 1031.89 | 0.0001360976 | 0.4499102 | 0.5106774 | 0 | -0.0404976 | 0 | 59.67984 | 6.194951 | 972.0735 | 3.115658 | 18080.57 | 0.0551085 | 1032.369 | 12.06312 | 1010.19 | 0.0001281417 | 0.4499817 | 0.3304538 | 0 | -0.02537066 | 0 | 51.95026
7.184677 | 961.7242 | 3.59821 | 17945.77 | 0.06496625 | 1030.876 | 12.10659 | 1004.77 | 0.0001040165 | 0.4500818 | 0.3272333 | 0 | -0.02519861 | 0 | 61.03544 | 6.931814 | 970.8828 | 3.522344 | 18087.55 | 0.06282492 | 1038.297 | 11.92353 | 1032.89 | 0.0001281823 | 0.4498672 | 0.5115618 | 0 | -0.04057181 | 0 | 59.81458 | 6.207502 | 972.0239 | 3.12197 | 18079.64 | 0.05522753 | 1032.438 | 12.06276 | 1011.19 | 0.0001240672 | 0.4499102 | 0.3308096 | 0 | -0.02540019 | 0 | 52.06438
7.195994 | 961.522 | 3.603878 | 17942 | 0.06507323 | 1030.768 | 12.10666 | 1005.77 | 9.583782e-05 | 0.4499388 | 0.3271551 | 0 | -0.02519247 | 0 | 61.13713 | 6.94279 | 970.9437 | 3.527922 | 18088.68 | 0.06292772 | 1038.469 | 11.9217 | 1033.89 | 0.0001238633 | 0.4498959 | 0.5133902 | 0 | -0.04072485 | 0 | 59.91547 | 6.219765 | 971.947 | 3.128137 | 18078.21 | 0.05534397 | 1032.476 | 12.06271 | 1012.19 | 0.0001296041 | 0.4498529 | 0.3308631 | 0 | -0.02540475 | 0 | 52.17588
7.203845 | 961.3648 | 3.60781 | 17939.07 | 0.06514753 | 1030.675 | 12.10637 | 1006.77 | 8.744252e-05 | 0.4499674 | 0.3274471 | 0 | -0.0252168 | 0 | 61.20767 | 6.956587 | 970.849 | 3.534932 | 18086.92 | 0.06305768 | 1038.502 | 11.92033 | 1034.89 | 0.0001565265 | 0.4497957 | 0.5147581 | 0 | -0.04083957 | 0 | 60.04227 | 6.233423 | 971.8705 | 3.135006 | 18076.79 | 0.05547358 | 1032.527 | 12.06197 | 1013.19 | 0.0001311614 | 0.4499245 | 0.3316005 | 0 | -0.02546591 | 0 | 52.30006
7.213482 | 961.1289 | 3.612636 | 17934.67 | 0.06523892 | 1030.515 | 12.10625 | 1007.77 | 9.843235e-05 | 0.4499817 | 0.3275711 | 0 | -0.02522738 | 0 | 61.29425 | 6.974096 | 970.8419 | 3.543829 | 18086.79 | 0.0632221 | 1038.664 | 11.91867 | 1035.89 | 0.000138758 | 0.4498529 | 0.5164202 | 0 | -0.04097883 | 0 | 60.20319 | 6.245997 | 971.8235 | 3.14133 | 18075.92 | 0.05559278 | 1032.6 | 12.06164 | 1014.19 | 0.0001303223 | 0.4498816 | 0.3319279 | 0 | -0.02549309 | 0 | 52.41437
7.223531 | 960.8816 | 3.617669 | 17930.05 | 0.06533421 | 1030.346 | 12.10677 | 1008.77 | 9.472623e-05 | 0.4498386 | 0.327052 | 0 | -0.02518495 | 0 | 61.3845 | 6.984338 | 970.763 | 3.549034 | 18085.31 | 0.0633186 | 1038.679 | 11.91789 | 1036.89 | 9.813959e-05 | 0.4499817 | 0.5172 | 0 | -0.04104428 | 0 | 60.29733 | 6.259487 | 971.8158 | 3.148115 | 18075.77 | 0.05572042 | 1032.723 | 12.06126 | 1015.19 | 0.0001318677 | 0.4499817 | 0.332314 | 0 | -0.02552506 | 0 | 52.53701
7.232427 | 960.8578 | 3.622124 | 17929.61 | 0.06541765 | 1030.406 | 12.10621 | 1009.77 | 9.385504e-05 | 0.4498816 | 0.3276047 | 0 | -0.02523057 | 0 | 61.46438 | 6.993724 | 970.7771 | 3.553803 | 18085.58 | 0.06340662 | 1038.785 | 11.91567 | 1037.89 | 0.0001107094 | 0.4499245 | 0.5194157 | 0 | -0.04122993 | 0 | 60.38358 | 6.272371 | 971.7259 | 3.154595 | 18074.1 | 0.05584273 | 1032.752 | 12.06053 | 1016.19 | 0.0001339109 | 0.4500818 | 0.3330401 | 0 | -0.02558532 | 0 | 52.65413
7.242302 | 960.7893 | 3.62707 | 17928.33 | 0.06551046 | 1030.427 | 12.10643 | 1010.77 | 9.661142e-05 | 0.4500532 | 0.327393 | 0 | -0.02521322 | 0 | 61.55305 | 7.00648 | 970.7623 | 3.560285 | 18085.3 | 0.06352641 | 1038.893 | 11.91474 | 1038.89 | 0.0001339557 | 0.4500389 | 0.5203488 | 0 | -0.04130815 | 0 | 60.50081 | 6.286269 | 971.5833 | 3.161585 | 18071.45 | 0.05597491 | 1032.736 | 12.05972 | 1017.19 | 0.0001379356 | 0.4499388 | 0.3338546 | 0 | -0.02565299 | 0 | 52.78046
7.25175 | 960.5283 | 3.631801 | 17923.46 | 0.06560015 | 1030.238 | 12.10653 | 1011.77 | 9.574737e-05 | 0.4500961 | 0.3272854 | 0 | -0.02520473 | 0 | 61.63786 | 7.020515 | 970.7033 | 3.567417 | 18084.2 | 0.06365836 | 1038.966 | 11.91324 | 1039.89 | 0.0001350138 | 0.4499531 | 0.5218454 | 0 | -0.04143367 | 0 | 60.62978 | 6.299958 | 971.5536 | 3.168469 | 18070.9 | 0.05610449 | 1032.837 | 12.05915 | 1018.19 | 0.0001361153 | 0.4498816 | 0.3344234 | 0 | -0.02570012 | 0 | 52.90487
7.261452 | 960.3024 | 3.63666 | 17919.24 | 0.06569206 | 1030.089 | 12.10641 | 1012.77 | 9.289816e-05 | 0.4500675 | 0.3274115 | 0 | -0.02521549 | 0 | 61.72494 | 7.033483 | 970.5718 | 3.574006 | 18081.75 | 0.06378063 | 1038.952 | 11.91221 | 1040.89 | 0.0001281236 | 0.4498816 | 0.5228722 | 0 | -0.04151993 | 0 | 60.74894 | 6.313492 | 971.6249 | 3.175276 | 18072.22 | 0.05623207 | 1033.045 | 12.05854 | 1019.19 | 0.0001339607 | 0.4499674 | 0.3350294 | 0 | -0.02575017 | 0 | 53.02788
7.270329 | 960.0532 | 3.641106 | 17914.59 | 0.06577635 | 1029.907 | 12.1058 | 1013.77 | 9.363129e-05 | 0.4500389 | 0.3280149 | 0 | -0.02526563 | 0 | 61.8046 | 7.04614 | 970.5665 | 3.580438 | 18081.65 | 0.06389939 | 1039.069 | 11.91036 | 1041.89 | 0.0001254023 | 0.4498959 | 0.5247297 | 0 | -0.04167566 | 0 | 60.86523 | 6.32675 | 971.4704 | 3.181944 | 18069.35 | 0.0563582 | 1033.009 | 12.05826 | 1020.19 | 0.0001320265 | 0.4499531 | 0.3353072 | 0 | -0.02577343 | 0 | 53.14837
7.280178 | 959.9761 | 3.646039 | 17913.15 | 0.06586892 | 1029.919 | 12.10592 | 1014.77 | 9.458817e-05 | 0.4499531 | 0.3278945 | 0 | -0.02525582 | 0 | 61.89296 | 7.058563 | 970.5468 | 3.586751 | 18081.29 | 0.06401602 | 1039.168 | 11.90935 | 1042.89 | 0.000128438 | 0.4497814 | 0.5257354 | 0 | -0.04176001 | 0 | 60.97938 | 6.339898 | 971.4333 | 3.188556 | 18068.66 | 0.05648265 | 1033.097 | 12.05742 | 1021.19 | 0.0001365893 | 0.4498959 | 0.3361488 | 0 | -0.02584318 | 0 | 53.26785
7.289247 | 959.7306 | 3.650581 | 17908.57 | 0.06595497 | 1029.742 | 12.10587 | 1015.77 | 9.400738e-05 | 0.4499674 | 0.3279504 | 0 | -0.0252608 | 0 | 61.97431 | 7.071827 | 970.4531 | 3.593491 | 18079.54 | 0.06414084 | 1039.197 | 11.90768 | 1043.89 | 0.0001319898 | 0.4498816 | 0.5274026 | 0 | -0.04189995 | 0 | 61.10124 | 6.354068 | 971.3381 | 3.195683 | 18066.89 | 0.05661706 | 1033.134 | 12.05744 | 1022.19 | 0.0001346907 | 0.4497957 | 0.3361287 | 0 | -0.02584168 | 0 | 53.39661
7.298979 | 959.46 | 3.655455 | 17903.52 | 0.06604733 | 1029.545 | 12.10607 | 1016.77 | 9.386218e-05 | 0.4499531 | 0.3277458 | 0 | -0.02524435 | 0 | 62.06159 | 7.084961 | 970.4082 | 3.600165 | 18078.71 | 0.06426422 | 1039.276 | 11.90595 | 1044.89 | 0.0001260451 | 0.4499388 | 0.5291339 | 0 | -0.04204521 | 0 | 61.2219 | 6.366836 | 971.3058 | 3.202105 | 18066.29 | 0.05673788 | 1033.223 | 12.05696 | 1023.19 | 0.0001290353 | 0.4498672 | 0.3366145 | 0 | -0.02588195 | 0 | 53.51263
7.308019 | 959.2288 | 3.659982 | 17899.21 | 0.06613303 | 1029.384 | 12.10527 | 1017.77 | 9.233403e-05 | 0.4499245 | 0.3285443 | 0 | -0.02531056 | 0 | 62.14263 | 7.097036 | 970.3478 | 3.6063 | 18077.58 | 0.06437771 | 1039.328 | 11.90459 | 1045.89 | 0.0001333294 | 0.4499245 | 0.5304939 | 0 | -0.04215937 | 0 | 61.33282 | 6.379875 | 971.243 | 3.208662 | 18065.12 | 0.05686139 | 1033.283 | 12.05694 | 1024.19 | 0.0001319412 | 0.4500389 | 0.3366309 | 0 | -0.02588342 | 0 | 53.6311
7.317446 | 959.215 | 3.664703 | 17898.95 | 0.06622133 | 1029.46 | 12.1053 | 1018.77 | 9.629008e-05 | 0.4499674 | 0.3285184 | 0 | -0.02530845 | 0 | 62.22714 | 7.111627 | 970.3784 | 3.613715 | 18078.15 | 0.06451438 | 1039.503 | 11.90294 | 1046.89 | 0.0001337211 | 0.449996 | 0.5321432 | 0 | -0.04229768 | 0 | 61.46686 | 6.393224 | 971.0871 | 3.215376 | 18062.22 | 0.05698831 | 1033.247 | 12.05638 | 1025.19 | 0.0001295662 | 0.4501104 | 0.3371894 | 0 | -0.02592994 | 0 | 53.75238
7.327277 | 958.9891 | 3.669627 | 17894.74 | 0.06631438 | 1029.312 | 12.10587 | 1019.77 | 9.599492e-05 | 0.4499531 | 0.3279513 | 0 | -0.02526201 | 0 | 62.31525 | 7.12378 | 970.3221 | 3.61989 | 18077.1 | 0.06462856 | 1039.56 | 11.90127 | 1047.89 | 0.000127394 | 0.4499674 | 0.5338218 | 0 | -0.04243859 | 0 | 61.5785 | 6.405788 | 970.9617 | 3.221695 | 18059.89 | 0.05710764 | 1033.235 | 12.05588 | 1026.19 | 0.0001302678 | 0.4498959 | 0.3376876 | 0 | -0.0259714 | 0 | 53.8665
7.336645 | 958.7332 | 3.674319 | 17889.96 | 0.06640324 | 1029.127 | 12.10582 | 1020.77 | 9.056071e-05 | 0.4500246 | 0.3279952 | 0 | -0.02526603 | 0 | 62.3992 | 7.137106 | 970.1781 | 3.626662 | 18074.42 | 0.06475411 | 1039.535 | 11.90001 | 1048.89 | 0.0001321822 | 0.4498959 | 0.5350795 | 0 | -0.04254434 | 0 | 61.7009 | 6.419278 | 970.9746 | 3.228479 | 18060.13 | 0.05723497 | 1033.38 | 12.0556 | 1027.19 | 0.0001366841 | 0.4499245 | 0.3379679 | 0 | -0.02599459 | 0 | 53.98903
7.345389 | 958.5802 | 3.678698 | 17887.11 | 0.06648577 | 1029.046 | 12.10562 | 1021.77 | 9.35813e-05 | 0.4501534 | 0.3281974 | 0 | -0.02528294 | 0 | 62.47754 | 7.150217 | 970.1124 | 3.633324 | 18073.19 | 0.06487728 | 1039.592 | 11.89798 | 1049.89 | 0.0001226833 | 0.4498959 | 0.5371097 | 0 | -0.04271481 | 0 | 61.82131 | 6.433125 | 970.8601 | 3.235444 | 18058 | 0.05736633 | 1033.393 | 12.05546 | 1028.19 | 0.0001397204 | 0.449996 | 0.3381136 | 0 | -0.02600685 | 0 | 54.11479
7.355361 | 958.3941 | 3.683692 | 17883.63 | 0.06657994 | 1028.942 | 12.10579 | 1022.77 | 9.253635e-05 | 0.4500246 | 0.3280288 | 0 | -0.02526932 | 0 | 62.56686 | 7.161643 | 970.1043 | 3.63913 | 18073.04 | 0.06498439 | 1039.694 | 11.89647 | 1050.89 | 0.0001355135 | 0.4498959 | 0.5386209 | 0 | -0.04284167 | 0 | 61.92624 | 6.447222 | 970.7531 | 3.242533 | 18056.01 | 0.05749999 | 1033.416 | 12.05471 | 1029.19 | 0.0001392298 | 0.4498959 | 0.3388608 | 0 | -0.02606891 | 0 | 54.24282
7.363897 | 958.1906 | 3.687967 | 17879.84 | 0.06666074 | 1028.805 | 12.1057 | 1023.77 | 9.14676e-05 | 0.4499817 | 0.3281223 | 0 | -0.02527734 | 0 | 62.6433 | 7.177319 | 969.9191 | 3.647096 | 18069.59375 | 0.0651321 | 1039.648 | 11.89481 | 1051.89 | 0.0001418312 | 0.4498243 | 0.5402722 | 0 | -0.04298056 | 0 | 62.07019 | 6.460971 | 970.6632 | 3.249448 | 18054.34 | 0.05763026 | 1033.454 | 12.05419 | 1030.19 | 0.0001366249 | 0.4499388 | 0.3393784 | 0 | -0.02611194 | 0 | 54.36766
7.373655 | 957.9102 | 3.692854 | 17874.6 | 0.06675333 | 1028.598 | 12.10567 | 1024.77 | 9.443107e-05 | 0.4499817 | 0.3281524 | 0 | -0.02528025 | 0 | 62.73066 | 7.190009 | 969.8197 | 3.653544 | 18067.74 | 0.06525143 | 1039.664 | 11.89346 | 1052.89 | 0.0001191432 | 0.4498529 | 0.5416242 | 0 | -0.04309421 | 0 | 62.1867 | 6.474547 | 970.5716 | 3.256276 | 18052.63 | 0.05775889 | 1033.488 | 12.054 | 1031.19 | 0.0001408558 | 0.44981 | 0.3395769 | 0 | -0.02612853 | 0 | 54.49093
7.382783 | 957.6105 | 3.697425 | 17869.01 | 0.0668401 | 1028.363 | 12.10609 | 1025.77 | 8.997278e-05 | 0.4498672 | 0.3277243 | 0 | -0.0252454 | 0 | 62.81236 | 7.201148 | 969.7416 | 3.659204 | 18066.29 | 0.06535613 | 1039.689 | 11.89146 | 1053.89 | 0.0001297165 | 0.4499102 | 0.5436264 | 0 | -0.04326243 | 0 | 62.28897 | 6.489142 | 970.5316 | 3.263617 | 18051.89 | 0.05789685 | 1033.587 | 12.05393 | 1032.19 | 0.0001427473 | 0.4499102 | 0.3396371 | 0 | -0.02613359 | 0 | 54.62344
7.39165 | 957.4584 | 3.701866 | 17866.17 | 0.06692374 | 1028.285 | 12.10543 | 1026.77 | 9.170325e-05 | 0.4499102 | 0.3283858 | 0 | -0.0253002 | 0 | 62.8917 | 7.215952 | 969.7103 | 3.666727 | 18065.7 | 0.06549493 | 1039.799 | 11.88962 | 1054.89 | 0.0001364964 | 0.4499531 | 0.5454695 | 0 | -0.04341727 | 0 | 62.42487 | 6.503096 | 970.4188 | 3.270635 | 18049.79 | 0.05802912 | 1033.602 | 12.05342 | 1033.19 | 0.0001385685 | 0.4500389 | 0.3401492 | 0 | -0.02617619 | 0 | 54.75012
7.401124 | 957.3572 | 3.70661 | 17864.29 | 0.06701281 | 1028.267 | 12.10582 | 1027.77 | 9.300527e-05 | 0.449996 | 0.3279977 | 0 | -0.02526834 | 0 | 62.97647 | 7.228447 | 969.6449 | 3.673076 | 18064.48 | 0.06561224 | 1039.85 | 11.88774 | 1055.89 | 0.0001283606 | 0.4500246 | 0.5473501 | 0 | -0.04357532 | 0 | 62.53957 | 6.516856 | 970.2391 | 3.277555 | 18046.45 | 0.05815988 | 1033.544 | 12.05274 | 1034.19 | 0.0001331761 | 0.449996 | 0.3408356 | 0 | -0.02623335 | 0 | 54.87502
7.410251 | 957.1094 | 3.711181 | 17859.66 | 0.06709932 | 1028.088 | 12.10564 | 1028.77 | 9.024889e-05 | 0.449996 | 0.3281826 | 0 | -0.02528397 | 0 | 63.05812 | 7.241624 | 969.5355 | 3.679772 | 18062.45 | 0.06573612 | 1039.86 | 11.88595 | 1056.89 | 0.0001307277 | 0.4500103 | 0.5491326 | 0 | -0.04372523 | 0 | 62.66052 | 6.529731 | 970.186 | 3.28403 | 18045.46 | 0.05828164 | 1033.613 | 12.05239 | 1035.19 | 0.0001345509 | 0.4500246 | 0.3411853 | 0 | -0.02626241 | 0 | 54.99188
7.419173 | 956.9013 | 3.71565 | 17855.78 | 0.06718372 | 1027.95 | 12.10556 | 1029.77 | 9.146522e-05 | 0.4500961 | 0.3282637 | 0 | -0.02529098 | 0 | 63.13792 | 7.254593 | 969.4392 | 3.686362 | 18060.65 | 0.06585798 | 1039.883 | 11.88383 | 1057.89 | 0.0001278351 | 0.4498816 | 0.5512564 | 0 | -0.0439038 | 0 | 62.77954 | 6.543766 | 970.2021 | 3.291089 | 18045.76 | 0.05841394 | 1033.766 | 12.05206 | 1036.19 | 0.0001348946 | 0.4499245 | 0.3415133 | 0 | -0.02628955 | 0 | 55.11925
7.428544 | 956.6475 | 3.720343 | 17851.04 | 0.06727251 | 1027.767 | 12.1053 | 1030.77 | 9.30981e-05 | 0.4500532 | 0.3285144 | 0 | -0.02531205 | 0 | 63.2217 | 7.267191 | 969.4614 | 3.692763 | 18061.07 | 0.06597582 | 1040.029 | 11.8815 | 1058.89 | 0.0001294843 | 0.4499102 | 0.5535899 | 0 | -0.04409987 | 0 | 62.89516 | 6.55671 | 970.0273 | 3.297599 | 18042.51 | 0.05853695 | 1033.705 | 12.05191 | 1037.19 | 0.0001330244 | 0.4499102 | 0.3416633 | 0 | -0.02630227 | 0 | 55.23672
7.437793 | 956.4998 | 3.724975 | 17848.29 | 0.06735966 | 1027.697 | 12.10565 | 1031.77 | 9.314571e-05 | 0.449996 | 0.3281678 | 0 | -0.02528368 | 0 | 63.30438 | 7.28049 | 969.3482 | 3.699521 | 18058.96 | 0.06610081 | 1040.036 | 11.87985 | 1059.89 | 0.0001316426 | 0.4498816 | 0.555233 | 0 | -0.04423814 | 0 | 63.0172 | 6.570371 | 969.9742 | 3.304469 | 18041.52 | 0.05866605 | 1033.781 | 12.05126 | 1038.19 | 0.000135352 | 0.4498672 | 0.3423153 | 0 | -0.02635638 | 0 | 55.36068
7.447173 | 956.3045 | 3.729673 | 17844.64 | 0.06744826 | 1027.577 | 12.10575 | 1032.77 | 9.152473e-05 | 0.4500675 | 0.3280683 | 0 | -0.02527577 | 0 | 63.38822 | 7.29352 | 969.2266 | 3.706142 | 18056.69 | 0.06622331 | 1040.032 | 11.87822 | 1060.89 | 0.000133076 | 0.4497814 | 0.5568632 | 0 | -0.04437536 | 0 | 63.13677 | 6.583781 | 969.8447 | 3.311214 | 18039.11 | 0.05879318 | 1033.773 | 12.05085 | 1039.19 | 0.0001345817 | 0.44981 | 0.3427269 | 0 | -0.0263907 | 0 | 55.48235
7.456098 | 956.0046 | 3.734143 | 17839.04 | 0.06753308 | 1027.34 | 12.10494 | 1033.77 | 9.410259e-05 | 0.4499674 | 0.3288796 | 0 | -0.02534315 | 0 | 63.46797 | 7.307105 | 969.1762 | 3.713045 | 18055.75 | 0.06635068 | 1040.109 | 11.87643 | 1061.89 | 0.0001385023 | 0.4498672 | 0.5586547 | 0 | -0.04452604 | 0 | 63.26141 | 6.597287 | 969.838 | 3.318007 | 18038.99 | 0.05892055 | 1033.897 | 12.05053 | 1040.19 | 0.0001343067 | 0.4499245 | 0.3430409 | 0 | -0.02641672 | 0 | 55.60488
7.465993 | 955.7531 | 3.739098 | 17834.35 | 0.06762673 | 1027.164 | 12.10551 | 1034.77 | 7.873778e-05 | 0.4499102 | 0.3283044 | 0 | -0.02529609 | 0 | 63.55636 | 7.32122 | 969.1191 | 3.720218 | 18054.69 | 0.06648301 | 1040.185 | 11.87392 | 1062.89 | 0.0001334302 | 0.4499102 | 0.5611694 | 0 | -0.04473758 | 0 | 63.39092 | 6.610642 | 969.7384 | 3.324723 | 18037.13 | 0.05904698 | 1033.92 | 12.05011 | 1041.19 | 0.0001371297 | 0.449996 | 0.3434633 | 0 | -0.02645188 | 0 | 55.72604
7.471845 | 955.6899 | 3.742029 | 17833.17 | 0.06768172 | 1027.152 | 12.10537 | 1035.77 | 7.766427e-05 | 0.4499102 | 0.3284483 | 0 | -0.02530806 | 0 | 63.60863 | 7.333791 | 969.172 | 3.726605 | 18055.67 | 0.06660039 | 1040.364 | 11.87181 | 1063.89 | 0.0001326068 | 0.449996 | 0.5632741 | 0 | -0.04491452 | 0 | 63.50625 | 6.624713 | 969.6009 | 3.3318 | 18034.58 | 0.05918032 | 1033.91 | 12.04989 | 1042.19 | 0.000144333 | 0.4500389 | 0.3436847 | 0 | -0.02647046 | 0 | 55.85368
7.481526 | 955.4816 | 3.746877 | 17829.29 | 0.06777316 | 1027.021 | 12.10626 | 1036.77 | 9.410497e-05 | 0.4498959 | 0.3275549 | 0 | -0.02523468 | 0 | 63.69508 | 7.347742 | 969.1025 | 3.733694 | 18054.38 | 0.06673121 | 1040.424 | 11.86994 | 1064.89 | 0.0001384178 | 0.4499674 | 0.5651446 | 0 | -0.04507197 | 0 | 63.63424 | 6.639509 | 969.4241 | 3.339241 | 18031.29 | 0.05932069 | 1033.865 | 12.04923 | 1043.19 | 0.0001427615 | 0.4499817 | 0.3443407 | 0 | -0.02652512 | 0 | 55.98786
7.490666 | 955.212 | 3.751455 | 17824.26 | 0.06785981 | 1026.818 | 12.10468 | 1037.77 | 0.0001076869 | 0.4500389 | 0.3291438 | 0 | -0.02536616 | 0 | 63.77669 | 7.361475 | 968.9533 | 3.740673 | 18051.6 | 0.06686033 | 1040.397 | 11.86745 | 1065.89 | 0.0001317341 | 0.4498816 | 0.5676396 | 0 | -0.0452821 | 0 | 63.76022 | 6.653265 | 969.4184 | 3.34616 | 18031.18 | 0.05945035 | 1033.992 | 12.04868 | 1044.19 | 0.000141638 | 0.4499245 | 0.3448906 | 0 | -0.02657069 | 0 | 56.11262
7.503064 | 954.9126 | 3.757664 | 17818.67 | 0.06797703 | 1026.615 | 12.10618 | 1038.77 | 0.0001031763 | 0.450182 | 0.3276368 | 0 | -0.02524231 | 0 | 63.88733 | 7.374088 | 968.8834 | 3.747082 | 18050.3 | 0.0669786 | 1040.444 | 11.86553 | 1066.89 | 0.0001315488 | 0.4500246 | 0.5695521 | 0 | -0.04544315 | 0 | 63.87592 | 6.667836 | 969.298 | 3.353488 | 18028.94 | 0.05958827 | 1034.005 | 12.04766 | 1045.19 | 0.0001460894 | 0.4499388 | 0.3459111 | 0 | -0.02665545 | 0 | 56.24475
7.511302 | 954.7228 | 3.76179 | 17815.13 | 0.06805488 | 1026.489 | 12.10573 | 1039.77 | 9.899648e-05 | 0.4500389 | 0.3280913 | 0 | -0.02528009 | 0 | 63.96084 | 7.387784 | 968.8698 | 3.754042 | 18050.04 | 0.06710675 | 1040.562 | 11.86281 | 1067.89 | 0.0001346924 | 0.4499531 | 0.5722803 | 0 | -0.04567279 | 0 | 64.00154 | 6.682483 | 969.2002 | 3.360855 | 18027.12 | 0.05972677 | 1034.043 | 12.04693 | 1046.19 | 0.0001404766 | 0.4499817 | 0.3466444 | 0 | -0.02671639 | 0 | 56.37755
7.522863 | 954.5635 | 3.76758 | 17812.15 | 0.06816363 | 1026.428 | 12.10547 | 1040.77 | 9.787774e-05 | 0.449996 | 0.3283444 | 0 | -0.02530121 | 0 | 64.06399 | 7.401027 | 968.7133 | 3.760771 | 18047.13 | 0.06723126 | 1040.523 | 11.86072 | 1068.89 | 0.0001368014 | 0.44981 | 0.5743663 | 0 | -0.04584862 | 0 | 64.12299 | 6.695932 | 969.1078 | 3.367618 | 18025.4 | 0.05985393 | 1034.074 | 12.04656 | 1047.19 | 0.0001370136 | 0.4499245 | 0.347011 | 0 | -0.02674693 | 0 | 56.49947
7.530877 | 954.2614 | 3.771593 | 17806.52 | 0.06823988 | 1026.18 | 12.10515 | 1041.77 | 9.094632e-05 | 0.4499817 | 0.3286646 | 0 | -0.02532809 | 0 | 64.13547 | 7.415145 | 968.5971 | 3.767945 | 18044.96 | 0.06736376 | 1040.535 | 11.85833 | 1069.89 | 0.0001384483 | 0.4498672 | 0.5767526 | 0 | -0.04604972 | 0 | 64.25244 | 6.709886 | 969.003 | 3.374636 | 18023.46 | 0.0599859 | 1034.098 | 12.04632 | 1048.19 | 0.0001393033 | 0.4497528 | 0.3472551 | 0 | -0.02676733 | 0 | 56.62597
7.541052 | 953.9438 | 3.776689 | 17800.59 | 0.06833639 | 1025.936 | 12.10588 | 1042.77 | 8.365785e-05 | 0.4499245 | 0.3279383 | 0 | -0.02526866 | 0 | 64.22619 | 7.428717 | 968.5081 | 3.774841 | 18043.31 | 0.06749102 | 1040.57 | 11.85574 | 1070.89 | 0.0001340683 | 0.4498672 | 0.5793441 | 0 | -0.0462681 | 0 | 64.37689 | 6.723792 | 968.9651 | 3.38163 | 18022.75 | 0.06011705 | 1034.192 | 12.04608 | 1049.19 | 0.0001428374 | 0.4498816 | 0.3474894 | 0 | -0.02678682 | 0 | 56.75202
7.547609 | 953.7498 | 3.779973 | 17796.97 | 0.06839853 | 1025.789 | 12.10573 | 1043.77 | 0.0001027716 | 0.4500246 | 0.3280876 | 0 | -0.02528127 | 0 | 64.28464 | 7.441958 | 968.4872 | 3.78157 | 18042.92 | 0.06761488 | 1040.676 | 11.85322 | 1071.89 | 0.0001348988 | 0.4498672 | 0.5818645 | 0 | -0.04648044 | 0 | 64.49829 | 6.738453 | 968.8343 | 3.389004 | 18020.32 | 0.06025578 | 1034.195 | 12.04554 | 1050.19 | 0.0001436385 | 0.4500389 | 0.3480345 | 0 | -0.02683222 | 0 | 56.88491
7.561606 | 953.6136 | 3.786983 | 17794.43 | 0.06852987 | 1025.776 | 12.10561 | 1044.77 | 0.0001094864 | 0.4498816 | 0.3282082 | 0 | -0.02529143 | 0 | 64.40939 | 7.455696 | 968.4414 | 3.788551 | 18042.0625 | 0.06774348 | 1040.76 | 11.85055 | 1072.89 | 0.0001363393 | 0.4499817 | 0.5845384 | 0 | -0.04670579 | 0 | 64.62424 | 6.75252 | 968.6251 | 3.396079 | 18016.43 | 0.0603893 | 1034.108 | 12.04543 | 1051.19 | 0.000135518 | 0.4500103 | 0.3481424 | 0 | -0.02684152 | 0 | 57.01238
7.569506 | 953.371 | 3.790939 | 17789.9 | 0.06860476 | 1025.591 | 12.10623 | 1045.77 | 8.787574e-05 | 0.4498816 | 0.3275887 | 0 | -0.0252407 | 0 | 64.47978 | 7.469226 | 968.2472 | 3.795426 | 18038.45 | 0.06787077 | 1040.682 | 11.84832 | 1073.89 | 0.0001354947 | 0.4499817 | 0.5867677 | 0 | -0.04689394 | 0 | 64.74827 | 6.765557 | 968.5193 | 3.402635 | 18014.46 | 0.06051258 | 1034.121 | 12.045 | 1052.19 | 0.0001365443 | 0.4500246 | 0.3485717 | 0 | -0.02687728 | 0 | 57.1305
7.579182 | 953.0649 | 3.795785 | 17784.19 | 0.06869651 | 1025.354 | 12.10561 | 1046.77 | 9.265775e-05 | 0.4501247 | 0.3282109 | 0 | -0.02529249 | 0 | 64.56597 | 7.482795 | 968.0943 | 3.802321 | 18035.6 | 0.06799822 | 1040.649 | 11.84599 | 1074.89 | 0.0001361375 | 0.4499245 | 0.5890967 | 0 | -0.04709048 | 0 | 64.87264 | 6.779829 | 968.4341 | 3.409813 | 18012.875 | 0.06064735 | 1034.168 | 12.04457 | 1053.19 | 0.0001404552 | 0.4498959 | 0.348998 | 0 | -0.02691276 | 0 | 57.2598
7.588038 | 952.7379 | 3.80022 | 17778.09 | 0.06878071 | 1025.086 | 12.10548 | 1047.77 | 9.514992e-05 | 0.4500675 | 0.3283346 | 0 | -0.02530319 | 0 | 64.64483 | 7.496454 | 968.1167 | 3.809261 | 18036.01 | 0.06812572 | 1040.806 | 11.84373 | 1075.89 | 0.0001374419 | 0.4499531 | 0.5913589 | 0 | -0.04728115 | 0 | 64.99781 | 6.793648 | 968.2411 | 3.416763 | 18009.29 | 0.06077841 | 1034.096 | 12.04419 | 1054.19 | 0.0001413465 | 0.4498959 | 0.3493771 | 0 | -0.02694451 | 0 | 57.38498
7.598212 | 952.5104 | 3.805315 | 17773.84375 | 0.06887674 | 1024.938 | 12.10531 | 1048.77 | 9.963201e-05 | 0.4499531 | 0.3285045 | 0 | -0.02531756 | 0 | 64.73541 | 7.510284 | 968.011 | 3.816289 | 18034.04 | 0.06825537 | 1040.826 | 11.84097 | 1076.89 | 0.0001377562 | 0.4498672 | 0.594113 | 0 | -0.04751354 | 0 | 65.12456 | 6.808098 | 968.1362 | 3.424031 | 18007.33 | 0.06091492 | 1034.124 | 12.04393 | 1055.19 | 0.0001428871 | 0.4500103 | 0.3496433 | 0 | -0.02696675 | 0 | 57.51585
7.607964 | 952.2964 | 3.8102 | 17769.85 | 0.06896877 | 1024.801 | 12.10538 | 1049.77 | 9.079874e-05 | 0.449996 | 0.3284379 | 0 | -0.02531239 | 0 | 64.82221 | 7.524005 | 967.8657 | 3.823261 | 18031.34 | 0.06838416 | 1040.802 | 11.83867 | 1077.89 | 0.0001368272 | 0.44981 | 0.5964171 | 0 | -0.04770808 | 0 | 65.25029 | 6.822225 | 968.0099 | 3.431136 | 18004.98 | 0.06104849 | 1034.126 | 12.04365 | 1056.19 | 0.0001431123 | 0.4498816 | 0.3499173 | 0 | -0.02698968 | 0 | 57.64379
7.616371 | 952.019 | 3.81441 | 17764.67 | 0.06904852 | 1024.583 | 12.10526 | 1050.77 | 0.0001004485 | 0.4500246 | 0.3285584 | 0 | -0.02532276 | 0 | 64.89702 | 7.537649 | 967.7319 | 3.830194 | 18028.85 | 0.06851217 | 1040.791 | 11.83653 | 1078.89 | 0.0001332027 | 0.4499245 | 0.5985587 | 0 | -0.04788893 | 0 | 65.37529 | 6.836721 | 967.9374 | 3.438426 | 18003.63 | 0.06118523 | 1034.188 | 12.04331 | 1057.19 | 0.000147604 | 0.4498386 | 0.3502576 | 0 | -0.02701802 | 0 | 57.77504
7.628054 | 951.7717 | 3.820261 | 17760.06 | 0.06915869 | 1024.428 | 12.10573 | 1051.77 | 0.0001048401 | 0.4499531 | 0.3280937 | 0 | -0.0252848 | 0 | 65.00094 | 7.550645 | 967.6234 | 3.836798 | 18026.82 | 0.068634 | 1040.8 | 11.83483 | 1079.89 | 0.0001331956 | 0.4498959 | 0.6002612 | 0 | -0.04803273 | 0 | 65.49435 | 6.851746 | 967.8143 | 3.445983 | 18001.35 | 0.0613272 | 1034.202 | 12.04318 | 1058.19 | 0.0001484952 | 0.4499245 | 0.3503925 | 0 | -0.02702941 | 0 | 57.91109
7.637339 | 951.5252 | 3.824911 | 17755.46 | 0.06924648 | 1024.251 | 12.10572 | 1052.77 | 9.430729e-05 | 0.4499245 | 0.3281006 | 0 | -0.02528574 | 0 | 65.08352 | 7.564288 | 967.6988 | 3.843731 | 18028.23 | 0.06876104 | 1041.013 | 11.83264 | 1080.89 | 0.0001343241 | 0.4499245 | 0.6024515 | 0 | -0.04821745 | 0 | 65.61932 | 6.86642 | 967.6219 | 3.453363 | 17997.77 | 0.06146619 | 1034.139 | 12.0429 | 1059.19 | 0.0001443259 | 0.4499817 | 0.3506705 | 0 | -0.02705278 | 0 | 58.04392
7.646915 | 951.1704 | 3.829707 | 17748.84 | 0.06933747 | 1023.96 | 12.10578 | 1053.77 | 9.409783e-05 | 0.4499245 | 0.3280412 | 0 | -0.02528139 | 0 | 65.16866 | 7.57751 | 967.6485 | 3.850449 | 18027.29 | 0.06888469 | 1041.087 | 11.83006 | 1081.89 | 0.0001357504 | 0.4499817 | 0.6050245 | 0 | -0.04843467 | 0 | 65.74045 | 6.880611 | 967.443 | 3.4605 | 17994.44 | 0.06160057 | 1034.085 | 12.0423 | 1060.19 | 0.0001423064 | 0.4500103 | 0.3512694 | 0 | -0.02710273 | 0 | 58.17237
7.656159 | 950.8863 | 3.834337 | 17743.54 | 0.06942503 | 1023.742 | 12.10567 | 1054.77 | 8.885642e-05 | 0.4500246 | 0.3281515 | 0 | -0.02529092 | 0 | 65.25081 | 7.591438 | 967.4825 | 3.857527 | 18024.2 | 0.06901542 | 1041.043 | 11.8276 | 1082.89 | 0.0001390934 | 0.4499531 | 0.6074862 | 0 | -0.04864274 | 0 | 65.86802 | 6.894881 | 967.4477 | 3.467677 | 17994.53 | 0.06173471 | 1034.228 | 12.04218 | 1061.19 | 0.0001421737 | 0.4500675 | 0.3513938 | 0 | -0.02711305 | 0 | 58.30151
7.664687 | 950.6073 | 3.838607 | 17738.33 | 0.06950588 | 1023.523 | 12.10542 | 1055.77 | 8.793762e-05 | 0.4500818 | 0.3284035 | 0 | -0.02531213 | 0 | 65.32658 | 7.605329 | 967.3483 | 3.864585 | 18021.7 | 0.06914565 | 1041.033 | 11.82518 | 1083.89 | 0.0001407169 | 0.4500103 | 0.6099095 | 0 | -0.04884755 | 0 | 65.99524 | 6.909046 | 967.2364 | 3.474801 | 17990.6 | 0.06186897 | 1034.139 | 12.04211 | 1062.19 | 0.0001400049 | 0.4499388 | 0.3514581 | 0 | -0.02711874 | 0 | 58.42969
7.673746 | 950.3423 | 3.843145 | 17733.39 | 0.06959162 | 1023.323 | 12.10567 | 1056.77 | 9.577832e-05 | 0.4499674 | 0.3281527 | 0 | -0.02529185 | 0 | 65.40705 | 7.619582 | 967.3579 | 3.871828 | 18021.88 | 0.06927861 | 1041.181 | 11.82262 | 1084.89 | 0.0001369422 | 0.4498959 | 0.6124654 | 0 | -0.04906339 | 0 | 66.12576 | 6.922882 | 967.1233 | 3.48176 | 17988.49 | 0.0619996 | 1034.152 | 12.04138 | 1063.19 | 0.0001388387 | 0.4498529 | 0.352196 | 0 | -0.02718011 | 0 | 58.55487
7.683842 | 950.1678 | 3.848201 | 17730.13 | 0.06968659 | 1023.231 | 12.10573 | 1057.77 | 9.674472e-05 | 0.4500389 | 0.3280932 | 0 | -0.02528721 | 0 | 65.49671 | 7.632717 | 967.1785 | 3.878502 | 18018.54 | 0.06940195 | 1041.115 | 11.81986 | 1085.89 | 0.0001414723 | 0.44981 | 0.6152251 | 0 | -0.04929677 | 0 | 66.24604 | 6.936814 | 966.9596 | 3.488766 | 17985.45 | 0.06213139 | 1034.112 | 12.04129 | 1064.19 | 0.0001380944 | 0.4499102 | 0.3522801 | 0 | -0.02718735 | 0 | 58.6809
7.693095 | 949.9208 | 3.852835 | 17725.52 | 0.06977404 | 1023.053 | 12.10572 | 1058.77 | 8.873026e-05 | 0.4501247 | 0.3280955 | 0 | -0.02528778 | 0 | 65.57886 | 7.647876 | 967.0478 | 3.886205 | 18016.1 | 0.06954394 | 1041.121 | 11.81719 | 1086.89 | 0.000144135 | 0.44981 | 0.617896 | 0 | -0.04952263 | 0 | 66.38482 | 6.950501 | 966.8589 | 3.49565 | 17983.58 | 0.06226053 | 1034.136 | 12.041 | 1065.19 | 0.0001440391 | 0.4498529 | 0.3525727 | 0 | -0.02721179 | 0 | 58.8047
7.701588 | 949.5815 | 3.857088 | 17719.19 | 0.06985481 | 1022.768 | 12.10568 | 1059.77 | 8.919442e-05 | 0.4498959 | 0.3281412 | 0 | -0.02529207 | 0 | 65.65424 | 7.661544 | 966.8728 | 3.893151 | 18012.84 | 0.0696722 | 1041.064 | 11.81463 | 1087.89 | 0.0001344578 | 0.4498959 | 0.6204556 | 0 | -0.0497392 | 0 | 66.50994 | 6.965622 | 966.7721 | 3.503255 | 17981.96 | 0.06240305 | 1034.19 | 12.04052 | 1066.19 | 0.0001478576 | 0.4499102 | 0.3530517 | 0 | -0.02725165 | 0 | 58.94146
7.710934 | 949.3665 | 3.861769 | 17715.18 | 0.06994296 | 1022.626 | 12.10551 | 1060.77 | 9.299813e-05 | 0.4498672 | 0.3283093 | 0 | -0.02530627 | 0 | 65.73717 | 7.674768 | 966.8388 | 3.89987 | 18012.21 | 0.06979568 | 1041.156 | 11.81187 | 1088.89 | 0.0001370407 | 0.4498959 | 0.623219 | 0 | -0.04997283 | 0 | 66.63097 | 6.980072 | 966.6322 | 3.510523 | 17979.36 | 0.06253953 | 1034.18 | 12.04047 | 1067.19 | 0.0001423088 | 0.4499245 | 0.3531003 | 0 | -0.02725592 | 0 | 59.07214
7.720188 | 949.1589 | 3.866403 | 17711.3 | 0.0700302 | 1022.49 | 12.1055 | 1061.77 | 9.203649e-05 | 0.4499102 | 0.3283186 | 0 | -0.02530735 | 0 | 65.81926 | 7.688953 | 966.7742 | 3.907078 | 18011 | 0.06992824 | 1041.223 | 11.80947 | 1089.89 | 0.0001456575 | 0.4499245 | 0.6256175 | 0 | -0.05017572 | 0 | 66.7608 | 6.994083 | 966.4364 | 3.517569 | 17975.72 | 0.06267216 | 1034.105 | 12.04037 | 1068.19 | 0.0001455205 | 0.4499388 | 0.3532029 | 0 | -0.02726476 | 0 | 59.19882
7.729342 | 948.7471 | 3.870988 | 17703.62 | 0.07011745 | 1022.133 | 12.10578 | 1062.77 | 9.691372e-05 | 0.4499817 | 0.328041 | 0 | -0.02528508 | 0 | 65.90043 | 7.703899 | 966.6321 | 3.914673 | 18008.36 | 0.07006823 | 1041.215 | 11.80697 | 1090.89 | 0.0001421878 | 0.4500389 | 0.6281129 | 0 | -0.05038695 | 0 | 66.89758 | 7.009176 | 966.3265 | 3.52516 | 17973.67 | 0.06281448 | 1034.134 | 12.04034 | 1069.19 | 0.000150325 | 0.4500389 | 0.3532273 | 0 | -0.02726697 | 0 | 59.33526
7.739571 | 948.511 | 3.876111 | 17699.21 | 0.07021391 | 1021.976 | 12.10549 | 1063.77 | 9.444535e-05 | 0.4500675 | 0.3283324 | 0 | -0.02530947 | 0 | 65.99112 | 7.71739 | 966.4852 | 3.921528 | 18005.62 | 0.07019465 | 1041.187 | 11.80443 | 1091.89 | 0.0001346689 | 0.4499531 | 0.6306608 | 0 | -0.05060269 | 0 | 67.02102 | 7.024148 | 966.2114 | 3.53269 | 17971.53125 | 0.06295567 | 1034.155 | 12.03983 | 1070.19 | 0.0001481871 | 0.4500389 | 0.3537443 | 0 | -0.02731004 | 0 | 59.47059
7.748231 | 948.2349 | 3.880448 | 17694.0625 | 0.07029592 | 1021.76 | 12.10528 | 1064.77 | 9.146522e-05 | 0.4500246 | 0.3285351 | 0 | -0.02532662 | 0 | 66.06787 | 7.730833 | 966.4199 | 3.928359 | 18004.4 | 0.07032025 | 1041.246 | 11.80111 | 1092.89 | 0.000136419 | 0.4499245 | 0.6339765 | 0 | -0.0508833 | 0 | 67.14401 | 7.038814 | 965.9964 | 3.540066 | 17967.53 | 0.06309448 | 1034.067 | 12.03809 | 1071.19 | 0.0001474096 | 0.4499817 | 0.3554793 | 0 | -0.02745428 | 0 | 59.60313
7.757864 | 948.0436 | 3.885272 | 17690.49 | 0.07038659 | 1021.646 | 12.1056 | 1065.77 | 9.195318e-05 | 0.4500389 | 0.328217 | 0 | -0.02530067 | 0 | 66.15322 | 7.744674 | 966.3025 | 3.935392 | 18002.21 | 0.07044977 | 1041.254 | 11.79814 | 1093.89 | 0.0001384272 | 0.4498959 | 0.6369447 | 0 | -0.05113466 | 0 | 67.27063 | 7.05363 | 965.8703 | 3.547518 | 17965.1875 | 0.06323423 | 1034.075 | 12.03771 | 1072.19 | 0.0001508181 | 0.4499531 | 0.3558573 | 0 | -0.02748585 | 0 | 59.73701
7.766621 | 947.7408 | 3.889658 | 17684.84375 | 0.07046961 | 1021.402 | 12.10562 | 1066.77 | 8.960859e-05 | 0.4500532 | 0.3281984 | 0 | -0.0252996 | 0 | 66.2308 | 7.758518 | 966.1845 | 3.942427 | 18000.02 | 0.07057931 | 1041.26 | 11.79495 | 1094.89 | 0.0001411861 | 0.4498672 | 0.640133 | 0 | -0.05140472 | 0 | 67.39727 | 7.068977 | 965.7418 | 3.555236 | 17962.8 | 0.06337896 | 1034.086 | 12.03785 | 1073.19 | 0.0001474902 | 0.4498672 | 0.3557253 | 0 | -0.02747512 | 0 | 59.87567
7.775785 | 947.4215 | 3.894248 | 17678.88 | 0.07055649 | 1021.145 | 12.10528 | 1067.77 | 8.850651e-05 | 0.4499531 | 0.328535 | 0 | -0.02532786 | 0 | 66.31195 | 7.772911 | 966.0265 | 3.949741 | 17997.07 | 0.07071412 | 1041.229 | 11.79211 | 1095.89 | 0.0001410782 | 0.4498959 | 0.64298 | 0 | -0.05164601 | 0 | 67.5289 | 7.083128 | 965.6293 | 3.562353 | 17960.71 | 0.06351235 | 1034.102 | 12.03763 | 1074.19 | 0.0001430246 | 0.4497528 | 0.3559429 | 0 | -0.02749335 | 0 | 60.0035
7.784323 | 947.0792 | 3.898523 | 17672.5 | 0.07063763 | 1020.857 | 12.10522 | 1068.77 | 9.349561e-05 | 0.4500103 | 0.3285972 | 0 | -0.02533351 | 0 | 66.38752 | 7.786734 | 965.9241 | 3.956765 | 17995.17 | 0.07084335 | 1041.252 | 11.7891 | 1096.89 | 0.000140372 | 0.44981 | 0.6459868 | 0 | -0.05190082 | 0 | 67.65531 | 7.097582 | 965.4909 | 3.569623 | 17958.13 | 0.0636487 | 1034.093 | 12.03747 | 1075.19 | 0.0001422851 | 0.4498672 | 0.3561009 | 0 | -0.0275067 | 0 | 60.13406
7.794485 | 946.8577 | 3.903612 | 17668.37 | 0.07073334 | 1020.714 | 12.1054 | 1069.77 | 9.812767e-05 | 0.4500103 | 0.3284235 | 0 | -0.02531952 | 0 | 66.47745 | 7.800986 | 965.8914 | 3.964006 | 17994.56 | 0.07097626 | 1041.355 | 11.78538 | 1097.89 | 0.0001408717 | 0.4498386 | 0.6497052 | 0 | -0.05221587 | 0 | 67.78562 | 7.111585 | 965.2488 | 3.576665 | 17953.63 | 0.06378134 | 1033.969 | 12.03689 | 1076.19 | 0.0001388908 | 0.4499817 | 0.3566862 | 0 | -0.02755565 | 0 | 60.26051
7.803948 | 946.4859 | 3.908352 | 17661.43 | 0.07082323 | 1020.403 | 12.10523 | 1070.77 | 9.179846e-05 | 0.4497814 | 0.3285891 | 0 | -0.02533375 | 0 | 66.56118 | 7.814908 | 965.705 | 3.971081 | 17991.08 | 0.07110676 | 1041.288 | 11.78219 | 1098.89 | 0.0001415262 | 0.4500389 | 0.6528986 | 0 | -0.05248675 | 0 | 67.91292 | 7.125361 | 965.0785 | 3.583593 | 17950.46 | 0.06391146 | 1033.92 | 12.03667 | 1077.19 | 0.0001462577 | 0.4500389 | 0.356903 | 0 | -0.02757392 | 0 | 60.38488
7.812844 | 946.1656 | 3.912807 | 17655.45 | 0.07090759 | 1020.142 | 12.10539 | 1071.77 | 8.98133e-05 | 0.4499531 | 0.3284317 | 0 | -0.02532125 | 0 | 66.63985 | 7.829291 | 965.4912 | 3.97839 | 17987.1 | 0.07124165 | 1041.197 | 11.7789 | 1099.89 | 0.0001424247 | 0.4500389 | 0.6561823 | 0 | -0.05276541 | 0 | 68.04439 | 7.140837 | 965.016 | 3.591377 | 17949.3 | 0.06405696 | 1034.002 | 12.03648 | 1078.19 | 0.0001438779 | 0.4500389 | 0.3570879 | 0 | -0.02758936 | 0 | 60.5246
7.821911 | 945.8964 | 3.917348 | 17650.43 | 0.07099329 | 1019.938 | 12.10573 | 1072.77 | 9.089633e-05 | 0.4500675 | 0.3280897 | 0 | -0.02529346 | 0 | 66.72001 | 7.843393 | 965.3841 | 3.985556 | 17985.11 | 0.07137344 | 1041.217 | 11.77518 | 1100.89 | 0.000140562 | 0.4499245 | 0.6599075 | 0 | -0.05308142 | 0 | 68.17328 | 7.154136 | 964.7888 | 3.598065 | 17945.07 | 0.06418286 | 1033.887 | 12.03654 | 1079.19 | 0.000140716 | 0.4499531 | 0.3570281 | 0 | -0.02758479 | 0 | 60.64464
7.831023 | 945.6306 | 3.921912 | 17645.47 | 0.0710794 | 1019.737 | 12.10548 | 1073.77 | 9.174372e-05 | 0.4500675 | 0.3283378 | 0 | -0.02531433 | 0 | 66.80055 | 7.857403 | 965.3447 | 3.992675 | 17984.37 | 0.07150405 | 1041.31 | 11.77115 | 1101.89 | 0.0001403204 | 0.4499245 | 0.6639326 | 0 | -0.05342288 | 0 | 68.30131 | 7.16898 | 964.6232 | 3.605531 | 17941.99 | 0.06432293 | 1033.853 | 12.03598 | 1080.19 | 0.0001487061 | 0.4499531 | 0.3575901 | 0 | -0.02763169 | 0 | 60.7786
7.840259 | 945.4487 | 3.926537 | 17642.07 | 0.07116626 | 1019.628 | 12.10511 | 1074.77 | 9.525227e-05 | 0.4500961 | 0.3287098 | 0 | -0.02534529 | 0 | 66.88216 | 7.871457 | 965.1086 | 3.999816 | 17979.97 | 0.07163592 | 1041.191 | 11.7678 | 1102.89 | 0.0001410007 | 0.4498672 | 0.6672916 | 0 | -0.05370821 | 0 | 68.42973 | 7.183877 | 964.4203 | 3.613023 | 17938.22 | 0.06446366 | 1033.779 | 12.03558 | 1081.19 | 0.0001510385 | 0.4499245 | 0.3579929 | 0 | -0.02766545 | 0 | 60.91301
7.850074 | 945.0549 | 3.931453 | 17634.72 | 0.07125948 | 1019.296 | 12.10557 | 1075.77 | 9.326472e-05 | 0.4500389 | 0.3282447 | 0 | -0.02530753 | 0 | 66.96886 | 7.885603 | 964.9772 | 4.007004 | 17977.53 | 0.07176817 | 1041.186 | 11.76497 | 1103.89 | 0.0001407051 | 0.4498386 | 0.6701193 | 0 | -0.05394839 | 0 | 68.55897 | 7.199188 | 964.3052 | 3.620723 | 17936.08 | 0.06460779 | 1033.803 | 12.03596 | 1082.19 | 0.000149742 | 0.4498672 | 0.3576103 | 0 | -0.02763391 | 0 | 61.05113
7.858912 | 944.5591 | 3.935879 | 17625.47 | 0.07134408 | 1018.845 | 12.10573 | 1076.77 | 8.837798e-05 | 0.4498959 | 0.3280861 | 0 | -0.02529521 | 0 | 67.0469 | 7.899599 | 964.8153 | 4.014116 | 17974.51 | 0.07189914 | 1041.146 | 11.76161 | 1104.89 | 0.0001374419 | 0.4498386 | 0.6734747 | 0 | -0.05423346 | 0 | 68.6868 | 7.213826 | 964.178 | 3.628085 | 17933.71 | 0.06474566 | 1033.808 | 12.03509 | 1083.19 | 0.0001506166 | 0.4498959 | 0.3584863 | 0 | -0.02770679 | 0 | 61.18317
7.86775 | 944.2626 | 3.940305 | 17619.94 | 0.07142773 | 1018.609 | 12.10557 | 1077.77 | 8.855412e-05 | 0.4499245 | 0.3282485 | 0 | -0.02530905 | 0 | 67.12489 | 7.913092 | 964.8095 | 4.020972 | 17974.4 | 0.07202473 | 1041.27 | 11.75856 | 1105.89 | 0.0001401773 | 0.4498672 | 0.6765226 | 0 | -0.05449227 | 0 | 68.81004 | 7.229311 | 964.0016 | 3.635874 | 17930.43 | 0.06489171 | 1033.768 | 12.0352 | 1084.19 | 0.0001523421 | 0.4499245 | 0.3583753 | 0 | -0.02769789 | 0 | 61.32283
7.876623 | 943.9991 | 3.944749 | 17615.02 | 0.07151157 | 1018.408 | 12.10545 | 1078.77 | 9.09487e-05 | 0.4499817 | 0.3283646 | 0 | -0.02531904 | 0 | 67.20319 | 7.927634 | 964.7038 | 4.028362 | 17972.43 | 0.0721605 | 1041.296 | 11.75545 | 1106.89 | 0.0001439215 | 0.4499531 | 0.6796381 | 0 | -0.05475703 | 0 | 68.94286 | 7.244294 | 963.7389 | 3.643409 | 17925.54 | 0.06503348 | 1033.63 | 12.03519 | 1085.19 | 0.0001527356 | 0.4499245 | 0.3583857 | 0 | -0.02769919 | 0 | 61.45792
7.885939 | 943.6034 | 3.949414 | 17607.64 | 0.07160013 | 1018.069 | 12.10592 | 1079.77 | 9.396215e-05 | 0.4498959 | 0.3279003 | 0 | -0.02528134 | 0 | 67.28535 | 7.941876 | 964.5883 | 4.035599 | 17970.28 | 0.07229351 | 1041.309 | 11.7525 | 1107.89 | 0.0001434711 | 0.4499817 | 0.6825891 | 0 | -0.0550079 | 0 | 69.07292 | 7.259858 | 963.6477 | 3.651237 | 17923.85 | 0.06517978 | 1033.683 | 12.03462 | 1086.19 | 0.0001517899 | 0.4500675 | 0.3589539 | 0 | -0.02774648 | 0 | 61.59823
7.895416 | 943.2698 | 3.95416 | 17601.41 | 0.07168988 | 1017.799 | 12.10547 | 1080.77 | 9.201745e-05 | 0.4500103 | 0.3283515 | 0 | -0.02531907 | 0 | 67.36891 | 7.956328 | 964.3827 | 4.042943 | 17966.45 | 0.07242884 | 1041.226 | 11.74847 | 1108.89 | 0.0001440435 | 0.4499531 | 0.6866137 | 0 | -0.05535022 | 0 | 69.20487 | 7.274652 | 963.5059 | 3.658677 | 17921.21 | 0.06531911 | 1033.673 | 12.03445 | 1087.19 | 0.0001404837 | 0.4500103 | 0.3591209 | 0 | -0.02776058 | 0 | 61.73158
7.904343 | 942.9181 | 3.958631 | 17594.85 | 0.0717746 | 1017.503 | 12.10585 | 1081.77 | 9.181512e-05 | 0.4500389 | 0.3279729 | 0 | -0.02528838 | 0 | 67.44758 | 7.970685 | 964.3084 | 4.050238 | 17965.07 | 0.07256269 | 1041.284 | 11.74551 | 1109.89 | 0.0001403697 | 0.4500103 | 0.6895819 | 0 | -0.05560264 | 0 | 69.33594 | 7.287955 | 963.2656 | 3.665368 | 17916.74 | 0.06544496 | 1033.543 | 12.03432 | 1088.19 | 0.0001467483 | 0.4499245 | 0.3592471 | 0 | -0.02777146 | 0 | 61.85147
7.913779 | 942.7245 | 3.963357 | 17591.24 | 0.07186332 | 1017.383 | 12.1056 | 1082.77 | 9.348609e-05 | 0.4500389 | 0.3282144 | 0 | -0.0253086 | 0 | 67.53072 | 7.984402 | 964.1559 | 4.057208 | 17962.22 | 0.07269093 | 1041.252 | 11.74236 | 1110.89 | 0.0001418899 | 0.4499531 | 0.6927248 | 0 | -0.05587011 | 0 | 69.46115 | 7.304002 | 963.0975 | 3.673438 | 17913.61 | 0.06559613 | 1033.518 | 12.03411 | 1089.19 | 0.0001460823 | 0.4499531 | 0.3594652 | 0 | -0.02778983 | 0 | 61.99605
7.92304 | 942.4161 | 3.967995 | 17585.48 | 0.07195093 | 1017.138 | 12.10595 | 1083.77 | 9.071781e-05 | 0.4500389 | 0.327869 | 0 | -0.02528058 | 0 | 67.6123 | 7.999063 | 963.9918 | 4.064658 | 17959.17 | 0.07282797 | 1041.216 | 11.73943 | 1111.89 | 0.0001464129 | 0.4498672 | 0.6956608 | 0 | -0.05612006 | 0 | 69.59495 | 7.317172 | 962.9094 | 3.680062 | 17910.12 | 0.06572042 | 1033.443 | 12.03346 | 1090.19 | 0.0001441505 | 0.4498672 | 0.3601088 | 0 | -0.02784355 | 0 | 62.11469
7.931922 | 941.9695 | 3.972444 | 17577.15 | 0.07203566 | 1016.739 | 12.10592 | 1084.77 | 8.712118e-05 | 0.4500103 | 0.3278986 | 0 | -0.0252837 | 0 | 67.69051 | 8.013685 | 963.8616 | 4.072088 | 17956.74 | 0.07296449 | 1041.216 | 11.73614 | 1112.89 | 0.0001474921 | 0.4497814 | 0.6989425 | 0 | -0.05639943 | 0 | 69.72838 | 7.332832 | 962.808 | 3.687938 | 17908.23 | 0.06586758 | 1033.484 | 12.03351 | 1091.19 | 0.0001502231 | 0.4498959 | 0.3600644 | 0 | -0.02784004 | 0 | 62.25575
7.940464 | 941.5278 | 3.976722 | 17568.91 | 0.07211717 | 1016.343 | 12.10578 | 1085.77 | 9.168421e-05 | 0.4499817 | 0.3280354 | 0 | -0.02529566 | 0 | 67.76569 | 8.028561 | 963.7253 | 4.079647 | 17954.2 | 0.07310338 | 1041.213 | 11.73322 | 1113.89 | 0.0001448223 | 0.4497528 | 0.7018709 | 0 | -0.05664882 | 0 | 69.86411 | 7.347216 | 962.6349 | 3.695172 | 17905.01 | 0.06600314 | 1033.437 | 12.03373 | 1092.19 | 0.0001481776 | 0.4498959 | 0.3598465 | 0 | -0.02782226 | 0 | 62.38529
7.950259 | 941.3549 | 3.981627 | 17565.68 | 0.0722091 | 1016.249 | 12.10589 | 1086.77 | 9.553315e-05 | 0.4499531 | 0.3279305 | 0 | -0.02528727 | 0 | 67.85186 | 8.042649 | 963.5917 | 4.086806 | 17951.71 | 0.0732349 | 1041.204 | 11.72999 | 1114.89 | 0.0001461408 | 0.4499531 | 0.7050973 | 0 | -0.05692364 | 0 | 69.99263 | 7.362467 | 962.3685 | 3.702842 | 17900.05 | 0.06614728 | 1033.298 | 12.03395 | 1093.19 | 0.0001525104 | 0.4498672 | 0.3596218 | 0 | -0.02780407 | 0 | 62.52261
7.959571 | 940.9527 | 3.98629 | 17558.18 | 0.07229759 | 1015.902 | 12.10543 | 1087.77 | 9.098202e-05 | 0.4498672 | 0.3283898 | 0 | -0.02532578 | 0 | 67.93376 | 8.057789 | 963.3765 | 4.094499 | 17947.71 | 0.07337655 | 1041.117 | 11.72672 | 1115.89 | 0.0001443578 | 0.4500389 | 0.7083682 | 0 | -0.05720246 | 0 | 70.13072 | 7.377718 | 962.1763 | 3.710513 | 17896.48 | 0.06629101 | 1033.238 | 12.03378 | 1094.19 | 0.0001517472 | 0.4499245 | 0.3597903 | 0 | -0.02781838 | 0 | 62.65989
7.968456 | 940.6685 | 3.99074 | 17552.875 | 0.07238155 | 1015.679 | 12.10602 | 1088.77 | 8.839464e-05 | 0.4498959 | 0.3278021 | 0 | -0.02527773 | 0 | 68.01188 | 8.071521 | 963.1506 | 4.101477 | 17943.5 | 0.07350513 | 1041.005 | 11.72358 | 1116.89 | 0.0001412142 | 0.4499817 | 0.711504 | 0 | -0.05746985 | 0 | 70.25594 | 7.392817 | 962.0751 | 3.718106 | 17894.6 | 0.06643283 | 1033.275 | 12.03311 | 1095.19 | 0.0001499956 | 0.4500103 | 0.3604665 | 0 | -0.02787465 | 0 | 62.79578
7.97725 | 940.3232 | 3.995144 | 17546.43 | 0.07246494 | 1015.389 | 12.10611 | 1089.77 | 9.222454e-05 | 0.4500675 | 0.3277129 | 0 | -0.0252709 | 0 | 68.08917 | 8.086032 | 963.0917 | 4.10885 | 17942.4 | 0.07364021 | 1041.081 | 11.72023 | 1117.89 | 0.0001472293 | 0.4499245 | 0.7148594 | 0 | -0.05775578 | 0 | 70.38825 | 7.407717 | 961.8171 | 3.7256 | 17889.8 | 0.06657358 | 1033.141 | 12.03197 | 1096.19 | 0.0001557293 | 0.4500389 | 0.3616069 | 0 | -0.02796971 | 0 | 62.92987
7.9869 | 939.9938 | 3.999978 | 17540.29 | 0.07255623 | 1015.124 | 12.10565 | 1090.77 | 9.255064e-05 | 0.4500389 | 0.3281697 | 0 | -0.02530908 | 0 | 68.17396 | 8.100967 | 963.0195 | 4.116439 | 17941.05 | 0.07377926 | 1041.147 | 11.71736 | 1118.89 | 0.0001432975 | 0.4499245 | 0.717732 | 0 | -0.05800065 | 0 | 70.5244 | 7.423963 | 961.5862 | 3.733771 | 17885.5 | 0.06672675 | 1033.049 | 12.03064 | 1097.19 | 0.0001527996 | 0.4500103 | 0.3629309 | 0 | -0.02807998 | 0 | 63.07602
7.99576 | 939.7083 | 4.004415 | 17534.96 | 0.07263993 | 1014.899 | 12.10532 | 1091.77 | 9.254111e-05 | 0.4500675 | 0.3284978 | 0 | -0.02533659 | 0 | 68.25178 | 8.114692 | 962.7745 | 4.123414 | 17936.49 | 0.07390782 | 1041.014 | 11.71411 | 1119.89 | 0.0001420165 | 0.4499245 | 0.7209817 | 0 | -0.058278 | 0 | 70.64951 | 7.438277 | 961.3604 | 3.74097 | 17881.3 | 0.06686182 | 1032.944 | 12.03119 | 1098.19 | 0.0001498131 | 0.4500103 | 0.3623839 | 0 | -0.02803497 | 0 | 63.20476
8.005409 | 939.3153 | 4.009247 | 17527.62 | 0.07273147 | 1014.565 | 12.10601 | 1092.77 | 9.593542e-05 | 0.4500961 | 0.327813 | 0 | -0.0252807 | 0 | 68.33649 | 8.12937 | 962.5354 | 4.130872 | 17932.04 | 0.07404519 | 1040.897 | 11.7113 | 1120.89 | 0.0001440106 | 0.4498672 | 0.7237882 | 0 | -0.05851763 | 0 | 70.78328 | 7.453925 | 961.2151 | 3.74884 | 17878.6 | 0.06700891 | 1032.939 | 12.03126 | 1099.19 | 0.0001499742 | 0.4498672 | 0.3623074 | 0 | -0.02802887 | 0 | 63.34548
8.014947 | 938.9111 | 4.014024 | 17520.08 | 0.07282203 | 1014.218 | 12.10598 | 1093.77 | 9.494045e-05 | 0.4499817 | 0.3278366 | 0 | -0.02528326 | 0 | 68.4202 | 8.143494 | 962.3378 | 4.138049 | 17928.35 | 0.07417721 | 1040.819 | 11.70768 | 1121.89 | 0.0001411485 | 0.44981 | 0.7274089 | 0 | -0.05882668 | 0 | 70.91196 | 7.468272 | 961.0359 | 3.756055 | 17875.27 | 0.06714401 | 1032.884 | 12.03051 | 1100.19 | 0.0001454233 | 0.44981 | 0.3630645 | 0 | -0.028092 | 0 | 63.47447
8.024397 | 938.6822 | 4.018756 | 17515.81 | 0.07291095 | 1014.059 | 12.10582 | 1094.77 | 9.167945e-05 | 0.4500103 | 0.3280002 | 0 | -0.02529711 | 0 | 68.50311 | 8.1576 | 962.2306 | 4.145217 | 17926.36 | 0.07430864 | 1040.839 | 11.70447 | 1122.89 | 0.0001452728 | 0.44981 | 0.7306183 | 0 | -0.05910062 | 0 | 71.04046 | 7.48301 | 960.7741 | 3.763468 | 17870.4 | 0.06728315 | 1032.744 | 12.03044 | 1101.19 | 0.000151605 | 0.4498672 | 0.3631315 | 0 | -0.028098 | 0 | 63.60695
8.033283 | 938.2894 | 4.023207 | 17508.48 | 0.07299537 | 1013.718 | 12.1059 | 1095.77 | 9.077494e-05 | 0.4499817 | 0.3279225 | 0 | -0.0252913 | 0 | 68.58104 | 8.172548 | 962.0794 | 4.152813 | 17923.54 | 0.07444808 | 1040.82 | 11.70064 | 1123.89 | 0.0001488527 | 0.4499531 | 0.7344474 | 0 | -0.05942757 | 0 | 71.17662 | 7.498593 | 960.5222 | 3.771305 | 17865.71 | 0.06743014 | 1032.623 | 12.03107 | 1102.19 | 0.0001451436 | 0.4499245 | 0.3624991 | 0 | -0.02804596 | 0 | 63.74698
8.042552 | 937.8275 | 4.027849 | 17499.86 | 0.07308367 | 1013.306 | 12.10552 | 1096.77 | 9.000372e-05 | 0.4498386 | 0.3282954 | 0 | -0.02532276 | 0 | 68.6623 | 8.18737 | 961.9104 | 4.160345 | 17920.39 | 0.0745864 | 1040.779 | 11.69759 | 1124.89 | 0.0001461596 | 0.4499817 | 0.7374933 | 0 | -0.0596878 | 0 | 71.3116 | 7.512039 | 960.4201 | 3.778067 | 17863.81 | 0.06755634 | 1032.643 | 12.03065 | 1103.19 | 0.0001424628 | 0.4500103 | 0.3629239 | 0 | -0.02808139 | 0 | 63.86779
8.051284 | 937.4192 | 4.032222 | 17492.24 | 0.07316671 | 1012.947 | 12.10576 | 1097.77 | 8.779005e-05 | 0.4499245 | 0.3280593 | 0 | -0.02530392 | 0 | 68.73881 | 8.20178 | 961.6762 | 4.167667 | 17916.03 | 0.07472116 | 1040.664 | 11.69386 | 1125.89 | 0.0001464082 | 0.4500103 | 0.7412243 | 0 | -0.0600067 | 0 | 71.44281 | 7.527086 | 960.234 | 3.785635 | 17860.35 | 0.06769793 | 1032.587 | 12.03029 | 1104.19 | 0.0001537074 | 0.4499531 | 0.3632811 | 0 | -0.02811134 | 0 | 64.00296
8.06011 | 936.9484 | 4.036642 | 17483.46 | 0.07325092 | 1012.521 | 12.10588 | 1098.77 | 9.576403e-05 | 0.4499817 | 0.327942 | 0 | -0.02529496 | 0 | 68.81611 | 8.216652 | 961.6499 | 4.175224 | 17915.54 | 0.07485928 | 1040.779 | 11.69059 | 1126.89 | 0.0001484211 | 0.4500103 | 0.7444975 | 0 | -0.06028628 | 0 | 71.57819 | 7.54278 | 959.947 | 3.793528 | 17855.01 | 0.06784608 | 1032.429 | 12.0301 | 1105.19 | 0.0001468289 | 0.4499817 | 0.3634764 | 0 | -0.02812804 | 0 | 64.14392
8.070436 | 936.6667 | 4.041814 | 17478.2 | 0.07334819 | 1012.313 | 12.10597 | 1099.77 | 8.92087e-05 | 0.4500961 | 0.3278515 | 0 | -0.02528793 | 0 | 68.90652 | 8.231464 | 961.4152 | 4.182751 | 17911.17 | 0.07499774 | 1040.667 | 11.68724 | 1127.89 | 0.0001481396 | 0.4498959 | 0.7478516 | 0 | -0.06057316 | 0 | 71.71302 | 7.556451 | 959.725 | 3.800404 | 17850.88 | 0.06797496 | 1032.321 | 12.03013 | 1106.19 | 0.0001434773 | 0.4500103 | 0.3634436 | 0 | -0.0281257 | 0 | 64.26667
8.077951 | 936.3256 | 4.045578 | 17471.84 | 0.0734196 | 1012.015 | 12.1061 | 1100.77 | 8.266765e-05 | 0.4501534 | 0.3277173 | 0 | -0.02527738 | 0 | 68.97229 | 8.24628 | 961.2578 | 4.190279 | 17908.23 | 0.07513587 | 1040.639 | 11.68304 | 1128.89 | 0.0001469666 | 0.4498959 | 0.7520477 | 0 | -0.06093198 | 0 | 71.84785 | 7.571476 | 959.4828 | 3.80796 | 17846.38 | 0.06811657 | 1032.205 | 12.02899 | 1107.19 | 0.0001519961 | 0.4499245 | 0.3645777 | 0 | -0.02822023 | 0 | 64.40154
8.08697 | 935.8188 | 4.050094 | 17462.38 | 0.07350574 | 1011.552 | 12.10572 | 1101.77 | 9.249351e-05 | 0.4499531 | 0.3281014 | 0 | -0.02530984 | 0 | 69.05118 | 8.260858 | 961.1024 | 4.197687 | 17905.34 | 0.07527177 | 1040.611 | 11.67897 | 1129.89 | 0.0001450992 | 0.4498386 | 0.7561128 | 0 | -0.06127971 | 0 | 71.9805 | 7.586851 | 959.3786 | 3.815693 | 17844.44 | 0.06826073 | 1032.24 | 12.02973 | 1108.19 | 0.000154153 | 0.4499245 | 0.3638456 | 0 | -0.02815965 | 0 | 64.53953
8.09645 | 935.4303 | 4.054842 | 17455.13 | 0.07359561 | 1011.22 | 12.10585 | 1102.77 | 9.584973e-05 | 0.4499817 | 0.327972 | 0 | -0.02529976 | 0 | 69.13407 | 8.2753 | 960.8596 | 4.205025 | 17900.81 | 0.07540677 | 1040.487 | 11.67599 | 1130.89 | 0.0001458452 | 0.4497814 | 0.7590978 | 0 | -0.06153533 | 0 | 72.11188 | 7.602306 | 959.1583 | 3.823466 | 17840.34375 | 0.06840621 | 1032.152 | 12.03021 | 1109.19 | 0.0001588841 | 0.4498672 | 0.3633609 | 0 | -0.0281198 | 0 | 64.67822
8.10614 | 935.1872 | 4.059695 | 17450.59375 | 0.07368675 | 1011.048 | 12.1059 | 1103.77 | 9.205553e-05 | 0.4499531 | 0.3279165 | 0 | -0.02529555 | 0 | 69.21877 | 8.290027 | 960.6702 | 4.212509 | 17897.29 | 0.07554417 | 1040.424 | 11.67325 | 1131.89 | 0.0001455121 | 0.4498672 | 0.7618412 | 0 | -0.06177026 | 0 | 72.24583 | 7.618627 | 958.9141 | 3.831674 | 17835.8 | 0.06855988 | 1032.045 | 12.02954 | 1110.19 | 0.0001519558 | 0.4498386 | 0.3640361 | 0 | -0.02817625 | 0 | 64.82465
8.114861 | 934.722 | 4.064063 | 17441.91 | 0.07376991 | 1010.627 | 12.10582 | 1104.77 | 9.548316e-05 | 0.4498959 | 0.3279957 | 0 | -0.02530279 | 0 | 69.29497 | 8.304402 | 960.4508 | 4.219813 | 17893.2 | 0.07567842 | 1040.324 | 11.66917 | 1132.89 | 0.0001452259 | 0.4499531 | 0.7659145 | 0 | -0.06211909 | 0 | 72.37655 | 7.632697 | 958.6951 | 3.838751 | 17831.73 | 0.06869238 | 1031.945 | 12.02929 | 1111.19 | 0.0001507944 | 0.4499531 | 0.3642814 | 0 | -0.02819699 | 0 | 64.95084
8.125237 | 934.3543 | 4.069259 | 17435.05 | 0.07386798 | 1010.326 | 12.10582 | 1105.77 | 9.437394e-05 | 0.4499531 | 0.3280016 | 0 | -0.02530385 | 0 | 69.38558 | 8.319072 | 960.2544 | 4.227268 | 17889.54 | 0.07581528 | 1040.252 | 11.66597 | 1133.89 | 0.0001459578 | 0.4499531 | 0.7691199 | 0 | -0.06239371 | 0 | 72.50992 | 7.648786 | 958.6262 | 3.846842 | 17830.45 | 0.06884293 | 1032.025 | 12.02959 | 1112.19 | 0.0001518159 | 0.4500675 | 0.3639843 | 0 | -0.02817244 | 0 | 65.09513
8.133736 | 933.9193 | 4.073515 | 17426.93 | 0.07394893 | 1009.935 | 12.10596 | 1106.77 | 8.558589e-05 | 0.4499817 | 0.3278567 | 0 | -0.02529255 | 0 | 69.45978 | 8.333594 | 960.1817 | 4.234647 | 17888.19 | 0.0759502 | 1040.313 | 11.66263 | 1134.89 | 0.0001483413 | 0.4500675 | 0.7724558 | 0 | -0.06267941 | 0 | 72.64192 | 7.663061 | 958.3329 | 3.854021 | 17824.99 | 0.06897768 | 1031.846 | 12.0294 | 1113.19 | 0.0001525175 | 0.4500103 | 0.3641769 | 0 | -0.02818893 | 0 | 65.22311
8.142354 | 933.5913 | 4.077831 | 17420.81 | 0.07403047 | 1009.661 | 12.10589 | 1107.77 | 9.254588e-05 | 0.4499817 | 0.3279313 | 0 | -0.02529921 | 0 | 69.53498 | 8.34874 | 960.0989 | 4.242343 | 17886.64 | 0.07609094 | 1040.369 | 11.6589 | 1135.89 | 0.0001513066 | 0.4499531 | 0.7761876 | 0 | -0.0629991 | 0 | 72.7796 | 7.67929 | 958.0852 | 3.862184 | 17820.38 | 0.06913042 | 1031.734 | 12.02936 | 1114.19 | 0.0001503179 | 0.4499245 | 0.364208 | 0 | -0.02819193 | 0 | 65.36859
8.152245 | 933.1721 | 4.082785 | 17412.99 | 0.07412426 | 1009.3 | 12.10597 | 1108.77 | 9.692086e-05 | 0.4500675 | 0.3278445 | 0 | -0.02529269 | 0 | 69.62126 | 8.363855 | 959.7913 | 4.250024 | 17880.91 | 0.07623235 | 1040.18 | 11.6555 | 1136.89 | 0.0001498005 | 0.4498386 | 0.779588 | 0 | -0.06329084 | 0 | 72.91695 | 7.693124 | 957.8547 | 3.869141 | 17816.1 | 0.0692607 | 1031.619 | 12.02946 | 1115.19 | 0.0001418087 | 0.4499531 | 0.3641165 | 0 | -0.02818473 | 0 | 65.49256
8.161738 | 932.6807 | 4.087539 | 17403.82 | 0.07421467 | 1008.857 | 12.10584 | 1109.77 | 9.020843e-05 | 0.450182 | 0.3279782 | 0 | -0.02530447 | 0 | 69.70402 | 8.3787 | 959.5579 | 4.257567 | 17876.56 | 0.07637092 | 1040.07 | 11.65234 | 1137.89 | 0.0001473185 | 0.4498959 | 0.7827514 | 0 | -0.06356224 | 0 | 73.05182 | 7.707652 | 957.6188 | 3.876448 | 17811.71 | 0.06939746 | 1031.504 | 12.02913 | 1116.19 | 0.0001503179 | 0.4498959 | 0.3644414 | 0 | -0.0282121 | 0 | 65.62272
8.170287 | 932.1706 | 4.091821 | 17394.3 | 0.0742964 | 1008.385 | 12.10559 | 1110.77 | 9.561646e-05 | 0.4500103 | 0.3282256 | 0 | -0.02532566 | 0 | 69.77851 | 8.393319 | 959.3458 | 4.264996 | 17872.61 | 0.07650729 | 1039.98 | 11.64885 | 1138.89 | 0.0001474217 | 0.44981 | 0.7862397 | 0 | -0.06386154 | 0 | 73.18459 | 7.723188 | 957.4362 | 3.884261 | 17808.3125 | 0.06954334 | 1031.456 | 12.029 | 1117.19 | 0.0001503416 | 0.4499245 | 0.3645745 | 0 | -0.02822345 | 0 | 65.76188
8.180861 | 931.8402 | 4.097116 | 17388.14 | 0.07439609 | 1008.126 | 12.10532 | 1111.77 | 9.857754e-05 | 0.4499531 | 0.3285008 | 0 | -0.02534886 | 0 | 69.87061 | 8.408185 | 959.1934 | 4.27255 | 17869.77 | 0.07664565 | 1039.958 | 11.6453 | 1139.89 | 0.0001482897 | 0.4498959 | 0.789791 | 0 | -0.06416624 | 0 | 73.31959 | 7.73772 | 957.1769 | 3.89157 | 17803.49 | 0.06968023 | 1031.316 | 12.0287 | 1118.19 | 0.0001495594 | 0.4498672 | 0.3648683 | 0 | -0.02824828 | 0 | 65.89202
8.190002 | 931.4411 | 4.101695 | 17380.69 | 0.07448278 | 1007.779 | 12.10584 | 1112.77 | 9.427397e-05 | 0.4498672 | 0.3279785 | 0 | -0.02530639 | 0 | 69.9502 | 8.422976 | 958.9702 | 4.280066 | 17865.62 | 0.07678363 | 1039.857 | 11.64174 | 1140.89 | 0.0001497911 | 0.4498959 | 0.7933428 | 0 | -0.06447117 | 0 | 73.4539 | 7.7531 | 956.9076 | 3.899305 | 17798.48 | 0.06982505 | 1031.173 | 12.02911 | 1119.19 | 0.0001561701 | 0.4497814 | 0.3644619 | 0 | -0.02821501 | 0 | 66.02971
8.199716 | 930.9308 | 4.106559 | 17371.17 | 0.0745753 | 1007.318 | 12.10588 | 1113.77 | 8.990375e-05 | 0.4498672 | 0.3279398 | 0 | -0.02530398 | 0 | 70.03473 | 8.438143 | 958.7521 | 4.287773 | 17861.55 | 0.07692502 | 1039.766 | 11.63809 | 1141.89 | 0.0001479237 | 0.4498959 | 0.7969945 | 0 | -0.06478477 | 0 | 73.59156 | 7.768954 | 956.791 | 3.907279 | 17796.3125 | 0.06997349 | 1031.199 | 12.02927 | 1120.19 | 0.0001552671 | 0.4499531 | 0.3643 | 0 | -0.02820177 | 0 | 66.17162
8.207983 | 930.4424 | 4.1107 | 17362.05 | 0.07465428 | 1006.866 | 12.10594 | 1114.77 | 9.546888e-05 | 0.4500103 | 0.3278783 | 0 | -0.02529965 | 0 | 70.10663 | 8.452561 | 958.5651 | 4.295099 | 17858.07 | 0.07705934 | 1039.702 | 11.63486 | 1142.89 | 0.000147478 | 0.4499531 | 0.8002279 | 0 | -0.06506252 | 0 | 73.72242 | 7.784153 | 956.572 | 3.914923 | 17792.24 | 0.07011633 | 1031.108 | 12.02875 | 1121.19 | 0.000153935 | 0.4500389 | 0.3648174 | 0 | -0.02824509 | 0 | 66.30764
8.21881 | 929.9339 | 4.116122 | 17352.57 | 0.0747571 | 1006.416 | 12.1058 | 1115.77 | 9.728266e-05 | 0.4500103 | 0.3280235 | 0 | -0.02531241 | 0 | 70.20075 | 8.467638 | 958.4241 | 4.302761 | 17855.44 | 0.07719954 | 1039.693 | 11.63065 | 1143.89 | 0.0001489888 | 0.4499531 | 0.8044333 | 0 | -0.06542373 | 0 | 73.85922 | 7.799741 | 956.2733 | 3.922763 | 17786.68 | 0.07026318 | 1030.935 | 12.02694 | 1122.19 | 0.0001564072 | 0.4500389 | 0.3666292 | 0 | -0.02839599 | 0 | 66.44711
8.22744 | 929.5274 | 4.120444 | 17344.98 | 0.07483906 | 1006.057 | 12.10637 | 1116.77 | 8.996564e-05 | 0.4500961 | 0.3274509 | 0 | -0.0252658 | 0 | 70.27573 | 8.482359 | 958.1567 | 4.310241 | 17850.46 | 0.07733697 | 1039.544 | 11.62716 | 1144.89 | 0.0001498521 | 0.4499531 | 0.807923 | 0 | -0.06572378 | 0 | 73.99276 | 7.815435 | 956.0239 | 3.930655 | 17782.04 | 0.07041074 | 1030.816 | 12.0269 | 1123.19 | 0.0001544114 | 0.4500389 | 0.3666761 | 0 | -0.02840031 | 0 | 66.58747
8.236803 | 929.0881 | 4.125133 | 17336.78 | 0.07492796 | 1005.668 | 12.10604 | 1117.77 | 9.023223e-05 | 0.4499817 | 0.3277799 | 0 | -0.02529361 | 0 | 70.35704 | 8.497609 | 957.9358 | 4.31799 | 17846.34375 | 0.07747908 | 1039.451 | 11.62357 | 1145.89 | 0.0001481583 | 0.4499245 | 0.8115186 | 0 | -0.06603295 | 0 | 74.13107 | 7.830623 | 955.7604 | 3.938294 | 17777.14 | 0.07055365 | 1030.677 | 12.02671 | 1124.19 | 0.0001541838 | 0.4498959 | 0.3668613 | 0 | -0.02841613 | 0 | 66.72329
8.245486 | 928.5627 | 4.129482 | 17326.98 | 0.07501094 | 1005.18 | 12.10597 | 1118.77 | 8.810901e-05 | 0.4499245 | 0.3278485 | 0 | -0.02530007 | 0 | 70.43242 | 8.511991 | 957.6951 | 4.325298 | 17841.86 | 0.07761323 | 1039.327 | 11.61921 | 1146.89 | 0.0001469947 | 0.4499531 | 0.8158737 | 0 | -0.06640752 | 0 | 74.26148 | 7.846271 | 955.5426 | 3.946164 | 17773.09 | 0.07070058 | 1030.592 | 12.0264 | 1125.19 | 0.0001522047 | 0.4498672 | 0.3671678 | 0 | -0.02844195 | 0 | 66.86318
8.254425 | 928.1708 | 4.133958 | 17319.67 | 0.07509567 | 1004.839 | 12.1058 | 1119.77 | 9.251731e-05 | 0.4500961 | 0.3280142 | 0 | -0.02531434 | 0 | 70.50997 | 8.527008 | 957.5224 | 4.332929 | 17838.64 | 0.07775293 | 1039.284 | 11.61571 | 1147.89 | 0.0001431379 | 0.44981 | 0.8193808 | 0 | -0.06670923 | 0 | 74.39761 | 7.861064 | 955.2895 | 3.953604 | 17768.38 | 0.0708397 | 1030.46 | 12.02665 | 1126.19 | 0.0001480211 | 0.4498959 | 0.3669246 | 0 | -0.02842219 | 0 | 66.99539
8.26399 | 927.816 | 4.138749 | 17313.05 | 0.07518603 | 1004.544 | 12.10621 | 1120.77 | 9.610204e-05 | 0.4500389 | 0.3276106 | 0 | -0.02528159 | 0 | 70.59292 | 8.540618 | 957.3271 | 4.339845 | 17835 | 0.0778797 | 1039.202 | 11.61145 | 1148.89 | 0.0001487308 | 0.44981 | 0.8236389 | 0 | -0.06707564 | 0 | 74.52097 | 7.875876 | 954.9874 | 3.961053 | 17762.77 | 0.07097924 | 1030.276 | 12.02669 | 1127.19 | 0.0001472698 | 0.4498672 | 0.366883 | 0 | -0.02841925 | 0 | 67.12773
8.273645 | 927.2528 | 4.143584 | 17302.54 | 0.07527819 | 1004.023 | 12.10626 | 1121.77 | 9.376459e-05 | 0.4498672 | 0.3275549 | 0 | -0.02527786 | 0 | 70.67661 | 8.556754 | 957.0922 | 4.348044 | 17830.63 | 0.07802998 | 1039.101 | 11.6072 | 1149.89 | 0.0001532913 | 0.4500103 | 0.8278869 | 0 | -0.06744138 | 0 | 74.66719 | 7.890518 | 954.7465 | 3.968418 | 17758.29 | 0.07111686 | 1030.156 | 12.02641 | 1128.19 | 0.0001491873 | 0.4499245 | 0.3671643 | 0 | -0.02844302 | 0 | 67.25852
8.282743 | 926.6819 | 4.14814 | 17291.88 | 0.07536519 | 1003.489 | 12.10672 | 1122.77 | 9.184131e-05 | 0.4498672 | 0.3271035 | 0 | -0.0252415 | 0 | 70.75542 | 8.571277 | 956.8178 | 4.355423 | 17825.52 | 0.0781655 | 1038.942 | 11.60283 | 1150.89 | 0.0001517899 | 0.4499531 | 0.8322556 | 0 | -0.0678177 | 0 | 74.79875 | 7.905713 | 954.653 | 3.97606 | 17756.54 | 0.07125885 | 1030.2 | 12.02661 | 1129.19 | 0.0001482605 | 0.4499817 | 0.366967 | 0 | -0.02842679 | 0 | 67.39423
8.292013 | 926.1749 | 4.152783 | 17282.42 | 0.0754535 | 1003.026 | 12.10645 | 1123.77 | 9.171753e-05 | 0.4499817 | 0.3273671 | 0 | -0.02526402 | 0 | 70.83568 | 8.587112 | 956.6408 | 4.36347 | 17822.21875 | 0.07831271 | 1038.902 | 11.59917 | 1151.89 | 0.0001544643 | 0.4499817 | 0.8359184 | 0 | -0.06813323 | 0 | 74.94217 | 7.92017 | 954.3081 | 3.983331 | 17750.13 | 0.07139524 | 1029.966 | 12.02656 | 1130.19 | 0.0001517591 | 0.4499817 | 0.3670085 | 0 | -0.02843083 | 0 | 67.52331
8.301086 | 925.7608 | 4.157327 | 17274.7 | 0.07553954 | 1002.662 | 12.1062 | 1124.77 | 9.235069e-05 | 0.4500103 | 0.3276145 | 0 | -0.02528506 | 0 | 70.91419 | 8.602169 | 956.4768 | 4.371121 | 17819.16 | 0.07845265 | 1038.868 | 11.59387 | 1152.89 | 0.0001532069 | 0.4499245 | 0.8412138 | 0 | -0.06858946 | 0 | 75.07853 | 7.936065 | 954.096 | 3.991325 | 17746.19 | 0.07154432 | 1029.888 | 12.02599 | 1131.19 | 0.0001535083 | 0.4500103 | 0.3675855 | 0 | -0.02847909 | 0 | 67.66519
8.310483 | 925.2688 | 4.162034 | 17265.52 | 0.07562894 | 1002.216 | 12.1063 | 1125.77 | 9.289816e-05 | 0.4500675 | 0.3275221 | 0 | -0.02527819 | 0 | 70.99547 | 8.617753 | 956.1809 | 4.37904 | 17813.65 | 0.07859802 | 1038.695 | 11.5895 | 1153.89 | 0.0001420165 | 0.4498672 | 0.8455859 | 0 | -0.06896654 | 0 | 75.21961 | 7.950872 | 953.8107 | 3.998772 | 17740.88 | 0.07168362 | 1029.722 | 12.02608 | 1132.19 | 0.0001522639 | 0.4499817 | 0.3674954 | 0 | -0.02847209 | 0 | 67.79733
8.319666 | 924.7323 | 4.166632 | 17255.5 | 0.07571655 | 1001.72 | 12.10686 | 1126.77 | 9.348847e-05 | 0.4500961 | 0.3269594 | 0 | -0.0252326 | 0 | 71.07485 | 8.630573 | 955.9546 | 4.385554 | 17809.43 | 0.0787175 | 1038.572 | 11.58442 | 1154.89 | 0.0001421057 | 0.4499245 | 0.8506665 | 0 | -0.06940472 | 0 | 75.33564 | 7.966518 | 953.5948 | 4.00664 | 17736.86 | 0.07183035 | 1029.638 | 12.02633 | 1133.19 | 0.0001549115 | 0.4498959 | 0.3672425 | 0 | -0.02845147 | 0 | 67.93691
8.329181 | 924.075 | 4.171398 | 17243.24 | 0.07580779 | 1001.096 | 12.10647 | 1127.77 | 9.469766e-05 | 0.4500103 | 0.3273525 | 0 | -0.02526602 | 0 | 71.15705 | 8.646174 | 955.7688 | 4.393482 | 17805.97 | 0.07886251 | 1038.519 | 11.57987 | 1155.89 | 0.0001512597 | 0.4498672 | 0.8552175 | 0 | -0.06979737 | 0 | 75.47681 | 7.981854 | 953.3327 | 4.014354 | 17731.99 | 0.07197443 | 1029.501 | 12.02629 | 1134.19 | 0.0001559118 | 0.4499245 | 0.3672846 | 0 | -0.02845541 | 0 | 68.0737
8.338605 | 923.6508 | 4.176117 | 17235.32 | 0.0758971 | 1000.723 | 12.10661 | 1128.77 | 9.308858e-05 | 0.4500389 | 0.3272085 | 0 | -0.0252548 | 0 | 71.23841 | 8.660825 | 955.7046 | 4.400927 | 17804.78 | 0.07899818 | 1038.589 | 11.57621 | 1156.89 | 0.0001453666 | 0.4498959 | 0.8588812 | 0 | -0.07011344 | 0 | 75.60936 | 7.9977 | 953.0345 | 4.022323 | 17726.44 | 0.07212341 | 1029.33 | 12.02592 | 1135.19 | 0.0001612876 | 0.44981 | 0.3676502 | 0 | -0.02848627 | 0 | 68.21499
8.347799 | 923.1327 | 4.180722 | 17225.65625 | 0.07598469 | 1000.247 | 12.10639 | 1129.77 | 9.323616e-05 | 0.4499245 | 0.3274262 | 0 | -0.02527355 | 0 | 71.31775 | 8.675248 | 955.5021 | 4.408256 | 17801 | 0.07913233 | 1038.507 | 11.57201 | 1157.89 | 0.0001489325 | 0.4498386 | 0.8630754 | 0 | -0.0704756 | 0 | 75.73984 | 8.014112 | 952.7231 | 4.030577 | 17720.65 | 0.07227769 | 1029.15 | 12.02623 | 1136.19 | 0.0001566086 | 0.4498672 | 0.367344 | 0 | -0.02846138 | 0 | 68.36128
8.357252 | 922.6294 | 4.185456 | 17216.26 | 0.07607463 | 999.7884 | 12.10643 | 1130.77 | 9.431205e-05 | 0.4498959 | 0.3273876 | 0 | -0.02527113 | 0 | 71.39928 | 8.690611 | 955.1771 | 4.416062 | 17794.95 | 0.07927568 | 1038.301 | 11.56754 | 1158.89 | 0.0001501993 | 0.4498672 | 0.8675457 | 0 | -0.07086191 | 0 | 75.87879 | 8.029022 | 952.5965 | 4.038076 | 17718.29 | 0.07241704 | 1029.155 | 12.02651 | 1137.19 | 0.0001527166 | 0.4499817 | 0.3670658 | 0 | -0.0284385 | 0 | 68.49416
8.366661 | 922.0934 | 4.190168 | 17206.26 | 0.07616429 | 999.2944 | 12.10634 | 1131.77 | 9.901076e-05 | 0.4499531 | 0.3274824 | 0 | -0.02527977 | 0 | 71.48038 | 8.705288 | 954.8635 | 4.42352 | 17789.11 | 0.07941262 | 1038.1 | 11.56231 | 1159.89 | 0.00014958 | 0.4499531 | 0.8727741 | 0 | -0.07131382 | 0 | 76.01147 | 8.044655 | 952.3546 | 4.045938 | 17713.79 | 0.07256369 | 1029.043 | 12.02611 | 1138.19 | 0.0001563906 | 0.4499817 | 0.3674635 | 0 | -0.02847193 | 0 | 68.63345
8.377055 | 921.4588 | 4.195374 | 17194.42 | 0.07626352 | 998.7025 | 12.10658 | 1132.77 | 9.93916e-05 | 0.4499531 | 0.3272355 | 0 | -0.02526037 | 0 | 71.56991 | 8.720527 | 954.7281 | 4.431264 | 17786.58 | 0.07955397 | 1038.098 | 11.5581 | 1160.89 | 0.0001516539 | 0.4500103 | 0.8769889 | 0 | -0.07167809 | 0 | 76.14922 | 8.0603 | 952.045 | 4.053807 | 17708.04 | 0.07271076 | 1028.857 | 12.02572 | 1139.19 | 0.0001539207 | 0.4500389 | 0.3678523 | 0 | -0.02850474 | 0 | 68.7728
8.38654 | 920.9882 | 4.200124 | 17185.64 | 0.07635357 | 998.2798 | 12.10711 | 1133.77 | 9.326949e-05 | 0.4500389 | 0.3267055 | 0 | -0.02521738 | 0 | 71.65157 | 8.735618 | 954.4356 | 4.438932 | 17781.13 | 0.07969461 | 1037.924 | 11.55405 | 1161.89 | 0.0001526485 | 0.4500389 | 0.881036 | 0 | -0.07202824 | 0 | 76.2856 | 8.075439 | 951.7858 | 4.061421 | 17703.22 | 0.07285286 | 1028.721 | 12.02602 | 1140.19 | 0.0001492086 | 0.4500103 | 0.3675548 | 0 | -0.02848049 | 0 | 68.90762
8.395709 | 920.3964 | 4.204716 | 17174.6 | 0.07644124 | 997.7227 | 12.10675 | 1134.77 | 9.101297e-05 | 0.4500961 | 0.3270699 | 0 | -0.02524834 | 0 | 71.73046 | 8.751057 | 954.1902 | 4.446777 | 17776.5625 | 0.07983823 | 1037.805 | 11.54979 | 1162.89 | 0.0001533148 | 0.4499817 | 0.885298 | 0 | -0.07239702 | 0 | 76.42507 | 8.090141 | 951.5103 | 4.068815 | 17698.09 | 0.07299096 | 1028.563 | 12.02576 | 1141.19 | 0.0001465255 | 0.4499531 | 0.3678154 | 0 | -0.02850259 | 0 | 69.0385
8.404742 | 919.7401 | 4.20924 | 17162.35 | 0.07652795 | 997.0942 | 12.10642 | 1135.77 | 9.452152e-05 | 0.4500675 | 0.327394 | 0 | -0.02527608 | 0 | 71.80813 | 8.766281 | 954.0152 | 4.454514 | 17773.3 | 0.07997955 | 1037.76 | 11.545 | 1163.89 | 0.0001508938 | 0.4498672 | 0.8900832 | 0 | -0.07281107 | 0 | 76.56258 | 8.104744 | 951.2832 | 4.076159 | 17693.87 | 0.07312787 | 1028.457 | 12.02582 | 1142.19 | 0.0001494646 | 0.4499245 | 0.3677499 | 0 | -0.02849754 | 0 | 69.16847
8.414613 | 919.2244 | 4.214183 | 17152.73 | 0.07662176 | 996.6259 | 12.10714 | 1136.77 | 9.486904e-05 | 0.4500675 | 0.3266826 | 0 | -0.02521819 | 0 | 71.89295 | 8.781236 | 953.809 | 4.462112 | 17769.46 | 0.08011848 | 1037.678 | 11.54046 | 1164.89 | 0.0001512503 | 0.4497528 | 0.8946261 | 0 | -0.07320439 | 0 | 76.69762 | 8.120034 | 950.9729 | 4.083849 | 17688.1 | 0.07327157 | 1028.267 | 12.02582 | 1143.19 | 0.0001467293 | 0.4498959 | 0.3677523 | 0 | -0.02849827 | 0 | 69.30451
8.423716 | 918.7868 | 4.218742 | 17144.5625 | 0.07670808 | 996.2352 | 12.10701 | 1137.77 | 9.168897e-05 | 0.4499817 | 0.326808 | 0 | -0.0252292 | 0 | 71.97113 | 8.796531 | 953.5884 | 4.469885 | 17765.35 | 0.08026063 | 1037.584 | 11.53668 | 1165.89 | 0.0001512738 | 0.4498672 | 0.8984029 | 0 | -0.07353158 | 0 | 76.83572 | 8.13409 | 950.5892 | 4.090919 | 17680.96 | 0.07340416 | 1027.985 | 12.0256 | 1144.19 | 0.0001502136 | 0.44981 | 0.3679707 | 0 | -0.02851705 | 0 | 69.42952
8.432951 | 918.1474 | 4.223367 | 17132.63 | 0.07679655 | 995.6266 | 12.10674 | 1138.77 | 8.752821e-05 | 0.44981 | 0.3270755 | 0 | -0.02525225 | 0 | 72.0504 | 8.81149 | 953.2935 | 4.477486 | 17759.86 | 0.08039995 | 1037.406 | 11.53271 | 1166.89 | 0.0001544174 | 0.4499531 | 0.9023727 | 0 | -0.07387568 | 0 | 76.97074 | 8.150077 | 950.351 | 4.098959 | 17676.53 | 0.07355393 | 1027.88 | 12.02519 | 1145.19 | 0.0001602114 | 0.4498386 | 0.3683821 | 0 | -0.02855161 | 0 | 69.57167
8.441222 | 917.5228 | 4.227509 | 17120.97 | 0.07687601 | 995.0252 | 12.10692 | 1139.77 | 9.351228e-05 | 0.4499817 | 0.3269033 | 0 | -0.025239 | 0 | 72.12134 | 8.827415 | 952.912 | 4.485578 | 17752.75 | 0.08054855 | 1037.142 | 11.52836 | 1167.89 | 0.0001536245 | 0.4498672 | 0.9067302 | 0 | -0.07425362 | 0 | 77.11442 | 8.166132 | 950.1876 | 4.107034 | 17673.49 | 0.07370392 | 1027.856 | 12.02567 | 1146.19 | 0.0001592302 | 0.4499245 | 0.3679031 | 0 | -0.02851212 | 0 | 69.71439
8.451653 | 916.8668 | 4.232734 | 17108.73 | 0.07697563 | 994.4094 | 12.10725 | 1140.77 | 9.474527e-05 | 0.4499531 | 0.3265732 | 0 | -0.02521277 | 0 | 72.21075 | 8.842215 | 952.6743 | 4.493099 | 17748.32 | 0.08068613 | 1037.024 | 11.5242 | 1168.89 | 0.0001443578 | 0.4498672 | 0.910888 | 0 | -0.07461419 | 0 | 77.24792 | 8.181923 | 949.8111 | 4.114975 | 17666.49 | 0.07385253 | 1027.598 | 12.02381 | 1147.19 | 0.000156528 | 0.4500103 | 0.369758 | 0 | -0.02866677 | 0 | 69.85472
8.460171 | 916.2702 | 4.237 | 17097.6 | 0.07705723 | 993.8404 | 12.10698 | 1141.77 | 9.470718e-05 | 0.4498672 | 0.3268436 | 0 | -0.02523599 | 0 | 72.28371 | 8.856286 | 952.4598 | 4.500249 | 17744.33 | 0.08081686 | 1036.925 | 11.52003 | 1169.89 | 0.0001481536 | 0.4499817 | 0.9150536 | 0 | -0.07497552 | 0 | 77.37481 | 8.197438 | 949.5131 | 4.122778 | 17660.94 | 0.07399815 | 1027.423 | 12.02311 | 1148.19 | 0.000159306 | 0.4501247 | 0.3704589 | 0 | -0.02872548 | 0 | 69.99255
8.470594 | 915.661 | 4.24222 | 17086.23 | 0.07715654 | 993.2751 | 12.10701 | 1142.77 | 9.976293e-05 | 0.4500961 | 0.3268135 | 0 | -0.02523443 | 0 | 72.37294 | 8.871846 | 952.1726 | 4.508155 | 17738.97 | 0.08096162 | 1036.76 | 11.51564 | 1170.89 | 0.0001557218 | 0.4499817 | 0.9194493 | 0 | -0.07535704 | 0 | 77.51508 | 8.213784 | 949.1864 | 4.131 | 17654.87 | 0.07415162 | 1027.225 | 12.02333 | 1149.19 | 0.0001592586 | 0.4500389 | 0.3702415 | 0 | -0.02870799 | 0 | 70.13772
8.480123 | 914.9545 | 4.246992 | 17073.05 | 0.077248 | 992.5959 | 12.10727 | 1143.77 | 9.181751e-05 | 0.4500675 | 0.3265475 | 0 | -0.02521357 | 0 | 72.45444 | 8.887431 | 951.9704 | 4.516075 | 17735.21 | 0.08110622 | 1036.689 | 11.51136 | 1171.89 | 0.0001480317 | 0.4499245 | 0.9237315 | 0 | -0.07572874 | 0 | 77.65554 | 8.22929 | 948.9537 | 4.138798 | 17650.54 | 0.07429678 | 1027.12 | 12.02324 | 1150.19 | 0.0001519439 | 0.4498959 | 0.3703349 | 0 | -0.02871614 | 0 | 70.27538
8.488958 | 914.2706 | 4.251417 | 17060.29 | 0.07733292 | 991.9348 | 12.1073 | 1144.77 | 9.167945e-05 | 0.4500103 | 0.3265221 | 0 | -0.02521253 | 0 | 72.52996 | 8.901452 | 951.714 | 4.5232 | 17730.43 | 0.08123662 | 1036.543 | 11.50747 | 1172.89 | 0.0001449303 | 0.4499245 | 0.9276156 | 0 | -0.07606611 | 0 | 77.78189 | 8.244173 | 948.6074 | 4.146283 | 17644.1 | 0.07443672 | 1026.887 | 12.02358 | 1151.19 | 0.000150152 | 0.4498959 | 0.3699961 | 0 | -0.0286886 | 0 | 70.40747
8.498459 | 913.7523 | 4.256175 | 17050.62 | 0.07742324 | 991.4592 | 12.10698 | 1145.77 | 9.651145e-05 | 0.4500961 | 0.3268417 | 0 | -0.02523968 | 0 | 72.61111 | 8.916417 | 951.5553 | 4.530804 | 17727.47 | 0.08137528 | 1036.512 | 11.5028 | 1173.89 | 0.0001533148 | 0.4498672 | 0.9322858 | 0 | -0.07647169 | 0 | 77.9167 | 8.25932 | 948.2419 | 4.153901 | 17637.3 | 0.07457919 | 1026.635 | 12.02298 | 1152.19 | 0.0001483411 | 0.4499245 | 0.3705925 | 0 | -0.02873875 | 0 | 70.54186
8.50826 | 913.1079 | 4.261084 | 17038.59375 | 0.07751691 | 990.8495 | 12.10724 | 1146.77 | 9.995811e-05 | 0.4499817 | 0.3265818 | 0 | -0.02521923 | 0 | 72.69478 | 8.932115 | 951.253 | 4.538781 | 17721.84375 | 0.0815213 | 1036.333 | 11.49844 | 1174.89 | 0.0001490545 | 0.4498386 | 0.9366431 | 0 | -0.07685047 | 0 | 78.05809 | 8.273841 | 947.8626 | 4.161204 | 17630.24 | 0.0747159 | 1026.362 | 12.0232 | 1153.19 | 0.0001492892 | 0.4498386 | 0.3703745 | 0 | -0.02872129 | 0 | 70.67064
8.518451 | 912.376 | 4.266187 | 17024.94 | 0.07761458 | 990.1483 | 12.10697 | 1147.77 | 9.635435e-05 | 0.4498672 | 0.3268512 | 0 | -0.02524257 | 0 | 72.7817 | 8.946228 | 950.9639 | 4.545952 | 17716.46 | 0.08165263 | 1036.152 | 11.49431 | 1175.89 | 0.000153343 | 0.4498386 | 0.9407808 | 0 | -0.07721031 | 0 | 78.18516 | 8.289178 | 947.6946 | 4.168918 | 17627.12 | 0.07485908 | 1026.325 | 12.02386 | 1154.19 | 0.000149915 | 0.4499245 | 0.3697121 | 0 | -0.02866658 | 0 | 70.80662
8.527531 | 911.7089 | 4.270735 | 17012.49 | 0.07770167 | 989.5071 | 12.1072 | 1148.77 | 9.533082e-05 | 0.4499245 | 0.3266219 | 0 | -0.02522468 | 0 | 72.85909 | 8.962784 | 950.6719 | 4.554365 | 17711.02 | 0.08180647 | 1035.991 | 11.49047 | 1176.89 | 0.0001542907 | 0.4499817 | 0.9446144 | 0 | -0.07754384 | 0 | 78.33418 | 8.303824 | 947.4032 | 4.176284 | 17621.7 | 0.07499646 | 1026.148 | 12.02305 | 1155.19 | 0.0001488341 | 0.4499817 | 0.3705207 | 0 | -0.02873421 | 0 | 70.93644
8.537517 | 911.0571 | 4.275736 | 17000.33 | 0.07779706 | 988.8907 | 12.10707 | 1149.77 | 0.0001019147 | 0.4499817 | 0.3267505 | 0 | -0.02523628 | 0 | 72.94414 | 8.977086 | 950.5165 | 4.561632 | 17708.12 | 0.08193893 | 1035.958 | 11.48575 | 1177.89 | 0.0001495284 | 0.4500961 | 0.9493322 | 0 | -0.07795415 | 0 | 78.46289 | 8.318945 | 947.0673 | 4.183888 | 17615.45 | 0.07513846 | 1025.927 | 12.02298 | 1156.19 | 0.000153295 | 0.4499531 | 0.3705904 | 0 | -0.02874058 | 0 | 71.07042
8.547914 | 910.4083 | 4.280943 | 16988.21875 | 0.07789622 | 988.2811 | 12.10719 | 1150.77 | 0.0001007865 | 0.4500103 | 0.3266329 | 0 | -0.02522757 | 0 | 73.03263 | 8.99269 | 950.1995 | 4.569561 | 17702.22 | 0.08208406 | 1035.76 | 11.48184 | 1178.89 | 0.0001523858 | 0.4499245 | 0.9532493 | 0 | -0.07829523 | 0 | 78.60327 | 8.334483 | 946.7772 | 4.191703 | 17610.06 | 0.07528407 | 1025.76 | 12.02358 | 1157.19 | 0.0001570353 | 0.4500389 | 0.3699962 | 0 | -0.02869173 | 0 | 71.20807
8.557674 | 909.6152 | 4.285831 | 16973.42 | 0.07799015 | 987.509 | 12.10751 | 1151.77 | 0.0001000295 | 0.4501247 | 0.3263057 | 0 | -0.02520179 | 0 | 73.11564 | 9.007563 | 949.9596 | 4.577119 | 17697.75 | 0.08222211 | 1035.64 | 11.47759 | 1179.89 | 0.0001500304 | 0.4498386 | 0.9575008 | 0 | -0.07866541 | 0 | 78.73704 | 8.350352 | 946.4662 | 4.199684 | 17604.27 | 0.07543283 | 1025.574 | 12.02324 | 1158.19 | 0.0001538449 | 0.4499245 | 0.3703292 | 0 | -0.02871991 | 0 | 71.34859
8.56792 | 908.784 | 4.290962 | 16957.91 | 0.07808874 | 986.6997 | 12.1075 | 1152.77 | 9.868704e-05 | 0.4500675 | 0.3263155 | 0 | -0.02520387 | 0 | 73.20269 | 9.022696 | 949.6751 | 4.584808 | 17692.45 | 0.08236273 | 1035.474 | 11.47327 | 1180.89 | 0.0001511518 | 0.4499531 | 0.9618198 | 0 | -0.07904167 | 0 | 78.87311 | 8.365252 | 946.2057 | 4.207178 | 17599.43 | 0.07557233 | 1025.432 | 12.02303 | 1159.19 | 0.0001512471 | 0.4499817 | 0.3705422 | 0 | -0.02873804 | 0 | 71.48049
8.577412 | 908.0703 | 4.295716 | 16944.59 | 0.07817981 | 986.011 | 12.10744 | 1153.77 | 9.922498e-05 | 0.4499531 | 0.3263798 | 0 | -0.02521027 | 0 | 73.28327 | 9.037793 | 949.3915 | 4.59248 | 17687.16 | 0.08250299 | 1035.308 | 11.47011 | 1181.89 | 0.0001488715 | 0.4498959 | 0.9649748 | 0 | -0.07931673 | 0 | 79.00882 | 8.380601 | 945.8759 | 4.214898 | 17593.29 | 0.07571633 | 1025.22 | 12.02328 | 1160.19 | 0.0001564996 | 0.4498959 | 0.3702957 | 0 | -0.02871814 | 0 | 71.61633
8.587765 | 907.4935 | 4.300901 | 16933.83 | 0.0782782 | 985.4786 | 12.10754 | 1154.77 | 0.0001012816 | 0.4499531 | 0.3262759 | 0 | -0.02520258 | 0 | 73.3711 | 9.05247 | 949.1002 | 4.599938 | 17681.74 | 0.0826394 | 1035.129 | 11.46604 | 1182.89 | 0.0001503729 | 0.44981 | 0.9690445 | 0 | -0.07967153 | 0 | 79.14071 | 8.396552 | 945.4866 | 4.22292 | 17586.05 | 0.07586619 | 1024.949 | 12.02304 | 1161.19 | 0.0001571159 | 0.4497528 | 0.3705283 | 0 | -0.02873812 | 0 | 71.75744
8.597668 | 906.7106 | 4.305861 | 16919.22 | 0.07837337 | 984.7183 | 12.10779 | 1155.77 | 9.744452e-05 | 0.4499817 | 0.3260247 | 0 | -0.02518307 | 0 | 73.45505 | 9.067868 | 948.7759 | 4.607762 | 17675.7 | 0.08278257 | 1034.921875 | 11.46172 | 1183.89 | 0.0001494815 | 0.44981 | 0.9733703 | 0 | -0.08004881 | 0 | 79.27903 | 8.412024 | 945.2021 | 4.230701 | 17580.76 | 0.07601106 | 1024.787 | 12.02278 | 1162.19 | 0.0001531243 | 0.4499245 | 0.3707893 | 0 | -0.02876027 | 0 | 71.89426
8.607254 | 905.963 | 4.310661 | 16905.27 | 0.07846543 | 983.9932 | 12.10785 | 1156.77 | 9.371222e-05 | 0.4500103 | 0.3259684 | 0 | -0.02517956 | 0 | 73.53624 | 9.082366 | 948.4545 | 4.615129 | 17669.71 | 0.08291742 | 1034.709 | 11.45753 | 1184.89 | 0.0001486604 | 0.4498672 | 0.9775527 | 0 | -0.08041375 | 0 | 79.40923 | 8.427177 | 944.9804 | 4.238322 | 17576.63 | 0.07615262 | 1024.69 | 12.0227 | 1163.19 | 0.0001546129 | 0.4499245 | 0.3708754 | 0 | -0.0287678 | 0 | 72.02823
8.61641 | 905.1694 | 4.315247 | 16890.46 | 0.07855373 | 983.2141 | 12.10797 | 1157.77 | 9.698751e-05 | 0.4498672 | 0.3258497 | 0 | -0.02517099 | 0 | 73.61373 | 9.0976 | 948.2467 | 4.62287 | 17665.84 | 0.08305853 | 1034.626 | 11.45349 | 1185.89 | 0.0001545676 | 0.4500103 | 0.981597 | 0 | -0.0807666 | 0 | 79.54599 | 8.442947 | 944.5868 | 4.246253 | 17569.31 | 0.07630076 | 1024.412 | 12.02303 | 1164.19 | 0.0001526266 | 0.4500389 | 0.3705454 | 0 | -0.02874107 | 0 | 72.1676
8.626651 | 904.4859 | 4.320376 | 16877.71 | 0.07865154 | 982.5643 | 12.10833 | 1158.77 | 0.0001050472 | 0.4498386 | 0.3254919 | 0 | -0.02514253 | 0 | 73.70033 | 9.11328 | 948.0464 | 4.630838 | 17662.1 | 0.0832037 | 1034.557 | 11.44916 | 1186.89 | 0.0001562942 | 0.4500103 | 0.9859284 | 0 | -0.08114459 | 0 | 79.68673 | 8.457702 | 944.2421 | 4.253675 | 17562.9 | 0.07643923 | 1024.177 | 12.02278 | 1165.19 | 0.0001504033 | 0.4500389 | 0.3707964 | 0 | -0.0287625 | 0 | 72.29796
8.63742 | 903.6938 | 4.325769 | 16862.93 | 0.07875472 | 981.8011 | 12.10831 | 1159.77 | 0.000101234 | 0.4500675 | 0.3255046 | 0 | -0.02514478 | 0 | 73.79131 | 9.128859 | 947.7264 | 4.638754 | 17656.14 | 0.08334843 | 1034.355 | 11.44448 | 1187.89 | 0.0001527799 | 0.4499245 | 0.9906068 | 0 | -0.08155321 | 0 | 79.82653 | 8.473028 | 943.9217 | 4.261382 | 17556.94 | 0.07658283 | 1023.974 | 12.02263 | 1166.19 | 0.000149019 | 0.4498672 | 0.3709417 | 0 | -0.02877511 | 0 | 72.43331
8.646898 | 902.8354 | 4.330516 | 16846.91 | 0.07884626 | 980.9541 | 12.10854 | 1160.77 | 0.0001012387 | 0.4501534 | 0.325278 | 0 | -0.02512741 | 0 | 73.87132 | 9.143836 | 947.4364 | 4.646365 | 17650.74 | 0.08348747 | 1034.18 | 11.43987 | 1188.89 | 0.0001558062 | 0.4498959 | 0.995213 | 0 | -0.08195563 | 0 | 79.96088 | 8.487506 | 943.625 | 4.268664 | 17551.43 | 0.07671846 | 1023.789 | 12.02272 | 1167.19 | 0.0001492418 | 0.4500103 | 0.3708548 | 0 | -0.0287684 | 0 | 72.56113
8.657668 | 901.9737 | 4.335909 | 16830.83 | 0.07894974 | 980.1151 | 12.10874 | 1161.77 | 0.0001053043 | 0.4500103 | 0.3250807 | 0 | -0.02511245 | 0 | 73.96214 | 9.16002 | 947.1089 | 4.654589 | 17644.64 | 0.08363777 | 1033.976 | 11.43471 | 1189.89 | 0.0001566367 | 0.4498959 | 1.00038 | 0 | -0.08240727 | 0 | 80.10601 | 8.502876 | 943.2683 | 4.276394 | 17544.79 | 0.07686262 | 1023.547 | 12.02289 | 1168.19 | 0.0001550395 | 0.4500389 | 0.3706841 | 0 | -0.02875484 | 0 | 72.69678
8.667959 | 901.2191 | 4.341063 | 16816.75 | 0.07904831 | 979.3878 | 12.10887 | 1162.77 | 0.0001024241 | 0.4500103 | 0.3249477 | 0 | -0.02510264 | 0 | 74.04885 | 9.175163 | 946.8503 | 4.662283 | 17639.82 | 0.08377817 | 1033.837 | 11.42983 | 1190.89 | 0.0001511096 | 0.4499245 | 1.005254 | 0 | -0.08283333 | 0 | 80.24176 | 8.518514 | 942.8449 | 4.284259 | 17536.92 | 0.07700959 | 1023.235 | 12.02253 | 1169.19 | 0.0001541341 | 0.4498386 | 0.3710384 | 0 | -0.02878498 | 0 | 72.83474
8.678152 | 900.3198 | 4.346169 | 16799.97 | 0.07914662 | 978.5022 | 12.10852 | 1163.77 | 0.0001075941 | 0.4500389 | 0.3253013 | 0 | -0.02513318 | 0 | 74.13466 | 9.190242 | 946.4928 | 4.669946 | 17633.16 | 0.08391839 | 1033.59 | 11.42477 | 1191.89 | 0.0001399849 | 0.4499245 | 1.010315 | 0 | -0.08327615 | 0 | 80.3769 | 8.533703 | 942.4414 | 4.291898 | 17529.41 | 0.07715227 | 1022.94 | 12.02237 | 1170.19 | 0.0001521667 | 0.4498386 | 0.3712013 | 0 | -0.0287992 | 0 | 72.96867
8.689478 | 899.4702 | 4.35184 | 16784.11 | 0.07925515 | 977.6807 | 12.10939 | 1164.77 | 0.0001066182 | 0.4499245 | 0.3244298 | 0 | -0.0250626 | 0 | 74.2299 | 9.20316 | 946.1195 | 4.67651 | 17626.21 | 0.08403879 | 1033.304 | 11.42009 | 1192.89 | 0.0001512456 | 0.4497814 | 1.015001 | 0 | -0.0836864 | 0 | 80.49262 | 8.548948 | 942.2141 | 4.299565 | 17525.18 | 0.07729455 | 1022.837 | 12.02264 | 1171.19 | 0.0001569073 | 0.4498959 | 0.3709327 | 0 | -0.02877728 | 0 | 73.10305
8.699476 | 898.6517 | 4.356848 | 16768.84 | 0.07935127 | 976.8809 | 12.10931 | 1165.77 | 0.0001054661 | 0.4499531 | 0.3245045 | 0 | -0.02507001 | 0 | 74.31391 | 9.220491 | 945.7899 | 4.685317 | 17620.07 | 0.08419955 | 1033.108 | 11.41472 | 1193.89 | 0.0001627644 | 0.4498959 | 1.020364 | 0 | -0.0841559 | 0 | 80.64783 | 8.565084 | 941.8176 | 4.307681 | 17517.81 | 0.07744593 | 1022.559 | 12.02149 | 1172.19 | 0.0001582015 | 0.4498959 | 0.3720779 | 0 | -0.02887306 | 0 | 73.24525
8.710571 | 897.8642 | 4.362404 | 16754.15 | 0.07945736 | 976.1245 | 12.10929 | 1166.77 | 0.0001051281 | 0.4499531 | 0.3245255 | 0 | -0.02507295 | 0 | 74.40705 | 9.235713 | 945.5805 | 4.693051 | 17616.16 | 0.08434037 | 1033.023 | 11.40951 | 1194.89 | 0.0001524186 | 0.4500389 | 1.025573 | 0 | -0.08461201 | 0 | 80.7841 | 8.580588 | 941.4487 | 4.315478 | 17510.95 | 0.07759129 | 1022.304 | 12.01988 | 1173.19 | 0.0001577179 | 0.4499817 | 0.3736917 | 0 | -0.02900773 | 0 | 73.38182
8.720502 | 897.0023 | 4.367378 | 16738.0625 | 0.07955304 | 975.2765 | 12.10924 | 1167.77 | 0.0001073989 | 0.4498672 | 0.3245755 | 0 | -0.02507839 | 0 | 74.49033 | 9.250975 | 945.1316 | 4.700807 | 17607.8 | 0.0844826 | 1032.677 | 11.40472 | 1195.89 | 0.0001499413 | 0.4499245 | 1.03037 | 0 | -0.08503265 | 0 | 80.92068 | 8.596628 | 941.1015 | 4.323545 | 17504.49 | 0.07774148 | 1022.078 | 12.02018 | 1174.19 | 0.0001576847 | 0.4500961 | 0.3733949 | 0 | -0.02898367 | 0 | 73.52306
8.732051 | 895.9216 | 4.373162 | 16717.9 | 0.07966466 | 974.205 | 12.10981 | 1168.77 | 0.0001009912 | 0.4500389 | 0.3240137 | 0 | -0.02503371 | 0 | 74.58709 | 9.265701 | 944.849 | 4.70829 | 17602.54 | 0.08461914 | 1032.508 | 11.39896 | 1196.89 | 0.0001484868 | 0.4499245 | 1.036129 | 0 | -0.08553737 | 0 | 81.05242 | 8.612125 | 940.7618 | 4.331339 | 17498.17 | 0.07788659 | 1021.855 | 12.02017 | 1175.19 | 0.0001568836 | 0.4499817 | 0.3734062 | 0 | -0.02898519 | 0 | 73.65946
8.7407 | 894.8595 | 4.377493 | 16698.08 | 0.07974939 | 973.1275 | 12.11021 | 1169.77 | 0.0001028478 | 0.4500675 | 0.3236123 | 0 | -0.02500224 | 0 | 74.65946 | 9.280672 | 944.5082 | 4.715897 | 17596.1875 | 0.08475818 | 1032.277 | 11.39467 | 1197.89 | 0.0001527236 | 0.4499245 | 1.040421 | 0 | -0.08591396 | 0 | 81.18631 | 8.628005 | 940.4448 | 4.339325 | 17492.27 | 0.07803509 | 1021.66 | 12.0198 | 1176.19 | 0.0001535415 | 0.4498959 | 0.3737705 | 0 | -0.02901599 | 0 | 73.79919
8.75262 | 893.9579 | 4.383463 | 16681.25 | 0.07986359 | 972.2535 | 12.10983 | 1170.77 | 0.0001115882 | 0.4500675 | 0.3239898 | 0 | -0.02503475 | 0 | 74.7591 | 9.296246 | 944.2769 | 4.723811 | 17591.88 | 0.08490226 | 1032.171 | 11.3897 | 1198.89 | 0.0001557734 | 0.4498386 | 1.045384 | 0 | -0.08634938 | 0 | 81.32554 | 8.642833 | 940.0355 | 4.346783 | 17484.66 | 0.07817433 | 1021.355 | 12.01988 | 1177.19 | 0.0001482795 | 0.4499531 | 0.3736895 | 0 | -0.02900996 | 0 | 73.92961
8.763018 | 893.0886 | 4.38867 | 16665.03 | 0.07996356 | 971.401 | 12.1106 | 1171.77 | 0.0001036142 | 0.4500675 | 0.3232215 | 0 | -0.02497272 | 0 | 74.84591 | 9.311827 | 944.0152 | 4.731728 | 17587 | 0.08504651 | 1032.032 | 11.38453 | 1199.89 | 0.0001545066 | 0.4498386 | 1.050555 | 0 | -0.08680318 | 0 | 81.4648 | 8.657661 | 939.5954 | 4.35424 | 17476.47 | 0.07831369 | 1021.016 | 12.0202 | 1178.19 | 0.0001570305 | 0.4499245 | 0.3733691 | 0 | -0.0289841 | 0 | 74.05997
8.773343 | 892.0388 | 4.393842 | 16645.44 | 0.0800637 | 970.3513 | 12.11066 | 1172.77 | 0.0001009198 | 0.4498959 | 0.323164 | 0 | -0.02496958 | 0 | 74.93204 | 9.327147 | 943.6888 | 4.739513 | 17580.92 | 0.08518863 | 1031.82 | 11.37961 | 1200.89 | 0.0001523436 | 0.4499245 | 1.055479 | 0 | -0.08723565 | 0 | 81.60169 | 8.674239 | 939.2316 | 4.362578 | 17469.71 | 0.07846884 | 1020.776 | 12.01983 | 1179.19 | 0.0001543474 | 0.4498672 | 0.3737458 | 0 | -0.02901601 | 0 | 74.20566
8.783202 | 891.0856 | 4.398779 | 16627.66 | 0.08015907 | 969.4023 | 12.11099 | 1173.77 | 0.000101353 | 0.4499531 | 0.3228275 | 0 | -0.02494329 | 0 | 75.01418 | 9.342296 | 943.2586 | 4.747211 | 17572.91 | 0.08532961 | 1031.492 | 11.37505 | 1201.89 | 0.0001542907 | 0.4499245 | 1.060039 | 0 | -0.08763659 | 0 | 81.73699 | 8.68853 | 938.9509 | 4.369766 | 17464.49 | 0.07860239 | 1020.606 | 12.01973 | 1180.19 | 0.0001442548 | 0.4498386 | 0.3738415 | 0 | -0.02902444 | 0 | 74.3312
8.793614 | 890.0216 | 4.403994 | 16607.8 | 0.08026005 | 968.3373 | 12.11064 | 1174.77 | 0.0001066801 | 0.4499245 | 0.3231819 | 0 | -0.02497414 | 0 | 75.10084 | 9.358005 | 942.9896 | 4.755193 | 17567.9 | 0.08547501 | 1031.346 | 11.37006 | 1202.89 | 0.0001535776 | 0.4500103 | 1.065026 | 0 | -0.08807486 | 0 | 81.87725 | 8.70309 | 938.5095 | 4.377089 | 17456.28 | 0.07873923 | 1020.262 | 12.01974 | 1181.19 | 0.0001498202 | 0.4499817 | 0.3738281 | 0 | -0.02902407 | 0 | 74.45906
8.804538 | 889.1071 | 4.409464 | 16590.74 | 0.08036505 | 967.4395 | 12.11077 | 1175.77 | 0.0001082987 | 0.4499245 | 0.3230506 | 0 | -0.02496472 | 0 | 75.19165 | 9.373011 | 942.6453 | 4.762818 | 17561.48 | 0.08561426 | 1031.111 | 11.36517 | 1203.89 | 0.0001517618 | 0.4499531 | 1.069913 | 0 | -0.08850469 | 0 | 82.01119 | 8.718494 | 938.1498 | 4.384836 | 17449.59 | 0.07888343 | 1020.016 | 12.01966 | 1182.19 | 0.0001565233 | 0.4500103 | 0.3739125 | 0 | -0.0290317 | 0 | 74.59427
8.815274 | 888.012 | 4.414841 | 16570.3 | 0.08046914 | 966.3433 | 12.11104 | 1176.77 | 0.0001098982 | 0.4500103 | 0.3227766 | 0 | -0.0249438 | 0 | 75.2808 | 9.388358 | 942.2857 | 4.770617 | 17554.78 | 0.08575669 | 1030.862 | 11.36115 | 1204.89 | 0.0001510017 | 0.4498672 | 1.073933 | 0 | -0.08885849 | 0 | 82.14811 | 8.734395 | 937.7524 | 4.392833 | 17442.2 | 0.0790324 | 1019.733 | 12.01976 | 1183.19 | 0.0001591022 | 0.4499245 | 0.3738126 | 0 | -0.02902408 | 0 | 74.73378
8.826517 | 886.891 | 4.420472 | 16549.39 | 0.08057801 | 965.2231 | 12.11129 | 1177.77 | 0.0001038951 | 0.4500675 | 0.3225305 | 0 | -0.02492522 | 0 | 75.37405 | 9.403212 | 942.0353 | 4.778164 | 17550.12 | 0.0858941 | 1030.728 | 11.35588 | 1205.89 | 0.0001521371 | 0.4499817 | 1.079208 | 0 | -0.08932256 | 0 | 82.28059 | 8.750314 | 937.4108 | 4.400839 | 17435.84 | 0.07918123 | 1019.511 | 12.01976 | 1184.19 | 0.0001582252 | 0.4499817 | 0.3738075 | 0 | -0.02902424 | 0 | 74.87341
8.836053 | 885.6962 | 4.425248 | 16527.09 | 0.08067146 | 964.0073 | 12.11166 | 1178.77 | 0.0001022146 | 0.4500675 | 0.32216 | 0 | -0.0248965 | 0 | 75.45302 | 9.418785 | 941.7206 | 4.786078 | 17544.25 | 0.08603837 | 1030.531 | 11.35145 | 1206.89 | 0.0001580865 | 0.4499531 | 1.083634 | 0 | -0.08971239 | 0 | 82.41945 | 8.76604 | 937.0274 | 4.408748 | 17428.71 | 0.07932846 | 1019.241 | 12.01955 | 1185.19 | 0.0001627571 | 0.4499817 | 0.3740266 | 0 | -0.0290431 | 0 | 75.01128
8.84696 | 884.702 | 4.43071 | 16508.54 | 0.08077664 | 963.0217 | 12.11101 | 1179.77 | 0.0001054709 | 0.4500389 | 0.3228049 | 0 | -0.02495119 | 0 | 75.54326 | 9.434829 | 941.3795 | 4.79423 | 17537.9 | 0.08618706 | 1030.308 | 11.34774 | 1207.89 | 0.0001576455 | 0.4498959 | 1.087345 | 0 | -0.09003942 | 0 | 82.56246 | 8.782866 | 936.5692 | 4.417211 | 17420.1875 | 0.07948621 | 1018.9 | 12.0194 | 1186.19 | 0.0001608562 | 0.4498672 | 0.3741743 | 0 | -0.02905615 | 0 | 75.15873
8.857147 | 883.5015 | 4.435812 | 16486.14 | 0.0808761 | 961.8049 | 12.11124 | 1180.77 | 0.0001078226 | 0.4499817 | 0.3225761 | 0 | -0.02493416 | 0 | 75.62742 | 9.450314 | 941 | 4.802099 | 17530.83 | 0.08633076 | 1030.039 | 11.3431 | 1208.89 | 0.0001534509 | 0.44981 | 1.09199 | 0 | -0.09044879 | 0 | 82.70043 | 8.798211 | 936.1411 | 4.424928 | 17412.22 | 0.07963012 | 1018.578 | 12.01921 | 1187.19 | 0.000156822 | 0.4498386 | 0.3743581 | 0 | -0.02907214 | 0 | 75.29314
8.868525 | 882.3337 | 4.44151 | 16464.35 | 0.08098639 | 960.634 | 12.11151 | 1181.77 | 0.0001154253 | 0.4499817 | 0.3223055 | 0 | -0.02491363 | 0 | 75.7213 | 9.465519 | 940.6009 | 4.809825 | 17523.39 | 0.08647196 | 1029.745 | 11.33799 | 1209.89 | 0.0001507108 | 0.4497814 | 1.097096 | 0 | -0.09089901 | 0 | 82.83585 | 8.81423 | 935.8243 | 4.432985 | 17406.33 | 0.07977965 | 1018.383 | 12.01951 | 1188.19 | 0.0001596236 | 0.4499531 | 0.3740601 | 0 | -0.02904793 | 0 | 75.43341
8.880232 | 881.1961 | 4.447373 | 16443.12 | 0.08109956 | 959.4986 | 12.11111 | 1182.77 | 0.0001161394 | 0.4499817 | 0.3227052 | 0 | -0.02494833 | 0 | 75.81777 | 9.480456 | 940.2454 | 4.817416 | 17516.77 | 0.08661049 | 1029.496 | 11.33283 | 1210.89 | 0.0001574766 | 0.4499531 | 1.102254 | 0 | -0.09135388 | 0 | 82.96883 | 8.830136 | 935.386 | 4.440984 | 17398.18 | 0.07992874 | 1018.055 | 12.01929 | 1189.19 | 0.0001578886 | 0.4498959 | 0.3742822 | 0 | -0.02906713 | 0 | 75.57261
8.891752 | 880.0219 | 4.453143 | 16421.21 | 0.08121116 | 958.3215 | 12.11091 | 1183.77 | 0.0001195622 | 0.4498386 | 0.3229119 | 0 | -0.02496717 | 0 | 75.91258 | 9.497014 | 939.9361 | 4.82583 | 17511.01 | 0.08676367 | 1029.313 | 11.32897 | 1211.89 | 0.0001552573 | 0.4499531 | 1.106118 | 0 | -0.09169491 | 0 | 83.11619 | 8.845808 | 934.921 | 4.448866 | 17389.53125 | 0.08007579 | 1017.696 | 12.01882 | 1190.19 | 0.0001491565 | 0.4499531 | 0.3747472 | 0 | -0.02910654 | 0 | 75.70971
8.904144 | 878.7756 | 4.459349 | 16397.95 | 0.08133113 | 957.0732 | 12.11072 | 1184.77 | 0.0001127974 | 0.4499245 | 0.323101 | 0 | -0.02498467 | 0 | 76.01442 | 9.511508 | 939.4321 | 4.833194 | 17501.62 | 0.08689873 | 1028.897 | 11.32384 | 1212.89 | 0.000151133 | 0.4499531 | 1.111246 | 0 | -0.09214776 | 0 | 83.24512 | 8.859967 | 934.5037 | 4.455987 | 17381.77 | 0.0802086 | 1017.374 | 12.01918 | 1191.19 | 0.0001518254 | 0.4500103 | 0.3743888 | 0 | -0.02907749 | 0 | 75.83352
8.914312 | 877.41 | 4.464441 | 16372.47 | 0.08143111 | 955.675 | 12.11085 | 1185.77 | 0.0001016576 | 0.4500389 | 0.3229651 | 0 | -0.02497555 | 0 | 76.09785 | 9.527241 | 939.0353 | 4.841189 | 17494.23 | 0.08704468 | 1028.61 | 11.31898 | 1213.89 | 0.0001560737 | 0.4500389 | 1.116104 | 0 | -0.09257683 | 0 | 83.38501 | 8.876173 | 934.1443 | 4.464138 | 17375.08 | 0.08035999 | 1017.134 | 12.01858 | 1192.19 | 0.0001579739 | 0.4499245 | 0.3749899 | 0 | -0.02912803 | 0 | 75.97516
8.924476 | 876.0336 | 4.469532 | 16346.79 | 0.08153111 | 954.2649 | 12.11078 | 1186.77 | 0.0001053947 | 0.4500675 | 0.3230382 | 0 | -0.02498368 | 0 | 76.18113 | 9.542723 | 938.6773 | 4.849056 | 17487.56 | 0.08718813 | 1028.364 | 11.31415 | 1214.89 | 0.0001527142 | 0.4498959 | 1.120934 | 0 | -0.09300362 | 0 | 83.52261 | 8.891562 | 933.7351 | 4.471878 | 17367.47 | 0.08050407 | 1016.832 | 12.01851 | 1193.19 | 0.0001528873 | 0.4500675 | 0.3750617 | 0 | -0.0291347 | 0 | 76.10961
8.935391 | 874.7528 | 4.474998 | 16322.89 | 0.08163757 | 952.9652 | 12.1107 | 1187.77 | 0.000106423 | 0.4501534 | 0.3231189 | 0 | -0.02499229 | 0 | 76.27042 | 9.557784 | 938.4195 | 4.856709 | 17482.76 | 0.08732728 | 1028.223 | 11.31025 | 1215.89 | 0.0001497301 | 0.4498672 | 1.124832 | 0 | -0.09334809 | 0 | 83.65642 | 8.906751 | 933.2577 | 4.479517 | 17358.59375 | 0.08064663 | 1016.454 | 12.01862 | 1194.19 | 0.0001529916 | 0.4500675 | 0.374951 | 0 | -0.02912631 | 0 | 76.24224
8.94576 | 873.4702 | 4.480191 | 16298.95 | 0.08173901 | 951.6586 | 12.11037 | 1188.77 | 0.000103181 | 0.4499817 | 0.3234512 | 0 | -0.02502166 | 0 | 76.35513 | 9.572669 | 938.0521 | 4.864273 | 17475.91 | 0.08746526 | 1027.96 | 11.30567 | 1216.89 | 0.0001524468 | 0.4498959 | 1.129418 | 0 | -0.09375365 | 0 | 83.78863 | 8.92216 | 932.7323 | 4.487267 | 17348.82 | 0.08079146 | 1016.025 | 12.01871 | 1195.19 | 0.0001581161 | 0.44981 | 0.3748584 | 0 | -0.02911953 | 0 | 76.37674
8.956027 | 871.9849 | 4.485333 | 16271.24 | 0.08184042 | 950.1298 | 12.10983 | 1189.77 | 0.0001097459 | 0.4499245 | 0.3239879 | 0 | -0.02506819 | 0 | 76.43886 | 9.588273 | 937.7034 | 4.872202 | 17469.41 | 0.08760975 | 1027.724 | 11.3009 | 1217.89 | 0.0001596771 | 0.4498672 | 1.13419 | 0 | -0.09417574 | 0 | 83.92718 | 8.938374 | 932.3271 | 4.495421 | 17341.28 | 0.08094306 | 1015.735 | 12.01819 | 1196.19 | 0.0001591259 | 0.4498386 | 0.3753804 | 0 | -0.02916358 | 0 | 76.51817
8.96771 | 870.5819 | 4.491184 | 16245.06 | 0.08195448 | 948.7028 | 12.10967 | 1190.77 | 0.000125513 | 0.4500389 | 0.3241491 | 0 | -0.02508363 | 0 | 76.53399 | 9.604604 | 937.2662 | 4.8805 | 17461.27 | 0.08776124 | 1027.398 | 11.29656 | 1218.89 | 0.0001588044 | 0.4498672 | 1.138523 | 0 | -0.09455938 | 0 | 84.07211 | 8.953985 | 931.943 | 4.503273 | 17334.14 | 0.08108899 | 1015.462 | 12.01794 | 1197.19 | 0.0001612544 | 0.4498386 | 0.3756275 | 0 | -0.02918476 | 0 | 76.6543
8.98113 | 869.1655 | 4.497905 | 16218.63 | 0.0820846 | 947.2759 | 12.11002 | 1191.77 | 0.0001251036 | 0.4499531 | 0.323798 | 0 | -0.02505684 | 0 | 76.64308 | 9.620034 | 936.9383 | 4.888341 | 17455.16 | 0.08790398 | 1027.183 | 11.29214 | 1219.89 | 0.0001527799 | 0.4499531 | 1.142943 | 0 | -0.09495059 | 0 | 84.20899 | 8.970625 | 931.398 | 4.511641 | 17324 | 0.08124519 | 1015.023 | 12.01615 | 1198.19 | 0.0001609605 | 0.4498959 | 0.3774177 | 0 | -0.02933442 | 0 | 76.79932
8.99273 | 867.7518 | 4.503715 | 16192.25 | 0.08219793 | 945.8358 | 12.10956 | 1192.77 | 0.0001153396 | 0.4499245 | 0.3242635 | 0 | -0.02509739 | 0 | 76.73723 | 9.63516 | 936.4591 | 4.896027 | 17446.23 | 0.08804458 | 1026.799 | 11.28705 | 1220.89 | 0.0001495237 | 0.4498672 | 1.148035 | 0 | -0.09540174 | 0 | 84.34312 | 8.986177 | 930.965 | 4.519463 | 17315.95 | 0.08139078 | 1014.696 | 12.01563 | 1199.19 | 0.0001593202 | 0.4500389 | 0.377941 | 0 | -0.02937865 | 0 | 76.9348
9.004198 | 866.221 | 4.509458 | 16163.68 | 0.08231056 | 944.2667 | 12.10927 | 1193.77 | 0.0001207667 | 0.4498959 | 0.3245477 | 0 | -0.02512317 | 0 | 76.83014 | 9.649939 | 935.9843 | 4.903537 | 17437.39 | 0.08818197 | 1026.417 | 11.28266 | 1221.89 | 0.0001525031 | 0.4499245 | 1.152424 | 0 | -0.09579083 | 0 | 84.47411 | 9.002489 | 930.506 | 4.527667 | 17307.41 | 0.08154347 | 1014.348 | 12.0158 | 1200.19 | 0.000162833 | 0.4500103 | 0.3777702 | 0 | -0.02936524 | 0 | 77.07681
9.016884 | 864.5927 | 4.515811 | 16133.3 | 0.08243484 | 942.6013 | 12.10927 | 1194.77 | 0.0001126022 | 0.4499531 | 0.3245459 | 0 | -0.02512551 | 0 | 76.93274 | 9.665661 | 935.5868 | 4.911526 | 17429.98 | 0.08832762 | 1026.128 | 11.27817 | 1222.89 | 0.0001565898 | 0.4500675 | 1.156919 | 0 | -0.09618932 | 0 | 84.61338 | 9.018744 | 930.1288 | 4.535842 | 17300.4 | 0.0816952 | 1014.088 | 12.01548 | 1201.19 | 0.0001576753 | 0.4499817 | 0.3780937 | 0 | -0.02939276 | 0 | 77.21828
9.026718 | 862.9129 | 4.520736 | 16101.96 | 0.08253309 | 940.8548 | 12.10884 | 1195.77 | 0.0001083082 | 0.4500961 | 0.324977 | 0 | -0.02516363 | 0 | 77.01212 | 9.681257 | 935.1973 | 4.919451 | 17422.73 | 0.08847208 | 1025.847 | 11.27283 | 1223.89 | 0.0001554309 | 0.44981 | 1.162254 | 0 | -0.09666246 | 0 | 84.75149 | 9.034024 | 929.6144 | 4.543527 | 17290.83 | 0.08183862 | 1013.669 | 12.01563 | 1202.19 | 0.0001508252 | 0.4498959 | 0.3779424 | 0 | -0.02938107 | 0 | 77.35119
9.038545 | 861.3926 | 4.526659 | 16073.59 | 0.08264894 | 939.2991 | 12.10895 | 1196.77 | 0.0001164583 | 0.450182 | 0.3248647 | 0 | -0.0251567 | 0 | 77.10741 | 9.696747 | 934.9214 | 4.927322 | 17417.59 | 0.08861504 | 1025.689 | 11.26739 | 1224.89 | 0.0001497724 | 0.4498386 | 1.167698 | 0 | -0.09714521 | 0 | 84.8886 | 9.048909 | 929.0862 | 4.551013 | 17281 | 0.08197846 | 1013.231 | 12.01533 | 1203.19 | 0.0001516311 | 0.4499817 | 0.3782422 | 0 | -0.02940688 | 0 | 77.4806
9.05001 | 859.5625 | 4.532401 | 16039.44 | 0.08276287 | 937.4019 | 12.10873 | 1197.77 | 0.0001157395 | 0.4500389 | 0.3250893 | 0 | -0.02517802 | 0 | 77.1996 | 9.711211 | 934.5204 | 4.934672 | 17410.12 | 0.08874916 | 1025.384 | 11.26273 | 1225.89 | 0.0001557875 | 0.4500103 | 1.172356 | 0 | -0.0975587 | 0 | 85.01659 | 9.06435 | 928.562 | 4.558779 | 17271.25 | 0.08212337 | 1012.803 | 12.01545 | 1204.19 | 0.0001503701 | 0.4500389 | 0.3781267 | 0 | -0.02939818 | 0 | 77.61476
9.061693 | 857.8818 | 4.538252 | 16008.08 | 0.08287811 | 935.6694 | 12.10891 | 1198.77 | 0.0001198574 | 0.4498959 | 0.3249064 | 0 | -0.02516551 | 0 | 77.29336 | 9.727904 | 934.0357 | 4.943154 | 17401.09 | 0.08890399 | 1025.008 | 11.2571 | 1226.89 | 0.0001622905 | 0.44981 | 1.177984 | 0 | -0.09805861 | 0 | 85.16424 | 9.078983 | 928.145 | 4.566138 | 17263.5 | 0.08226028 | 1012.484 | 12.0152 | 1205.19 | 0.0001509058 | 0.4498672 | 0.3783768 | 0 | -0.02941967 | 0 | 77.74184
9.073981 | 856.1519 | 4.544406 | 15975.79 | 0.08299912 | 933.8878 | 12.10848 | 1199.77 | 0.0001216569 | 0.4499245 | 0.3253393 | 0 | -0.02520385 | 0 | 77.39178 | 9.743669 | 933.7117 | 4.951165 | 17395.05 | 0.08904963 | 1024.8 | 11.25168 | 1227.89 | 0.0001502369 | 0.44981 | 1.183408 | 0 | -0.09854037 | 0 | 85.30361 | 9.094531 | 927.598 | 4.573958 | 17253.32 | 0.08240625 | 1012.031 | 12.01475 | 1206.19 | 0.0001544327 | 0.4497242 | 0.3788239 | 0 | -0.02945776 | 0 | 77.8768
9.086025 | 854.3988 | 4.550438 | 15943.08 | 0.08311797 | 932.0784 | 12.10845 | 1200.77 | 0.0001221234 | 0.4498672 | 0.3253652 | 0 | -0.02520867 | 0 | 77.48804 | 9.757952 | 933.4041 | 4.958423 | 17389.32 | 0.08918161 | 1024.596 | 11.24622 | 1228.89 | 0.0001557687 | 0.4500103 | 1.188869 | 0 | -0.09902555 | 0 | 85.42983 | 9.10987 | 927.0666 | 4.581672 | 17243.44 | 0.08255021 | 1011.594 | 12.01484 | 1207.19 | 0.0001576373 | 0.4498959 | 0.3787273 | 0 | -0.02945064 | 0 | 78.00986
9.098406 | 852.5666 | 4.556639 | 15908.89 | 0.08324029 | 930.1852 | 12.10881 | 1201.77 | 0.0001223948 | 0.4499817 | 0.3250075 | 0 | -0.02518197 | 0 | 77.58679 | 9.774823 | 932.8354 | 4.966996 | 17378.72 | 0.08933838 | 1024.129 | 11.24076 | 1229.89 | 0.0001687983 | 0.4499531 | 1.19433 | 0 | -0.09951142 | 0 | 85.57887 | 9.126059 | 926.5858 | 4.589814 | 17234.5 | 0.0827017 | 1011.219 | 12.01484 | 1208.19 | 0.000160202 | 0.4500389 | 0.3787369 | 0 | -0.02945226 | 0 | 78.15022
9.110504 | 850.6654 | 4.562697 | 15873.42 | 0.08336028 | 928.2138 | 12.10851 | 1202.77 | 0.0001204858 | 0.4500389 | 0.3253112 | 0 | -0.02520993 | 0 | 77.68307 | 9.791711 | 932.331 | 4.975577 | 17369.33 | 0.089495 | 1023.732 | 11.23532 | 1230.89 | 0.0001518884 | 0.4499817 | 1.199765 | 0 | -0.09999515 | 0 | 85.72797 | 9.14191 | 926.1241 | 4.597786 | 17225.91 | 0.08284997 | 1010.862 | 12.0144 | 1209.19 | 0.0001616573 | 0.4500103 | 0.3791767 | 0 | -0.0294896 | 0 | 78.28758
9.122503 | 848.6972 | 4.568707 | 15836.69 | 0.08347968 | 926.168 | 12.10814 | 1203.77 | 0.0001125689 | 0.4499817 | 0.3256801 | 0 | -0.02524337 | 0 | 77.77835 | 9.805201 | 931.8655 | 4.982432 | 17360.65 | 0.08962035 | 1023.347 | 11.2298 | 1231.89 | 0.0001418852 | 0.4499817 | 1.205284 | 0 | -0.1004865 | 0 | 85.84699 | 9.15839 | 925.6603 | 4.606075 | 17217.28125 | 0.08300401 | 1010.508 | 12.01449 | 1210.19 | 0.0001632075 | 0.4499817 | 0.3790804 | 0 | -0.02948239 | 0 | 78.43032
9.133017 | 846.8105 | 4.573973 | 15801.48 | 0.08358502 | 924.1981 | 12.10842 | 1204.77 | 0.0001150539 | 0.4500675 | 0.3253987 | 0 | -0.02522304 | 0 | 77.86165 | 9.820088 | 931.4972 | 4.989997 | 17353.79 | 0.08975805 | 1023.081 | 11.22671 | 1232.89 | 0.0001515319 | 0.4499245 | 1.208382 | 0 | -0.1007626 | 0 | 85.9783 | 9.174552 | 925.0792 | 4.614203 | 17206.47 | 0.0831557 | 1010.024 | 12.0144 | 1211.19 | 0.0001655872 | 0.4499817 | 0.379168 | 0 | -0.02949066 | 0 | 78.57022
9.145514 | 844.7513 | 4.580231 | 15763.06 | 0.08370937 | 922.0563 | 12.10809 | 1205.77 | 0.0001261747 | 0.4500389 | 0.3257263 | 0 | -0.02525321 | 0 | 77.96042 | 9.835507 | 931.1349 | 4.997832 | 17347.04 | 0.08990056 | 1022.827 | 11.22115 | 1233.89 | 0.0001507108 | 0.4499245 | 1.213938 | 0 | -0.1012575 | 0 | 86.11424 | 9.191507 | 924.4819 | 4.622731 | 17195.36 | 0.08331475 | 1009.528 | 12.01449 | 1212.19 | 0.0001642077 | 0.4498672 | 0.3790832 | 0 | -0.02948463 | 0 | 78.7169
9.158252 | 842.5216 | 4.586611 | 15721.45 | 0.08383672 | 919.7299 | 12.10835 | 1206.77 | 0.0001278123 | 0.4500675 | 0.3254662 | 0 | -0.02523516 | 0 | 78.06085 | 9.850231 | 930.6877 | 5.005313 | 17338.71 | 0.09003706 | 1022.473 | 11.21523 | 1234.89 | 0.0001559517 | 0.4498672 | 1.219862 | 0 | -0.1017854 | 0 | 86.24399 | 9.207393 | 924.0064 | 4.63072 | 17186.52 | 0.08346332 | 1009.156 | 12.01438 | 1213.19 | 0.0001538402 | 0.4498672 | 0.3791873 | 0 | -0.02949409 | 0 | 78.85425
9.171076 | 840.3231 | 4.593033 | 15680.43 | 0.08396468 | 917.4377 | 12.10775 | 1207.77 | 0.0001274791 | 0.4500103 | 0.3260651 | 0 | -0.02528793 | 0 | 78.16169 | 9.866698 | 930.1326 | 5.013681 | 17328.37 | 0.09018994 | 1022.016 | 11.21072 | 1235.89 | 0.0001640078 | 0.4497814 | 1.224363 | 0 | -0.1021871 | 0 | 86.38903 | 9.222276 | 923.4813 | 4.638205 | 17176.75 | 0.08360289 | 1008.72 | 12.0142 | 1214.19 | 0.0001559213 | 0.4499531 | 0.3793735 | 0 | -0.02951046 | 0 | 78.98285
9.183748 | 838.1152 | 4.59938 | 15639.23 | 0.08409128 | 915.1334 | 12.10829 | 1208.77 | 0.0001268602 | 0.4498672 | 0.3255257 | 0 | -0.02524681 | 0 | 78.26107 | 9.883032 | 929.7868 | 5.021981 | 17321.93 | 0.09034068 | 1021.788 | 11.20594 | 1236.89 | 0.0001580725 | 0.4498386 | 1.229144 | 0 | -0.1026136 | 0 | 86.53284 | 9.238577 | 922.8164 | 4.646404 | 17164.38 | 0.0837562 | 1008.144 | 12.01383 | 1215.19 | 0.0001539492 | 0.4498672 | 0.3797455 | 0 | -0.02954252 | 0 | 79.12363
9.196448 | 835.9121 | 4.60574 | 15598.12 | 0.0842181 | 912.834 | 12.10811 | 1209.77 | 0.000123742 | 0.4498959 | 0.3257093 | 0 | -0.02526532 | 0 | 78.36042 | 9.898312 | 929.2679 | 5.029746 | 17312.26 | 0.09048252 | 1021.36 | 11.19999 | 1237.89 | 0.0001584947 | 0.4499245 | 1.235098 | 0 | -0.1031452 | 0 | 86.66729 | 9.253065 | 922.2286 | 4.65369 | 17153.45 | 0.08389242 | 1007.635 | 12.01362 | 1216.19 | 0.0001520909 | 0.4499245 | 0.3799507 | 0 | -0.02956057 | 0 | 79.24866
9.208496 | 833.5535 | 4.611774 | 15554.11 | 0.08433962 | 910.3587 | 12.10791 | 1210.77 | 0.0001203477 | 0.4499245 | 0.3259097 | 0 | -0.02528547 | 0 | 78.4544 | 9.914731 | 928.7454 | 5.038089 | 17302.53 | 0.09063475 | 1020.938 | 11.19525 | 1238.89 | 0.0001622296 | 0.4499817 | 1.239836 | 0 | -0.1035684 | 0 | 86.81169 | 9.268995 | 921.6885 | 4.661702 | 17143.40625 | 0.08404163 | 1007.192 | 12.0136 | 1217.19 | 0.0001529442 | 0.4499817 | 0.3799742 | 0 | -0.02956344 | 0 | 79.38605
9.220518 | 831.0807 | 4.617795 | 15507.97 | 0.08446141 | 907.758 | 12.10792 | 1211.77 | 0.0001204048 | 0.4499817 | 0.3259039 | 0 | -0.02528877 | 0 | 78.54791 | 9.930758 | 928.2666 | 5.046233 | 17293.61 | 0.09078319 | 1020.56 | 11.19061 | 1239.89 | 0.000152672 | 0.4499817 | 1.244472 | 0 | -0.1039828 | 0 | 86.95256 | 9.283654 | 921.2308 | 4.669075 | 17134.89 | 0.08417872 | 1006.827 | 12.0137 | 1218.19 | 0.0001604437 | 0.4500103 | 0.3798681 | 0 | -0.02955542 | 0 | 79.51241
9.232577 | 828.6404 | 4.623834 | 15462.43 | 0.08458337 | 905.1925 | 12.10842 | 1212.77 | 0.0001244133 | 0.4500103 | 0.3253957 | 0 | -0.02525058 | 0 | 78.64143 | 9.945265 | 927.7946 | 5.053605 | 17284.8125 | 0.09091771 | 1020.176 | 11.18537 | 1240.89 | 0.0001502838 | 0.4499531 | 1.249714 | 0 | -0.1044514 | 0 | 87.08002 | 9.301084 | 920.6263 | 4.677841 | 17123.65 | 0.08434201 | 1006.327 | 12.01326 | 1219.19 | 0.0001626765 | 0.4499817 | 0.3803137 | 0 | -0.02959348 | 0 | 79.66256
9.245401 | 826.1122 | 4.630256 | 15415.25 | 0.08471274 | 902.5366 | 12.10895 | 1213.77 | 0.0001265698 | 0.4500961 | 0.3248729 | 0 | -0.02521133 | 0 | 78.74058 | 9.960815 | 927.3594 | 5.061506 | 17276.71 | 0.09106155 | 1019.842 | 11.18015 | 1241.89 | 0.0001588513 | 0.4499245 | 1.254937 | 0 | -0.1049185 | 0 | 87.21656 | 9.31619 | 919.9531 | 4.685438 | 17111.13 | 0.08448426 | 1005.73 | 12.01334 | 1220.19 | 0.0001547883 | 0.4499245 | 0.380232 | 0 | -0.02958784 | 0 | 79.7926
9.257891 | 823.3081 | 4.636512 | 15362.93 | 0.08484031 | 899.576 | 12.10894 | 1214.77 | 0.0001316732 | 0.4500961 | 0.3248836 | 0 | -0.0252165 | 0 | 78.83685 | 9.977036 | 926.8039 | 5.069748 | 17266.36 | 0.09121204 | 1019.381 | 11.17534 | 1242.89 | 0.0001558062 | 0.4498672 | 1.259744 | 0 | -0.1053488 | 0 | 87.35892 | 9.332042 | 919.3128 | 4.69341 | 17099.21875 | 0.08463318 | 1005.176 | 12.0135 | 1221.19 | 0.0001595004 | 0.4500103 | 0.380076 | 0 | -0.02957596 | 0 | 79.92898
9.271735 | 820.5642 | 4.643445 | 15311.73 | 0.08498 | 896.6915 | 12.10944 | 1215.77 | 0.0001284455 | 0.4499817 | 0.3243796 | 0 | -0.02517913 | 0 | 78.94319 | 9.991976 | 926.2465 | 5.07734 | 17255.97 | 0.09135082 | 1018.906 | 11.17015 | 1243.89 | 0.0001510767 | 0.44981 | 1.264937 | 0 | -0.1058137 | 0 | 87.48996 | 9.34809 | 918.8289 | 4.701481 | 17090.22 | 0.08478308 | 1004.794 | 12.0115 | 1222.19 | 0.0001611027 | 0.4498959 | 0.3820765 | 0 | -0.02974307 | 0 | 80.06695
9.28358 | 817.7987 | 4.649377 | 15260.12 | 0.08510143 | 893.7663 | 12.10969 | 1216.77 | 0.0001256748 | 0.4499817 | 0.324133 | 0 | -0.02516302 | 0 | 79.03387 | 10.00725 | 925.762 | 5.085102 | 17246.95 | 0.09149232 | 1018.515 | 11.16492 | 1244.89 | 0.0001590531 | 0.4498672 | 1.270164 | 0 | -0.1062819 | 0 | 87.62387 | 9.364262 | 918.0798 | 4.709615 | 17076.29 | 0.08493545 | 1004.123 | 12.01062 | 1223.19 | 0.0001653265 | 0.44981 | 0.3829486 | 0 | -0.02981684 | 0 | 80.2059
9.29687 | 814.9596 | 4.656033 | 15207.15 | 0.08523644 | 890.7717 | 12.11006 | 1217.77 | 0.0001417894 | 0.4499245 | 0.3237616 | 0 | -0.02513673 | 0 | 79.13526 | 10.02379 | 925.359 | 5.093504 | 17239.4375 | 0.09164494 | 1018.224 | 11.16035 | 1245.89 | 0.0001510064 | 0.4499531 | 1.27474 | 0 | -0.1066919 | 0 | 87.76875 | 9.381155 | 917.4482 | 4.718111 | 17064.54 | 0.08509381 | 1003.587 | 12.01068 | 1224.19 | 0.0001623589 | 0.4499245 | 0.3828879 | 0 | -0.02981287 | 0 | 80.35093
9.311938 | 811.9784 | 4.663579 | 15151.52 | 0.0853884 | 887.6356 | 12.11064 | 1218.77 | 0.0001393996 | 0.4498959 | 0.323175 | 0 | -0.02509291 | 0 | 79.24981 | 10.03745 | 924.7696 | 5.100449 | 17228.46 | 0.09177217 | 1017.702 | 11.15497 | 1246.89 | 0.0001531224 | 0.4498672 | 1.280114 | 0 | -0.1071737 | 0 | 87.88843 | 9.396734 | 916.797 | 4.725946 | 17052.42 | 0.08524019 | 1003.018 | 12.01057 | 1225.19 | 0.0001566323 | 0.4499817 | 0.3829981 | 0 | -0.02982315 | 0 | 80.48459
9.32475 | 808.8348 | 4.669996 | 15092.86 | 0.08552037 | 884.3027 | 12.11158 | 1219.77 | 0.0001297499 | 0.4499531 | 0.3222341 | 0 | -0.02502013 | 0 | 79.34684 | 10.05441 | 924.2766 | 5.109066 | 17219.27 | 0.091929 | 1017.316 | 11.15031 | 1247.89 | 0.0001447379 | 0.4499817 | 1.284776 | 0 | -0.1075919 | 0 | 88.03685 | 9.412481 | 916.2315 | 4.733866 | 17041.90625 | 0.08538765 | 1002.543 | 12.01054 | 1226.19 | 0.0001575662 | 0.4499245 | 0.3830307 | 0 | -0.02982682 | 0 | 80.6196
9.337888 | 805.5868 | 4.676576 | 15032.25 | 0.0856558 | 880.8575 | 12.1123 | 1220.77 | 0.0001357244 | 0.4500103 | 0.3215184 | 0 | -0.02496607 | 0 | 79.44595 | 10.0664 | 923.6945 | 5.115158 | 17208.43 | 0.09204087 | 1016.786 | 11.1447 | 1248.89 | 0.0001543236 | 0.4500675 | 1.290391 | 0 | -0.1080958 | 0 | 88.14172 | 9.428247 | 915.6603 | 4.741796 | 17031.28125 | 0.0855353 | 1002.063 | 12.01037 | 1227.19 | 0.0001593866 | 0.4500103 | 0.3831981 | 0 | -0.02984171 | 0 | 80.75469
9.351895 | 802.3615 | 4.68359 | 14972.07 | 0.08579908 | 877.4432 | 12.11281 | 1221.77 | 0.0001321111 | 0.4500675 | 0.321007 | 0 | -0.02492884 | 0 | 79.55118 | 10.08528 | 923.1966 | 5.12475 | 17199.15 | 0.09221517 | 1016.413 | 11.1405 | 1249.89 | 0.0001713179 | 0.4499531 | 1.294582 | 0 | -0.1084722 | 0 | 88.30673 | 9.444359 | 914.9731 | 4.749898 | 17018.5 | 0.08568668 | 1001.458 | 12.01012 | 1228.19 | 0.0001541862 | 0.4500103 | 0.3834498 | 0 | -0.02986381 | 0 | 80.89264
9.364311 | 798.8673 | 4.689808 | 14906.86 | 0.08592895 | 873.7213 | 12.11331 | 1222.77 | 0.000128993 | 0.4500961 | 0.3205123 | 0 | -0.02489339 | 0 | 79.64408 | 10.10066 | 922.7422 | 5.132569 | 17190.6875 | 0.09235744 | 1016.054 | 11.13581 | 1250.89 | 0.0001557546 | 0.4498386 | 1.299273 | 0 | -0.1088935 | 0 | 88.44118 | 9.459085 | 914.2372 | 4.757305 | 17004.8125 | 0.08582557 | 1000.787 | 12.00976 | 1229.19 | 0.000149531 | 0.4498959 | 0.3838086 | 0 | -0.0298949 | 0 | 81.01863
9.377694 | 795.2703 | 4.696511 | 14839.74 | 0.08606817 | 869.8936 | 12.11395 | 1223.77 | 0.000133525 | 0.4500675 | 0.3198716 | 0 | -0.02484606 | 0 | 79.74376 | 10.11643 | 922.163 | 5.140579 | 17179.9 | 0.09250365 | 1015.562 | 11.1307 | 1251.89 | 0.0001563927 | 0.4497814 | 1.30439 | 0 | -0.1093533 | 0 | 88.57883 | 9.474265 | 913.6687 | 4.764939 | 16994.24 | 0.08596776 | 1000.304 | 12.00964 | 1230.19 | 0.0001586091 | 0.4500103 | 0.3839299 | 0 | -0.02990595 | 0 | 81.14842
9.391016 | 791.6653 | 4.703183 | 14772.47 | 0.08620683 | 866.0558 | 12.11504 | 1224.77 | 0.0001351246 | 0.4500389 | 0.3187783 | 0 | -0.02476144 | 0 | 79.84255 | 10.13194 | 921.5816 | 5.148463 | 17169.06 | 0.0926476 | 1015.065 | 11.12597 | 1252.89 | 0.0001565382 | 0.4499245 | 1.309116 | 0 | -0.1097783 | 0 | 88.71424 | 9.490807 | 913.0224 | 4.773259 | 16982.22 | 0.08612282 | 999.7472 | 12.0098 | 1231.19 | 0.0001606286 | 0.4498959 | 0.3837702 | 0 | -0.02989378 | 0 | 81.28975
9.404718 | 787.9179 | 4.710045 | 14702.55 | 0.08634962 | 862.0643 | 12.11546 | 1225.77 | 0.0001430795 | 0.4498959 | 0.3183545 | 0 | -0.02473223 | 0 | 79.94369 | 10.14773 | 921.203 | 5.156487 | 17162.01 | 0.09279317 | 1014.793 | 11.12128 | 1253.89 | 0.0001552432 | 0.4499531 | 1.313809 | 0 | -0.1102002 | 0 | 88.85199 | 9.506391 | 912.2463 | 4.781096 | 16967.78125 | 0.08626972 | 999.0395 | 12.0093 | 1232.19 | 0.0001580166 | 0.4497528 | 0.384274 | 0 | -0.02993699 | 0 | 81.42279
9.419632 | 784.0406 | 4.717514 | 14630.2 | 0.08650408 | 857.9391 | 12.11558 | 1226.77 | 0.0001485495 | 0.4498959 | 0.3182409 | 0 | -0.02472879 | 0 | 80.05322 | 10.16299 | 920.5751 | 5.16424 | 17150.31 | 0.09293491 | 1014.242 | 11.11583 | 1254.89 | 0.0001636934 | 0.44981 | 1.319261 | 0 | -0.1106908 | 0 | 88.98499 | 9.52241 | 911.5222 | 4.789153 | 16954.3125 | 0.08642033 | 998.3925 | 12.00904 | 1233.19 | 0.0001633544 | 0.4499817 | 0.3845293 | 0 | -0.02995945 | 0 | 81.55944
9.434428 | 779.8852 | 4.724925 | 14552.66 | 0.08665872 | 853.5074 | 12.11474 | 1227.77 | 0.0001477211 | 0.4499817 | 0.3190755 | 0 | -0.02480394 | 0 | 80.16136 | 10.18047 | 919.8898 | 5.173123 | 17137.55 | 0.09309717 | 1013.648 | 11.11091 | 1255.89 | 0.0001625486 | 0.4498959 | 1.324174 | 0 | -0.1111333 | 0 | 89.13729 | 9.539061 | 910.7964 | 4.797528 | 16940.8125 | 0.08657674 | 997.7492 | 12.00914 | 1234.19 | 0.0001635867 | 0.4499245 | 0.3844282 | 0 | -0.02995229 | 0 | 81.70137
9.449176 | 775.4663 | 4.73231 | 14470.2 | 0.08681408 | 848.7856 | 12.11395 | 1228.77 | 0.0001450266 | 0.4498672 | 0.3198684 | 0 | -0.02487607 | 0 | 80.26853 | 10.1955 | 919.2643 | 5.180759 | 17125.89 | 0.09323677 | 1013.097 | 11.10676 | 1256.89 | 0.0001542673 | 0.4500961 | 1.328324 | 0 | -0.1115073 | 0 | 89.2681 | 9.555127 | 910.1265 | 4.805608 | 16928.35 | 0.08672745 | 997.1616 | 12.00909 | 1235.19 | 0.0001655114 | 0.4499817 | 0.3844868 | 0 | -0.02995831 | 0 | 81.8382
9.463434 | 770.9231 | 4.739451 | 14385.43 | 0.0869655 | 843.9229 | 12.11308 | 1229.77 | 0.0001558808 | 0.4499817 | 0.3207425 | 0 | -0.0249551 | 0 | 80.37156 | 10.21133 | 918.6647 | 5.188801 | 17114.72 | 0.09338351 | 1012.581 | 11.10323 | 1257.89 | 0.0001607375 | 0.4499531 | 1.331855 | 0 | -0.1118258 | 0 | 89.40578 | 9.572164 | 909.4038 | 4.814176 | 16914.91 | 0.08688731 | 996.5247 | 12.00892 | 1236.19 | 0.0001648572 | 0.4501247 | 0.3846492 | 0 | -0.02997304 | 0 | 81.98319
9.480352 | 763.8059 | 4.747924 | 14252.62 | 0.08715301 | 836.2609 | 12.11243 | 1230.77 | 0.0001691819 | 0.4501534 | 0.3213916 | 0 | -0.0250195 | 0 | 80.49288 | 10.22765 | 918.097 | 5.197095 | 17104.15 | 0.09353461 | 1012.105 | 11.09681 | 1258.89 | 0.0001568526 | 0.4499245 | 1.338277 | 0 | -0.1124044 | 0 | 89.54768 | 9.588099 | 908.5775 | 4.82219 | 16899.54 | 0.08703758 | 995.764 | 12.00875 | 1237.19 | 0.0001601024 | 0.4499531 | 0.3848193 | 0 | -0.0299886 | 0 | 82.11869
[15 empty] | 10.2427 | 917.4626 | 5.204742 | 17092.33 | 0.09367439 | 1011.544 | 11.09161 | 1259.89 | 0.0001542438 | 0.4499531 | 1.34348 | 0 | -0.1128737 | 0 | 89.67843 | 9.604184 | 907.8369 | 4.83028 | 16885.77 | 0.08718877 | 995.0983 | 12.00891 | 1238.19 | 0.0001592396 | 0.4499245 | 0.3846663 | 0 | -0.02997714 | 0 | 82.25535
[15 empty] | 10.2585 | 916.8019 | 5.21277 | 17080.02 | 0.09382109 | 1010.96 | 11.08607 | 1260.89 | 0.0001529441 | 0.4497528 | 1.349015 | 0 | -0.1133731 | 0 | 89.81561 | 9.619947 | 907.2039 | 4.838208 | 16873.99 | 0.08733642 | 994.5475 | 12.00838 | 1239.19 | 0.0001643025 | 0.4498672 | 0.385188 | 0 | -0.0300216 | 0 | 82.38917
[15 empty] | 10.27329 | 916.239 | 5.220285 | 17069.53 | 0.09395816 | 1010.475 | 11.07969 | 1261.89 | 0.0001611129 | 0.4498386 | 1.355395 | 0 | -0.1139489 | 0 | 89.94393 | 9.637045 | 906.2728 | 4.846807 | 16856.67 | 0.08749781 | 993.6818 | 12.00827 | 1240.19 | 0.0001603916 | 0.44981 | 0.3853042 | 0 | -0.03003285 | 0 | 82.5342
[15 empty] | 10.29072 | 915.7455 | 5.229144 | 17060.34 | 0.09411898 | 1010.091 | 11.07437 | 1262.89 | 0.0001643222 | 0.4498959 | 1.360716 | 0 | -0.1144294 | 0 | 90.0951 | 9.652025 | 905.4788 | 4.854341 | 16841.90625 | 0.08763907 | 992.9468 | 12.0083 | 1241.19 | 0.0001505787 | 0.4498959 | 0.3852701 | 0 | -0.03003137 | 0 | 82.66114
[15 empty] | 10.30615 | 915.0042 | 5.236985 | 17046.53 | 0.09426261 | 1009.414 | 11.06845 | 1263.89 | 0.0001553605 | 0.4498959 | 1.366642 | 0 | -0.114965 | 0 | 90.22882 | 9.66716 | 904.6059 | 4.861953 | 16825.67 | 0.08778214 | 992.1265 | 12.00812 | 1242.19 | 0.0001551865 | 0.4499817 | 0.3854516 | 0 | -0.03004795 | 0 | 82.78928
[15 empty] | 10.32179 | 914.3596 | 5.244933 | 17034.52 | 0.09440771 | 1008.846 | 11.06309 | 1264.89 | 0.0001511565 | 0.4500389 | 1.372001 | 0 | -0.1154496 | 0 | 90.36425 | 9.683062 | 903.8591 | 4.869951 | 16811.78 | 0.08793156 | 991.4512 | 12.00778 | 1243.19 | 0.0001624585 | 0.4499245 | 0.3857905 | 0 | -0.03007741 | 0 | 82.92379
[15 empty] | 10.33638 | 913.7307 | 5.252347 | 17022.8 | 0.09454317 | 1008.285 | 11.05732 | 1265.89 | 0.0001625814 | 0.4499531 | 1.377763 | 0 | -0.1159708 | 0 | 90.4905 | 9.699652 | 903.0546 | 4.878294 | 16796.82 | 0.08808755 | 990.7186 | 12.00784 | 1244.19 | 0.000159178 | 0.4500389 | 0.3857337 | 0 | -0.03007406 | 0 | 83.064
[15 empty] | 10.35431 | 913.0876 | 5.261456 | 17010.82 | 0.09470902 | 1007.739 | 11.05222 | 1266.89 | 0.0001640219 | 0.4499245 | 1.382867 | 0 | -0.1164329 | 0 | 90.64551 | 9.714898 | 902.1853 | 4.885962 | 16780.65 | 0.08823154 | 989.9024 | 12.00783 | 1245.19 | 0.0001595193 | 0.4500961 | 0.3857453 | 0 | -0.03007652 | 0 | 83.19273
[15 empty] | 10.36919 | 912.3848 | 5.269016 | 16997.73 | 0.09484737 | 1007.099 | 11.04675 | 1267.89 | 0.000157547 | 0.4499245 | 1.388332 | 0 | -0.1169279 | 0 | 90.77406 | 9.731556 | 901.2638 | 4.89434 | 16763.51 | 0.08838871 | 989.0414 | 12.00733 | 1246.19 | 0.0001558881 | 0.4499531 | 0.3862441 | 0 | -0.03011956 | 0 | 83.33325
[15 empty] | 10.38582 | 911.6518 | 5.277467 | 16984.07 | 0.09500178 | 1006.442 | 11.04143 | 1268.89 | 0.0001593346 | 0.4498672 | 1.393659 | 0 | -0.1174106 | 0 | 90.91765 | 9.746075 | 900.5114 | 4.901642 | 16749.51 | 0.08852541 | 988.3465 | 12.00492 | 1247.19 | 0.0001717357 | 0.4498959 | 0.3886549 | 0 | -0.03032133 | 0 | 83.45561
[15 empty] | 10.40105 | 910.9084 | 5.285209 | 16970.22 | 0.09514352 | 1005.76 | 11.03623 | 1269.89 | 0.0001552338 | 0.4499245 | 1.398858 | 0 | -0.1178821 | 0 | 91.04909 | 9.765903 | 899.6374 | 4.911614 | 16733.26 | 0.0887113 | 987.5657 | 12.00519 | 1248.19 | 0.0001792827 | 0.44981 | 0.3883823 | 0 | -0.03030016 | 0 | 83.62255
[15 empty] | 10.41686 | 910.2927 | 5.293243 | 16958.75 | 0.09528992 | 1005.224 | 11.03139 | 1270.89 | 0.0001576361 | 0.4498386 | 1.403699 | 0 | -0.1183212 | 0 | 91.18539 | 9.781932 | 898.667 | 4.919676 | 16715.21 | 0.08886288 | 986.6445 | 12.00526 | 1249.19 | 0.0001595478 | 0.4498959 | 0.3883127 | 0 | -0.03029603 | 0 | 83.75737
[15 empty] | 10.43258 | 909.508 | 5.301229 | 16944.13 | 0.09543616 | 1004.501 | 11.02629 | 1271.89 | 0.0001577487 | 0.4497814 | 1.408793 | 0 | -0.1187837 | 0 | 91.32076 | 9.797813 | 897.7708 | 4.927663 | 16698.54 | 0.0890127 | 985.8031 | 12.00529 | 1250.19 | 0.0001609036 | 0.4499531 | 0.388283 | 0 | -0.03029509 | 0 | 83.89081
[15 empty] | 10.44841 | 908.7756 | 5.309275 | 16930.49 | 0.09558322 | 1003.836 | 11.02106 | 1272.89 | 0.0001635761 | 0.4499531 | 1.414023 | 0 | -0.1192586 | 0 | 91.45703 | 9.814113 | 896.8066 | 4.935861 | 16680.6 | 0.08916669 | 984.8906 | 12.00526 | 1251.19 | 0.0001582489 | 0.4498959 | 0.3883148 | 0 | -0.03029938 | 0 | 84.02763
[15 empty] | 10.4653 | 908.1215 | 5.317853 | 16918.3 | 0.09573945 | 1003.266 | 11.01666 | 1273.89 | 0.000164416 | 0.4501247 | 1.418422 | 0 | -0.1196583 | 0 | 91.60222 | 9.829463 | 895.9027 | 4.943581 | 16663.79 | 0.08931164 | 984.0354 | 12.00544 | 1252.19 | 0.000154774 | 0.4500103 | 0.3881292 | 0 | -0.03028549 | 0 | 84.15634
[15 empty] | 10.4813 | 907.4608 | 5.325984 | 16905.99 | 0.09588769 | 1002.682 | 11.01148 | 1274.89 | 0.0001607422 | 0.4500103 | 1.423603 | 0 | -0.120129 | 0 | 91.73973 | 9.845067 | 894.9779 | 4.951429 | 16646.59 | 0.08945902 | 983.1593 | 12.00524 | 1253.19 | 0.0001569974 | 0.4500103 | 0.3883299 | 0 | -0.03030376 | 0 | 84.28705
[15 empty] | 10.49744 | 906.7585 | 5.334189 | 16892.91 | 0.09603741 | 1002.052 | 11.006 | 1275.89 | 0.0001634448 | 0.4498672 | 1.429089 | 0 | -0.1206278 | 0 | 91.87839 | 9.860862 | 893.9388 | 4.959373 | 16627.26 | 0.0896087 | 982.1589 | 12.0051 | 1254.19 | 0.0001595904 | 0.4498959 | 0.3884692 | 0 | -0.03031713 | 0 | 84.41921
[15 empty] | 10.51399 | 905.9142 | 5.342595 | 16877.18 | 0.09619129 | 1001.269 | 11.00105 | 1276.89 | 0.00015514 | 0.4498672 | 1.434041 | 0 | -0.1210785 | 0 | 92.02032 | 9.876986 | 892.984 | 4.967482 | 16609.5 | 0.08976093 | 981.2538 | 12.00588 | 1255.19 | 0.0001622262 | 0.4499817 | 0.38769 | 0 | -0.03025395 | 0 | 84.55397
[15 empty] | 10.52847 | 905.0249 | 5.349956 | 16860.61 | 0.09632669 | 1000.417 | 10.99606 | 1277.89 | 0.0001719947 | 0.4498125 | 1.439027 | 0 | -0.1215327 | 0 | 92.14449 | 9.893307 | 892.067 | 4.97569 | 16592.45 | 0.08991475 | 980.3918 | 12.0059 | 1256.19 | 0.0001622072 | 0.4500103 | 0.3876719 | 0 | -0.03025401 | 0 | 84.69024
[15 empty] | 10.54832 | 904.2928 | 5.360044 | 16846.97 | 0.09651011 | 999.7874 | 10.99088 | 1278.8863 | 0.0001693246 | 0.4498674 | 1.444207 | 0 | -0.1220043 | 0 | 92.31451 | 9.909427 | 890.9347 | 4.983798 | 16571.38 | 0.0900678 | 979.291 | 12.00601 | 1257.19 | 0.0001651369 | 0.44981 | 0.3875642 | 0 | -0.030247 | 0 | 84.82468
[15 empty] | 10.56234 | 903.5762 | 5.367168 | 16833.625 | 0.09664048 | 999.1219 | 10.98574 | 1279.89 | 0.0001481043 | 0.4499218 | 1.44935 | 0 | -0.1224729 | 0 | 92.43448 | 9.926335 | 889.8269 | 4.992301 | 16550.78125 | 0.09022789 | 978.2239 | 12.00618 | 1258.19 | 0.0001689957 | 0.4497528 | 0.3873921 | 0 | -0.03023458 | 0 | 84.9655
[15 empty] | 10.578 | 902.6857 | 5.375124 | 16817.04 | 0.09678645 | 998.2786 | 10.98077 | 1280.89 | 0.0001616384 | 0.4498386 | 1.454315 | 0 | -0.1229257 | 0 | 92.56834 | 9.943226 | 888.7255 | 5.000796 | 16530.29 | 0.09038778 | 977.1632 | 12.00631 | 1259.19 | 0.0001675877 | 0.4498959 | 0.3872626 | 0 | -0.03022569 | 0 | 85.10602
[15 empty] | 10.59467 | 901.9013 | 5.383595 | 16802.42 | 0.09694114 | 997.5615 | 10.9795 | 1281.89 | 0.0001627269 | 0.4498959 | 1.455586 | 0 | -0.1230425 | 0 | 92.71074 | 9.959852 | 887.6538 | 5.009158 | 16510.36 | 0.09054507 | 976.1324 | 12.00626 | 1260.19 | 0.0001666586 | 0.4500961 | 0.3873169 | 0 | -0.03023203 | 0 | 85.24416
[15 empty] | 10.61055 | 901.0611 | 5.391662 | 16786.77 | 0.09708881 | 996.7751 | 10.97358 | 1282.89 | 0.0001600947 | 0.4500103 | 1.461505 | 0 | -0.1235823 | 0 | 92.84621 | 9.976558 | 886.5202 | 5.01756 | 16489.28 | 0.09070338 | 975.0339 | 12.00684 | 1261.19 | 0.0001698679 | 0.4500961 | 0.38673 | 0 | -0.03018517 | 0 | 85.38279
[15 empty] | 10.62669 | 900.2884 | 5.399865 | 16772.37 | 0.09723862 | 996.0657 | 10.96851 | 1283.89 | 0.0001591329 | 0.4500389 | 1.466574 | 0 | -0.1240449 | 0 | 92.98387 | 9.993826 | 885.3394 | 5.026245 | 16467.3125 | 0.09086704 | 973.8881 | 12.00789 | 1262.19 | 0.0001648667 | 0.4499531 | 0.3856775 | 0 | -0.03009966 | 0 | 85.5259
[15 empty] | 10.64237 | 899.3643 | 5.407834 | 16755.15625 | 0.09738488 | 995.1843 | 10.96301 | 1284.89 | 0.00016306 | 0.4499245 | 1.47208 | 0 | -0.1245478 | 0 | 93.11745 | 10.00953 | 884.1442 | 5.034143 | 16445.08 | 0.09101646 | 972.7122 | 12.0081 | 1263.19 | 0.0001599175 | 0.4498959 | 0.3854734 | 0 | -0.03008473 | 0 | 85.65588
[15 empty] | 10.6593 | 898.4232 | 5.416437 | 16737.625 | 0.09754249 | 994.2951 | 10.95761 | 1285.89 | 0.0001694223 | 0.4498672 | 1.477479 | 0 | -0.1250412 | 0 | 93.26152 | 10.02581 | 883.1266 | 5.04233 | 16426.15 | 0.09117021 | 971.7364 | 12.00864 | 1264.19 | 0.0001646154 | 0.4499245 | 0.3849318 | 0 | -0.03004144 | 0 | 85.79044
[15 empty] | 10.67626 | 897.5151 | 5.425052 | 16720.71 | 0.09770017 | 993.4423 | 10.95199 | 1286.89 | 0.0001668934 | 0.4499245 | 1.483099 | 0 | -0.1255549 | 0 | 93.40565 | 10.04245 | 881.8832 | 5.050702 | 16403.03 | 0.09132842 | 970.515 | 12.00972 | 1265.19 | 0.0001564569 | 0.4499245 | 0.3838491 | 0 | -0.02995354 | 0 | 85.92785
[15 empty] | 10.69268 | 896.7754 | 5.433398 | 16706.93 | 0.09785229 | 992.7708 | 10.94636 | 1287.89 | 0.0001664336 | 0.4498386 | 1.488732 | 0 | -0.1260698 | 0 | 93.54513 | 10.0571 | 880.584 | 5.058068 | 16378.86 | 0.09146864 | 969.2142 | 12.0104 | 1266.19 | 0.0001584669 | 0.4499531 | 0.3831728 | 0 | -0.02989954 | 0 | 86.04859
[15 empty] | 10.70954 | 895.7416 | 5.441967 | 16687.67 | 0.09800962 | 991.7773 | 10.9399 | 1288.89 | 0.0001636043 | 0.4497814 | 1.495184 | 0 | -0.1266602 | 0 | 93.68821 | 10.07415 | 879.3231 | 5.066641 | 16355.41 | 0.09163056 | 967.9763 | 12.01144 | 1267.19 | 0.0001672938 | 0.4498959 | 0.3821296 | 0 | -0.02981496 | 0 | 86.18891
[15 empty] | 10.7254 | 894.7859 | 5.450025 | 16669.86 | 0.09815749 | 990.8611 | 10.93113 | 1289.89 | 0.0001607187 | 0.4498959 | 1.503952 | 0 | -0.1274625 | 0 | 93.82261 | 10.09056 | 878.038 | 5.074895 | 16331.51 | 0.09178677 | 966.7057 | 12.01174 | 1268.19 | 0.0001666017 | 0.44981 | 0.3818294 | 0 | -0.0297922 | 0 | 86.32381
[15 empty] | 10.74169 | 893.8219 | 5.4583 | 16651.9 | 0.09830924 | 989.9391 | 10.92726 | 1290.89 | 0.0001660629 | 0.4500675 | 1.507832 | 0 | -0.1278185 | 0 | 93.96049 | 10.10747 | 876.777 | 5.083399 | 16308.05 | 0.09194738 | 965.4656 | 12.0126 | 1269.19 | 0.0001707592 | 0.4498959 | 0.3809713 | 0 | -0.02972303 | 0 | 86.46259
[15 empty] | 10.75861 | 892.8854 | 5.466901 | 16634.46 | 0.09846666 | 989.053 | 10.92025 | 1291.89 | 0.0001675878 | 0.4499245 | 1.514839 | 0 | -0.1284605 | 0 | 94.10364 | 10.12471 | 875.4099 | 5.092072 | 16282.625 | 0.09211154 | 964.1113 | 12.01315 | 1270.19 | 0.000170835 | 0.4500675 | 0.3804175 | 0 | -0.02967934 | 0 | 86.60391
[15 empty] | 10.77521 | 891.9016 | 5.475332 | 16616.13 | 0.09862123 | 988.1113 | 10.91508 | 1292.89 | 0.0001624125 | 0.4499245 | 1.520012 | 0 | -0.1289352 | 0 | 94.2438 | 10.14163 | 873.9923 | 5.100583 | 16256.26 | 0.09227302 | 962.6979 | 12.01218 | 1271.19 | 0.0001660708 | 0.4500675 | 0.3813936 | 0 | -0.02976288 | 0 | 86.74239
[15 empty] | 10.7911 | 890.8402 | 5.483407 | 16596.35 | 0.09876976 | 987.077 | 10.90964 | 1293.89 | 0.0001608079 | 0.4500103 | 1.525452 | 0 | -0.1294347 | 0 | 94.3779 | 10.15793 | 872.6483 | 5.108776 | 16231.26 | 0.09242833 | 961.3597 | 12.01207 | 1272.19 | 0.0001695693 | 0.4498959 | 0.3815066 | 0 | -0.02977458 | 0 | 86.87548
[15 empty] | 10.80737 | 889.7637 | 5.491674 | 16576.3 | 0.09892176 | 986.0289 | 10.90438 | 1294.89 | 0.0001583868 | 0.4498959 | 1.530711 | 0 | -0.129918 | 0 | 94.51502 | 10.17555 | 871.3106 | 5.11764 | 16206.38 | 0.09259573 | 960.0396 | 12.01243 | 1273.19 | 0.000170816 | 0.4499245 | 0.3811431 | 0 | -0.02974664 | 0 | 87.01923
[15 empty] | 10.82277 | 888.8866 | 5.499504 | 16559.96 | 0.09906508 | 985.1938 | 10.89882 | 1295.89 | 0.0001616384 | 0.4498386 | 1.536263 | 0 | -0.1304279 | 0 | 94.64474 | 10.19209 | 869.7342 | 5.125958 | 16177.06 | 0.09275442 | 958.4464 | 12.01296 | 1274.19 | 0.0001703799 | 0.4499245 | 0.3806126 | 0 | -0.02970525 | 0 | 87.15392
[15 empty] | 10.83969 | 888.0378 | 5.508101 | 16544.14 | 0.09922194 | 984.4034 | 10.89347 | 1296.89 | 0.0001677708 | 0.4497814 | 1.541621 | 0 | -0.1309203 | 0 | 94.78705 | 10.20962 | 868.2074 | 5.134778 | 16148.66 | 0.09292193 | 956.9162 | 12.01342 | 1275.19 | 0.0001679954 | 0.4498959 | 0.3801496 | 0 | -0.02966937 | 0 | 87.29647
[15 empty] | 10.85633 | 886.9364 | 5.516554 | 16523.625 | 0.09937728 | 983.33 | 10.88805 | 1297.89 | 0.0001692159 | 0.4498386 | 1.547039 | 0 | -0.1314189 | 0 | 94.9268 | 10.22569 | 866.6718 | 5.142856 | 16120.09 | 0.09307603 | 955.3629 | 12.01365 | 1276.19 | 0.0001678769 | 0.4498672 | 0.3799218 | 0 | -0.02965306 | 0 | 87.42681
[15 empty] | 10.87354 | 885.8507 | 5.525299 | 16503.4 | 0.09953774 | 982.2787 | 10.88308 | 1298.89 | 0.0001717073 | 0.4499817 | 1.552008 | 0 | -0.1318764 | 0 | 95.07121 | 10.2432 | 865.1307 | 5.151664 | 16091.43 | 0.09324334 | 953.8156 | 12.0138 | 1277.19 | 0.0001641888 | 0.4498672 | 0.3797725 | 0 | -0.02964328 | 0 | 87.56867
[15 empty] | 10.89067 | 884.6787 | 5.534004 | 16481.56 | 0.09969784 | 981.1307 | 10.87815 | 1299.89 | 0.0001700698 | 0.4499531 | 1.556934 | 0 | -0.1323304 | 0 | 95.21478 | 10.25853 | 863.5228 | 5.159371 | 16061.52 | 0.09339103 | 952.1752 | 12.01348 | 1278.19 | 0.0001650421 | 0.4500103 | 0.3800904 | 0 | -0.02967245 | 0 | 87.69258
[15 empty] | 10.90755 | 883.5931 | 5.542583 | 16461.34 | 0.09985527 | 980.0759 | 10.87336 | 1300.89 | 0.000170722 | 0.4500389 | 1.561728 | 0 | -0.1327724 | 0 | 95.35608 | 10.27621 | 861.8174 | 5.168265 | 16029.8 | 0.09356067 | 950.4471 | 12.01395 | 1279.19 | 0.0001710294 | 0.4499817 | 0.3796215 | 0 | -0.02963639 | 0 | 87.83528
[15 empty] | 10.92481 | 882.4634 | 5.551354 | 16440.29 | 0.1000163 | 978.9752 | 10.86856 | 1301.89 | 0.0001706892 | 0.4500389 | 1.566526 | 0 | -0.1332149 | 0 | 95.50038 | 10.29273 | 860.1243 | 5.176575 | 15998.31 | 0.09371965 | 948.722 | 12.01374 | 1280.19 | 0.0001650847 | 0.4499245 | 0.3798302 | 0 | -0.02965663 | 0 | 87.96835
[15 empty] | 10.94169 | 881.1629 | 5.559929 | 16416.06 | 0.1001746 | 977.6812 | 10.86387 | 1302.89 | 0.000168742 | 0.4498386 | 1.571215 | 0 | -0.1336479 | 0 | 95.64126 | 10.30923 | 858.5276 | 5.18487 | 15968.61 | 0.09387785 | 947.1024 | 12.01436 | 1281.19 | 0.0001762297 | 0.4500961 | 0.379212 | 0 | -0.02960798 | 0 | 88.10094
[15 empty] | 10.95856 | 879.9734 | 5.568503 | 16393.9 | 0.1003323 | 976.5099 | 10.85916 | 1303.89 | 0.0001676722 | 0.4498959 | 1.575923 | 0 | -0.1340827 | 0 | 95.78191 | 10.32798 | 856.7167 | 5.194301 | 15934.93 | 0.09405766 | 945.2654 | 12.01371 | 1282.19 | 0.0001799274 | 0.4500103 | 0.3798637 | 0 | -0.02966524 | 0 | 88.25138
[15 empty] | 10.97522 | 879.0134 | 5.57697 | 16376.02 | 0.1004871 | 975.5911 | 10.85518 | 1304.89 | 0.0001687655 | 0.4498959 | 1.579907 | 0 | -0.1344507 | 0 | 95.92063 | 10.34521 | 854.8278 | 5.202969 | 15899.8 | 0.09422402 | 943.3286 | 12.01399 | 1283.19 | 0.0001734376 | 0.44981 | 0.3795838 | 0 | -0.02964519 | 0 | 88.38935
[15 empty] | 10.99232 | 877.7263 | 5.585655 | 16352.04 | 0.1006472 | 974.3125 | 10.85354 | 1305.89 | 0.0001711678 | 0.4497528 | 1.581547 | 0 | -0.1346037 | 0 | 96.06275 | 10.36266 | 852.9871 | 5.211747 | 15865.56 | 0.09439211 | 941.4461 | 12.01329 | 1284.19 | 0.000176372 | 0.4498386 | 0.3802837 | 0 | -0.02970651 | 0 | 88.52877
[15 empty] | 11.00946 | 876.44 | 5.594365 | 16328.08 | 0.1008077 | 973.0349 | 10.84979 | 1306.89 | 0.0001717355 | 0.44981 | 1.585296 | 0 | -0.1349507 | 0 | 96.20508 | 10.38049 | 851.0765 | 5.220709 | 15830.02 | 0.09456386 | 939.4891 | 12.01273 | 1285.19 | 0.0001773296 | 0.4498672 | 0.3808448 | 0 | -0.02975641 | 0 | 88.6708
[15 empty] | 11.02666 | 875.1118 | 5.603108 | 16303.33 | 0.1009689 | 971.7109 | 10.84526 | 1307.89 | 0.0001717073 | 0.4499531 | 1.589828 | 0 | -0.1353702 | 0 | 96.34773 | 10.39813 | 849.1174 | 5.229584 | 15793.58 | 0.09473422 | 937.4763 | 12.01208 | 1286.19 | 0.0001770451 | 0.4500389 | 0.3814969 | 0 | -0.02981397 | 0 | 88.81113
[15 empty] | 11.0438 | 873.8227 | 5.611815 | 16279.32 | 0.1011293 | 970.4293 | 10.83962 | 1308.89 | 0.0001710598 | 0.4499245 | 1.595465 | 0 | -0.1358914 | 0 | 96.48959 | 10.41589 | 847.0635 | 5.238518 | 15755.38 | 0.09490611 | 935.3592 | 12.01145 | 1287.19 | 0.0001771731 | 0.4500675 | 0.3821208 | 0 | -0.02986934 | 0 | 88.95205
[15 empty] | 11.06088 | 872.4865 | 5.620492 | 16254.42 | 0.1012894 | 969.0942 | 10.83283 | 1309.89 | 0.0001702669 | 0.4500961 | 1.602256 | 0 | -0.1365194 | 0 | 96.63073 | 10.43357 | 844.9477 | 5.247405 | 15716.03 | 0.09507745 | 933.1721 | 12.01056 | 1288.19 | 0.0001726506 | 0.4498959 | 0.3830169 | 0 | -0.02994745 | 0 | 89.0919
[15 empty] | 11.07785 | 871.0573 | 5.629119 | 16227.8 | 0.1014489 | 967.6547 | 10.82819 | 1310.89 | 0.0001680147 | 0.4500389 | 1.606897 | 0 | -0.1369495 | 0 | 96.77084 | 10.45042 | 842.887 | 5.255884 | 15677.7 | 0.09524109 | 931.0383 | 12.00965 | 1289.19 | 0.0001767702 | 0.4499245 | 0.3839259 | 0 | -0.03002656 | 0 | 89.225
[15 empty] | 11.09448 | 869.5683 | 5.637568 | 16200.06 | 0.1016054 | 966.1451 | 10.82132 | 1311.89 | 0.000170281 | 0.44981 | 1.613766 | 0 | -0.1375856 | 0 | 96.90782 | 10.46892 | 840.8047 | 5.265186 | 15638.97 | 0.09541968 | 928.8937 | 12.00871 | 1290.19 | 0.0001790788 | 0.4499531 | 0.3848604 | 0 | -0.03010782 | 0 | 89.37065
[15 empty] | 11.11191 | 868.311 | 5.646425 | 16176.63 | 0.1017683 | 964.8996 | 10.81462 | 1312.89 | 0.0001745554 | 0.4498672 | 1.620472 | 0 | -0.1382067 | 0 | 97.05121 | 10.48624 | 838.4332 | 5.273897 | 15594.86 | 0.09558903 | 926.4191 | 12.00788 | 1291.19 | 0.0001762392 | 0.4499531 | 0.3856913 | 0 | -0.03018096 | 0 | 89.50669
[15 empty] | 11.12939 | 866.9756 | 5.655307 | 16151.76 | 0.1019319 | 963.5672 | 10.80772 | 1313.89 | 0.0001728006 | 0.4498672 | 1.627365 | 0 | -0.1388456 | 0 | 97.19478 | 10.50417 | 836.1791 | 5.282913 | 15552.93 | 0.09576327 | 924.0782 | 12.00652 | 1292.19 | 0.0001780027 | 0.4499245 | 0.3870474 | 0 | -0.03029759 | 0 | 89.64711
[15 empty] | 11.14647 | 865.5443 | 5.663986 | 16125.09 | 0.1020922 | 962.1242 | 10.80004 | 1314.89 | 0.0001754468 | 0.4498959 | 1.635044 | 0 | -0.1395576 | 0 | 97.33485 | 10.52184 | 833.7974 | 5.291802 | 15508.63 | 0.09593581 | 921.5936 | 12.00594 | 1293.19 | 0.0001802497 | 0.4498386 | 0.3876309 | 0 | -0.0303502 | 0 | 89.78515
[15 empty] | 11.16448 | 864.0969 | 5.673138 | 16098.13 | 0.102261 | 960.671 | 10.7944 | 1315.89 | 0.0001775441 | 0.4499245 | 1.640691 | 0 | -0.1400823 | 0 | 97.48229 | 10.54022 | 831.4462 | 5.301044 | 15464.9 | 0.09611455 | 919.1476 | 12.0034 | 1294.19 | 0.0001869481 | 0.44981 | 0.3901725 | 0 | -0.03056563 | 0 | 89.92828
[15 empty] | 11.18198 | 862.4656 | 5.68203 | 16067.73 | 0.1024259 | 959.0082 | 10.78721 | 1316.89 | 0.0001759489 | 0.4498959 | 1.64788 | 0 | -0.1407503 | 0 | 97.6253 | 10.55923 | 828.9107 | 5.310606 | 15417.74 | 0.09629997 | 916.5022 | 12.00192 | 1295.19 | 0.0001853363 | 0.4499817 | 0.3916476 | 0 | -0.03069269 | 0 | 90.07594
[15 empty] | 11.19967 | 860.8633 | 5.691019 | 16037.88 | 0.1025925 | 957.3788 | 10.78297 | 1317.89 | 0.0001768779 | 0.4499817 | 1.652116 | 0 | -0.141145 | 0 | 97.76961 | 10.57728 | 826.2797 | 5.319686 | 15368.8 | 0.09647713 | 913.7424 | 12.00168 | 1296.19 | 0.0001815723 | 0.4501247 | 0.3918912 | 0 | -0.03071746 | 0 | 90.21571
[15 empty] | 11.21735 | 859.2357 | 5.700006 | 16007.56 | 0.102759 | 955.7208 | 10.77683 | 1318.89 | 0.00017418 | 0.4500103 | 1.658258 | 0 | -0.1417167 | 0 | 97.91359 | 10.59554 | 823.6279 | 5.32887 | 15319.48 | 0.09665623 | 910.9603 | 12.00124 | 1297.19 | 0.0001858625 | 0.4499531 | 0.3923289 | 0 | -0.03075841 | 0 | 90.35663
[15 empty] | 11.2345 | 857.5063 | 5.708721 | 15975.34 | 0.1029211 | 953.9442 | 10.77136 | 1319.89 | 0.0001782104 | 0.4499245 | 1.663732 | 0 | -0.1422269 | 0 | 98.05296 | 10.61446 | 821.0632 | 5.338382 | 15271.78 | 0.09684078 | 908.2789 | 12.00086 | 1298.19 | 0.0001867111 | 0.4499531 | 0.3927127 | 0 | -0.03079473 | 0 | 90.50211
[15 empty] | 11.253 | 855.8529 | 5.718117 | 15944.54 | 0.103095 | 952.2631 | 10.76557 | 1320.89 | 0.0001797353 | 0.4499245 | 1.669521 | 0 | -0.1427665 | 0 | 98.20292 | 10.63289 | 818.2309 | 5.347651 | 15219.09 | 0.09702227 | 905.2966 | 12.00073 | 1299.19 | 0.0001837388 | 0.4499817 | 0.3928389 | 0 | -0.03081007 | 0 | 90.64343
[15 empty] | 11.27045 | 854.2407 | 5.726987 | 15914.5 | 0.1032593 | 950.6185 | 10.76048 | 1321.89 | 0.0001780603 | 0.4498386 | 1.674604 | 0 | -0.1432407 | 0 | 98.34422 | 10.6512 | 815.3362 | 5.356863 | 15165.25 | 0.097203 | 902.2433 | 12.00091 | 1300.19 | 0.000191131 | 0.4498741 | 0.3926604 | 0 | -0.03080017 | 0 | 90.78339
[15 empty] | 11.28861 | 852.3506 | 5.736213 | 15879.29 | 0.1034311 | 948.6699 | 10.75492 | 1322.89 | 0.0001781729 | 0.4497528 | 1.680164 | 0 | -0.1437599 | 0 | 98.49088 | 10.67109 | 812.4129 | 5.366865 | 15110.88 | 0.09739809 | 899.1699 | 12.00129 | 1301.188825 | 0.0001778332 | 0.4498959 | 0.3922805 | 0 | -0.03077356 | 0 | 90.93479
[15 empty] | 11.30609 | 850.5066 | 5.745094 | 15844.94 | 0.1035966 | 946.7662 | 10.74993 | 1323.89 | 0.0001785623 | 0.4498386 | 1.685155 | 0 | -0.1442264 | 0 | 98.63176 | 10.68677 | 809.3557 | 5.374752 | 15054.02 | 0.09755567 | 895.9131 | 12.00097 | 1302.19 | 0.0001888846 | 0.4498013 | 0.3925978 | 0 | -0.03080519 | 0 | 91.05374
[15 empty] | 11.32432 | 848.6975 | 5.75436 | 15811.23 | 0.1037687 | 944.907 | 10.74538 | 1324.89 | 0.0001827898 | 0.4499531 | 1.689709 | 0 | -0.1446525 | 0 | 98.77842 | 10.70666 | 806.6002 | 5.384752 | 15002.76 | 0.09774982 | 893.0234 | 12.00269 | 1303.063825 | 0.0002075007 | 0.4498969 | 0.3908845 | 0 | -0.03066734 | 0 | 91.20403
[15 empty] | 11.34264 | 846.8727 | 5.763671 | 15777.24 | 0.1039417 | 943.0306 | 10.74107 | 1325.89 | 0.0001833903 | 0.4499817 | 1.694019 | 0 | -0.1450562 | 0 | 98.92548 | 10.72586 | 803.2499 | 5.39441 | 14940.45 | 0.09794074 | 889.4683 | 12.00468 | 1304.069825 | 0.0001911126 | 0.4501368 | 0.3888885 | 0 | -0.03050702 | 0 | 91.34863
[15 empty] | 11.361 | 844.9433 | 5.772997 | 15741.29 | 0.1041153 | 941.0372 | 10.73614 | 1326.89 | 0.0001868905 | 0.4499817 | 1.698948 | 0 | -0.1455177 | 0 | 99.07246 | 10.745 | 799.7628 | 5.404035 | 14875.59 | 0.09813172 | 885.7599 | 12.00639 | 1305.07 | 0.0001977036 | 0.450066 | 0.3871811 | 0 | -0.03037095 | 0 | 91.49211
[15 empty] | 11.38002 | 842.8614 | 5.782664 | 15702.51 | 0.1042956 | 938.8789 | 10.73229 | 1327.89 | 0.000180303 | 0.4500103 | 1.702793 | 0 | -0.1458788 | 0 | 99.22444 | 10.76501 | 796.4529 | 5.414102 | 14814.02 | 0.09832973 | 882.2535 | 12.0081 | 1306.05 | 0.0001999698 | 0.449903 | 0.3854746 | 0 | -0.03023468 | 0 | 91.64155
[15 empty] | 11.39706 | 840.7047 | 5.791321 | 15662.33 | 0.1044583 | 936.6198 | 10.7244 | 1328.89 | 0.0001860896 | 0.4499034 | 1.710692 | 0 | -0.1466176 | 0 | 99.3602 | 10.78459 | 792.9022 | 5.42395 | 14747.98 | 0.09852497 | 878.4756 | 12.00979 | 1307.05 | 0.0002035985 | 0.4498591 | 0.383785 | 0 | -0.03010025 | 0 | 91.78712
[15 empty] | 11.41688 | 838.7204 | 5.801393 | 15625.36 | 0.1046453 | 934.5753 | 10.72012 | 1329.87 | 0.0001918195 | 0.4499323 | 1.714967 | 0 | -0.1470191 | 0 | 99.51776 | 10.80453 | 789.189 | 5.433975 | 14678.92 | 0.09872418 | 874.519 | 12.01163 | 1307.99 | 0.0002088405 | 0.4498848 | 0.3819379 | 0 | -0.02995301 | 0 | 91.93462
[15 empty] | 11.43505 | 836.467 | 5.810624 | 15583.38 | 0.1048185 | 932.2163 | 10.7151 | 1330.87 | 0.0001842302 | 0.4498672 | 1.71999 | 0 | -0.1474907 | 0 | 99.66181 | 10.82449 | 785.3956 | 5.444013 | 14608.36 | 0.09892398 | 870.4722 | 12.01218 | 1308.96 | 0.0002043175 | 0.4498701 | 0.3813966 | 0 | -0.02991449 | 0 | 92.08161
[15 empty] | 11.45372 | 834.1194 | 5.820116 | 15539.64 | 0.1049967 | 929.7557 | 10.70829 | 1331.87 | 0.0001916717 | 0.4497528 | 1.726801 | 0 | -0.1481296 | 0 | 99.80951 | 10.84437 | 781.3371 | 5.454013 | 14532.87 | 0.09912439 | 866.1295 | 12.01286 | 1309.94 | 0.0002057862 | 0.4499166 | 0.3807145 | 0 | -0.02986472 | 0 | 92.22732
[15 empty] | 11.47338 | 831.8544 | 5.830103 | 15497.45 | 0.1051833 | 927.3946 | 10.70088 | 1332.87 | 0.0001913057 | 0.4498386 | 1.73421 | 0 | -0.1488245 | 0 | 99.96451 | 10.86435 | 777.2894 | 5.464059 | 14457.58 | 0.09932553 | 861.7977 | 12.01344 | 1310.896825 | 0.0002163599 | 0.4500259 | 0.3801325 | 0 | -0.02982325 | 0 | 92.37294
[15 empty] | 11.49199 | 829.5272 | 5.839558 | 15454.09 | 0.1053606 | 924.9543 | 10.69463 | 1333.87 | 0.0001909819 | 0.4498959 | 1.740457 | 0 | -0.1494115 | 0 | 100.1108 | 10.88432 | 773.2909 | 5.474107 | 14383.21 | 0.09952642 | 857.519 | 12.01356 | 1311.785825 | 0.0002227333 | 0.4500286 | 0.3800125 | 0 | -0.0298201 | 0 | 92.51784
[15 empty] | 11.51158 | 827.0973 | 5.849513 | 15408.82 | 0.1055473 | 922.407 | 10.68787 | 1334.87 | 0.000197654 | 0.4500287 | 1.747216 | 0 | -0.1500468 | 0 | 100.2644 | 10.90429 | 769.0228 | 5.484147 | 14303.82 | 0.09972847 | 852.9395 | 12.01298 | 1312.69 | 0.0002145005 | 0.4499543 | 0.380591 | 0 | -0.02987549 | 0 | 92.66185
[15 empty] | 11.53132 | 824.534 | 5.859545 | 15361.07 | 0.1057359 | 919.7112 | 10.6807 | 1335.86 | 0.0001914521 | 0.4501151 | 1.75439 | 0 | -0.1507216 | 0 | 100.4188 | 10.92432 | 764.2591 | 5.494224 | 14215.22 | 0.09993361 | 847.8091 | 12.0119 | 1313.65 | 0.0002145348 | 0.4498462 | 0.3816765 | 0 | -0.02997387 | 0 | 92.80553
[15 empty] | 11.54968 | 821.8196 | 5.868874 | 15310.5 | 0.1059126 | 916.8343 | 10.67453 | 1336.86 | 0.0001893163 | 0.4498672 | 1.760553 | 0 | -0.1513025 | 0 | 100.5618 | 10.94439 | 759.5749 | 5.504316 | 14128.09 | 0.1001386 | 842.7653 | 12.01039 | 1314.558825 | 0.000220809 | 0.4497928 | 0.3831795 | 0 | -0.03010685 | 0 | 92.94856
[15 empty] | 11.56918 | 819.0946 | 5.878785 | 15259.73 | 0.1060996 | 913.954 | 10.66852 | 1337.86 | 0.0002005567 | 0.4498362 | 1.766565 | 0 | -0.1518696 | 0 | 100.7133
[15 empty] | 11.58898 | 816.4468 | 5.888845 | 15210.4 | 0.1062889 | 911.1611 | 10.66515 | 1338.8193 | 0.000205278 | 0.449969 | 1.769937 | 0 | -0.1521897 | 0 | 100.8666
[15 empty] | 11.60873 | 813.5751 | 5.898878 | 15156.9 | 0.1064786 | 908.1169 | 10.66451 | 1339.7863 | 0.000230941 | 0.4498635 | 1.770574 | 0 | -0.1522541 | 0 | 101.0189
[15 empty] | 11.62869 | 811.3685 | 5.909021 | 15115.79 | 0.1066675 | 905.8159 | 10.66067 | 1340.5283 | 0.0001786827 | 0.4499386 | 1.774417 | 0 | -0.1526177 | 0 | 101.1725
[15 empty] | 11.64052 | 808.3187 | 5.915032 | 15058.98 | 0.1067868 | 902.5067 | 10.65602 | 1341.53 | 0.0001726804 | 0.4499659 | 1.77907 | 0 | -0.1530587 | 0 | 101.2632
[15 empty] | 11.66022 | 805.743 | 5.925045 | 15010.99 | 0.1069748 | 899.7897 | 10.65197 | 1342.33 | 0.0002148849 | 0.4498794 | 1.783114 | 0 | -0.153442 | 0 | 101.4137
[15 empty] | 11.67938 | 802.46 | 5.934778 | 14949.83 | 0.1071609 | 896.2772 | 10.64853 | 1343.33 | 0.0001959799 | 0.4498916 | 1.786557 | 0 | -0.1537703 | 0 | 101.5595
[15 empty] | 11.69917 | 799.0399 | 5.944837 | 14886.11 | 0.1073532 | 892.6155 | 10.64225 | 1344.3173 | 0.0002243854 | 0.4499163 | 1.792841 | 0 | -0.1543655 | 0 | 101.7096
[15 empty] | 11.71885 | 796.2099 | 5.954839 | 14833.39 | 0.107542 | 889.6107 | 10.639 | 1345.08 | 0.0002176499 | 0.4499211 | 1.796086 | 0 | -0.1546747 | 0 | 101.8582
[15 empty] | 11.7378 | 792.1099 | 5.964467 | 14757.01 | 0.1077296 | 885.1799 | 10.63091 | 1346.08 | 0.0001894711 | 0.4499245 | 1.804174 | 0 | -0.155441 | 0 | 102.0006

## TD_RT_0.0001
DP1000-90°_V1-a | DP1000-90°_V1-a | DP1000-90°_V1-a | DP1000-90°_V1-a | DP1000-90°_V1-a | DP1000-90°_V1-a | DP1000-90°_V1-a | DP1000-90°_V1-a | DP1000-90°_V1-a | DP1000-90°_V1-a | DP1000-90°_V1-a | DP1000-90°_V1-a | DP1000-90°_V1-a | DP1000-90°_V1-a | DP1000-90°_V1-a | DP1000-90°_V1-b | DP1000-90°_V1-b | DP1000-90°_V1-b | DP1000-90°_V1-b | DP1000-90°_V1-b | DP1000-90°_V1-b | DP1000-90°_V1-b | DP1000-90°_V1-b | DP1000-90°_V1-b | DP1000-90°_V1-b | DP1000-90°_V1-b | DP1000-90°_V1-b | DP1000-90°_V1-b | DP1000-90°_V1-b | DP1000-90°_V1-b | DP1000-90°_V1-c | DP1000-90°_V1-c | DP1000-90°_V1-c | DP1000-90°_V1-c | DP1000-90°_V1-c | DP1000-90°_V1-c | DP1000-90°_V1-c | DP1000-90°_V1-c | DP1000-90°_V1-c | DP1000-90°_V1-c | DP1000-90°_V1-c | DP1000-90°_V1-c | DP1000-90°_V1-c | DP1000-90°_V1-c | DP1000-90°_V1-c
Strain | Spannung | Standard travel | Standard force | True strain | True stress | Specimen width | Test time | Strain increase rate | Crosshead speed | Change in width | Vertical anisotropy | Logarithmical width shape change | Work hardening exponent | Work | Strain | Spannung | Standard travel | Standard force | True strain | True stress | Specimen width | Test time | Strain increase rate | Crosshead speed | Change in width | Vertical anisotropy | Logarithmical width shape change | Work hardening exponent | Work | Strain | Spannung | Standard travel | Standard force | True strain | True stress | Specimen width | Test time | Strain increase rate | Crosshead speed | Change in width | Vertical anisotropy | Logarithmical width shape change | Work hardening exponent | Work
% | MPa | mm | N |  | MPa | mm | s | 1/s | mm/min | mm |  |  |  | J | % | MPa | mm | N |  | MPa | mm | s | 1/s | mm/min | mm |  |  |  | J | % | MPa | mm | N |  | MPa | mm | s | 1/s | mm/min | mm |  |  |  | J
0 | 10.14069 | 0 | 186.031 | 0 | 0 | 12.252999 | 0 | 9.056824e-07 | 0.1295852 | 0 | 0 | 0 | 0 | 0 | 0 | 9.365731 | 0 | 172.5168 | 0 | 0 | 12.256968 | 0 | 3.448076e-06 | 0.1119012 | 0 | 0 | 0 | 0 | 0 | 0 | 9.447461 | 0 | 173.5971 | 0 | 0 | 12.260471 | 0 | 2.884765e-06 | 0.1236309 | 0 | 0 | 0 | 0 | 0
9.056824e-05 | 11.67252 | 4.5325e-05 | 214.1323 | 0 | 0 | 12.25273 | 1 | 1.213786e-05 | 0.227467 | 0.0002670600079 | 0 | -5.036899e-06 | 0 | 9.0687e-06 | 0.0003448076 | 10.20323 | 0.0001744333 | 187.9435 | 0 | 0 | 12.25756 | 1 | 9.227047e-06 | 0.2797756 | -0.0005912944 | 0 | 0 | 0 | 3.143814e-05 | 0.0002884765 | 10.10724 | 0.0001456542 | 185.7205 | 0 | 0 | 12.26111 | 1 | 1.290586e-05 | 0.2423836 | -0.0006352144 | 0 | 0 | 0 | 2.616805e-05
0.002117179 | 15.61414 | 0.001059545 | 286.4413 | 0 | 0 | 12.25264 | 1.53895 | 3.601743e-05 | 0.4495877 | 0.00035814 | 0 | -6.811086e-06 | 0 | 0.0002629146 | 0.001845409 | 16.29773 | 0.0009335667 | 300.2042 | 0 | 0 | 12.25704 | 2 | 1.956235e-05 | 0.4485062 | -7.061667e-05 | 0 | 0 | 0 | 0.0002167227 | 0.002289233 | 14.26881 | 0.001155852 | 262.1894 | 0 | 0 | 12.26113 | 1.66 | 3.303647e-05 | 0.4495034 | -0.00065927 | 0 | 0 | 0 | 0.0002524069
0.004126635 | 20.48308 | 0.00206518 | 375.7621 | 0 | 0 | 12.25271 | 2.12 | 3.938595e-05 | 0.4500011 | 0.00029321 | 0 | 0 | 0 | 0.0005958821 | 0.003822996 | 22.02519 | 0.001934 | 405.704 | 0 | 0 | 12.25728 | 2.7553 | 2.945939e-05 | 0.4499037 | -0.00031195 | 0 | 0 | 0 | 0.0005698298 | 0.0042964 | 18.76203 | 0.002169288 | 344.7523 | 0 | 0 | 12.26178 | 2.209775 | 2.917673e-05 | 0.4500973 | -0.001307745 | 0 | 0 | 0 | 0.0005599549
0.006128547 | 24.15276 | 0.003067039 | 443.0825 | 0 | 0 | 12.25303 | 2.55 | 4.10913e-05 | 0.4498826 | -2.795444e-05 | 0 | 0 | 0 | 0.001006066 | 0.005814903 | 26.56809 | 0.002941678 | 489.3842 | 0 | 0 | 12.25741 | 3.34 | 2.901824e-05 | 0.4498402 | -0.00044475 | 0 | 0 | 0 | 0.00102081 | 0.006366083 | 25.21555 | 0.003214288 | 463.3358 | 0 | 0 | 12.26223 | 3.039775 | 2.501028e-05 | 0.4498085 | -0.001758745 | 0 | 0 | 0 | 0.000982181
0.008172013 | 28.69951 | 0.004089695 | 526.4925 | 0 | 0 | 12.25279 | 3.1 | 3.570639e-05 | 0.4500656 | 0.0002061733 | 0 | 0 | 0 | 0.001501836 | 0.007819944 | 32.68644 | 0.003956 | 602.0842 | 0 | 0 | 12.25777 | 4.1233 | 2.663028e-05 | 0.4498915 | -0.00080395 | 0 | 0 | 0 | 0.00157436 | 0.008398136 | 31.56694 | 0.004240287 | 580.0425 | 0 | 0 | 12.26215 | 3.849775 | 3.418422e-05 | 0.4498892 | -0.001680745 | 0 | 0 | 0 | 0.001517434
0.01018989 | 33.33241 | 0.005099545 | 611.483 | 0 | 0 | 12.25282 | 3.68695 | 3.649733e-05 | 0.4500825 | 0.00017414 | 0 | 0 | 0 | 0.002076428 | 0.009811876 | 38.06049 | 0.00496369 | 701.0742 | 0 | 0 | 12.25806 | 4.84 | 2.940394e-05 | 0.450047 | -0.00109404 | 0 | 0 | 0 | 0.00223095 | 0.01038464 | 33.7037 | 0.005243287 | 619.3055 | 0 | 0 | 12.26279 | 4.132775 | 3.067236e-05 | 0.4499047 | -0.002314745 | 0 | 0 | 0 | 0.002118907
0.01221007 | 37.21334 | 0.006110545 | 682.6787 | 0 | 0 | 12.25276 | 4.20495 | 3.393934e-05 | 0.4500231 | 0.00023814 | 0 | 0 | 0 | 0.002730627 | 0.01181361 | 42.60885 | 0.00597634 | 784.855 | 0 | 0 | 12.25816 | 5.48 | 2.519033e-05 | 0.4498369 | -0.00118715 | 0 | 0 | 0 | 0.002983313 | 0.01238171 | 40.0901 | 0.006251625 | 736.6556 | 0 | 0 | 12.26338 | 5.04 | 2.164893e-05 | 0.4499112 | -0.002906662 | 0 | 0 | 0 | 0.00280254
0.01422225 | 42.24651 | 0.007117545 | 775.0123 | 0 | 0 | 12.25267 | 4.86895 | 3.088638e-05 | 0.4499312 | 0.00033314 | 0 | 0 | 0 | 0.003464575 | 0.01380746 | 49.10088 | 0.006985 | 904.4382 | 0 | 0 | 12.25829 | 6.4083 | 2.131809e-05 | 0.4498467 | -0.00131895 | 0 | 0 | 0 | 0.003835275 | 0.0143814 | 46.12666 | 0.007261287 | 847.5775 | 0 | 0 | 12.26421 | 5.978775 | 1.166732e-05 | 0.4499549 | -0.003734745 | 0 | 0 | 0 | 0.003602311
0.01624135 | 46.91472 | 0.008128006 | 860.6506 | 0 | 0 | 12.25271 | 5.51 | 2.906955e-05 | 0.4498952 | 0.0002901567 | 0 | 0 | 0 | 0.004290961 | 0.01579012 | 55.49225 | 0.007988 | 1022.167 | 0 | 0 | 12.2579 | 7.3453 | 2.974362e-05 | 0.4499678 | -0.00093695 | 0 | 0 | 0 | 0.004801468 | 0.01466437 | 52.67925 | 0.00740416 | 967.9811 | 0 | 0 | 12.26472 | 6.98 | 2.462601e-05 | 0.4499093 | -0.004250017 | 0 | 0 | 0 | 0.003732008
0.01824416 | 52.1744 | 0.009130315 | 957.1393 | 0 | 0 | 12.25257 | 6.25 | 2.762485e-05 | 0.4502441 | 0.000424815 | 0 | 0 | 0 | 0.005201955 | 0.01782615 | 57.54017 | 0.009018 | 1059.89 | 0 | 0 | 12.25845 | 7.6483 | 2.527865e-05 | 0.4499367 | -0.00148595 | 0 | 0 | 0 | 0.005873727 | 0.01665303 | 53.7177 | 0.00840825 | 987.0627 | 0 | 0 | 12.265 | 7.14 | 3.093889e-05 | 0.4499552 | -0.00453242 | 0 | 0 | 0 | 0.004713528
0.02029677 | 57.30933 | 0.01015755 | 1051.34 | 0 | 57.32483 | 12.25277 | 6.97795 | 2.951922e-05 | 0.449909 | 0.00022914 | 0 | 0 | 0 | 0.00623354 | 0.01947299 | 64.1182 | 0.00985111 | 1181.057 | 0 | 0 | 12.25907 | 8.65 | 2.185589e-05 | 0.4500282 | -0.00210145 | 0 | 0 | 0 | 0.006807205 | 0.01866535 | 54.59404 | 0.009424288 | 1003.166 | 0 | 0 | 12.26486 | 7.277775 | 4.638696e-05 | 0.4500052 | -0.004386745 | 0 | 0 | 0 | 0.005724601
0.02230096 | 61.98048 | 0.01116055 | 1137.032 | 0 | 61.99848 | 12.25253 | 7.62295 | 3.392591e-05 | 0.44992 | 0.00046814 | 0 | 0 | 0 | 0.007331008 | 0.02149892 | 68.36608 | 0.010876 | 1259.303 | 0 | 0 | 12.2592 | 9.2893 | 2.529139e-05 | 0.4500955 | -0.00222795 | 0 | 0 | 0 | 0.008057755 | 0.02065185 | 59.71262 | 0.01042729 | 1097.219 | 0 | 0 | 12.26445 | 8.107775 | 2.1559e-05 | 0.450086 | -0.003982745 | 0 | 0 | 0 | 0.006777944
0.02435111 | 65.82995 | 0.01218654 | 1207.65 | 0 | 65.85041 | 12.25273 | 8.16995 | 3.636709e-05 | 0.4499453 | 0.00027014 | 0 | 0 | 0 | 0.00853383 | 0.02348158 | 74.36537 | 0.011879 | 1369.81 | 0 | 0 | 12.25905 | 10.2163 | 2.344633e-05 | 0.4498008 | -0.00208395 | 0 | 0 | 0 | 0.009376255 | 0.02262742 | 65.51927 | 0.01142477 | 1203.917 | 0 | 0 | 12.26549 | 9.11 | 1.627749e-05 | 0.4500995 | -0.005019187 | 0 | 0 | 0 | 0.007925615
0.0263493 | 69.68124 | 0.01318655 | 1278.302 | 0 | 69.70429 | 12.25261 | 8.73595 | 3.302507e-05 | 0.4501038 | 0.00038514 | 0 | 0 | 0 | 0.009776807 | 0.02547568 | 79.10347 | 0.01288779 | 1457.086 | 0 | 0 | 12.25998 | 10.98 | 2.817129e-05 | 0.4498985 | -0.00300928 | 0 | 0 | 0 | 0.01080213 | 0.02391071 | 70.98841 | 0.01207271 | 1304.412 | 0 | 0 | 12.26572 | 10.11 | 1.961556e-05 | 0.44987 | -0.005252623 | 0 | 0 | 0 | 0.008738245
0.02835274 | 73.97188 | 0.01418917 | 1357.014 | 0 | 73.99783 | 12.25272 | 9.38 | 2.922367e-05 | 0.4501238 | 0.000283005 | 0 | 0 | 0 | 0.01109792 | 0.02746271 | 83.20589 | 0.013893 | 1532.652 | 0 | 0 | 12.26044 | 11.6263 | 2.828012e-05 | 0.4501241 | -0.00347395 | 0 | 0 | 0 | 0.01230478 | 0.02590468 | 74.06215 | 0.01307948 | 1360.892 | 0 | 0 | 12.26598 | 10.72 | 1.865563e-05 | 0.4498076 | -0.00550516 | 0 | 0 | 0 | 0.01007992
0.03035769 | 78.86324 | 0.01519255 | 1446.746 | 0 | 78.89249 | 12.25244 | 10.10595 | 3.613689e-05 | 0.4499063 | 0.00055914 | 0 | 0 | 0 | 0.01250454 | 0.02944284 | 87.80895 | 0.01489472 | 1617.441 | 0 | 0 | 12.26073 | 12.38 | 2.537243e-05 | 0.4498889 | -0.00376129 | 0 | 0 | 0 | 0.01388254 | 0.02704217 | 78.74787 | 0.01365381 | 1446.992 | 0 | 0 | 12.26637 | 11.72 | 1.362013e-05 | 0.4499225 | -0.00589628 | 0 | 0 | 0 | 0.01088624
0.03240983 | 81.19703 | 0.01621955 | 1489.56 | 2.86881e-06 | 81.22882 | 12.25192 | 10.45795 | 5.232397e-05 | 0.4499921 | 0.00108314 | 0 | 0 | 0 | 0.01401233 | 0.03143001 | 92.34318 | 0.0159 | 1700.961 | 0 | 0 | 12.26087 | 13.1893 | 2.294229e-05 | 0.4498551 | -0.00390295 | 0 | 0 | 0 | 0.0155505 | 0.02862871 | 83.16576 | 0.01445487 | 1528.171 | 0 | 0 | 12.26613 | 12.72 | 2.187587e-05 | 0.4500563 | -0.005654392 | 0 | 0 | 0 | 0.01207788
0.03442014 | 84.02258 | 0.01722561 | 1541.394 | 9.449413e-06 | 84.05717 | 12.25161 | 10.88 | 4.493229e-05 | 0.4499258 | 0.001387701 | 0 | 0 | 0 | 0.01553699 | 0.03343442 | 97.32111 | 0.016914 | 1792.655 | 0 | 0 | 12.26163 | 14.1173 | 2.229907e-05 | 0.450028 | -0.00466395 | 0 | 0 | 0 | 0.01732177 | 0.03068803 | 85.58985 | 0.01549464 | 1572.714 | 0 | 0 | 12.26643 | 13.34 | 1.585314e-05 | 0.4500423 | -0.005958309 | 0 | 0 | 0 | 0.01368998
0.03642203 | 87.20784 | 0.01822745 | 1599.828 | 1.422435e-05 | 87.24548 | 12.25153 | 11.35 | 3.016365e-05 | 0.450016 | 0.00146734 | 0 | 0 | 0 | 0.0171105 | 0.0354408 | 101.6882 | 0.017929 | 1873.096 | 0 | 0 | 12.26193 | 14.9873 | 1.976015e-05 | 0.4500294 | -0.00495895 | 0 | 0 | 0 | 0.01918214 | 0.03135304 | 89.15729 | 0.01583041 | 1638.265 | 0 | 0 | 12.26678 | 14.34 | 8.163153e-06 | 0.4498512 | -0.006309635 | 0 | 0 | 0 | 0.01422905
0.0384304 | 92.67685 | 0.01923255 | 1700.157 | 8.13465e-06 | 92.71871 | 12.2525 | 12.17695 | 2.379713e-05 | 0.4500236 | 0.00049714 | 0 | 0 | 0 | 0.0187689 | 0.03714816 | 106.3504 | 0.01879273 | 1958.974 | 0 | 0 | 12.2623 | 15.99 | 1.990106e-05 | 0.4498668 | -0.00533356 | 0 | 0 | 0 | 0.02083707 | 0.03232066 | 92.59674 | 0.01631897 | 1701.465 | 0 | 0 | 12.26663 | 15.34 | 1.32125e-05 | 0.4498554 | -0.006160973 | 0 | 0 | 0 | 0.01504488
0.04045857 | 98.49423 | 0.02024755 | 1806.877 | 5.75726e-07 | 98.54072 | 12.25195 | 13.04595 | 2.503054e-05 | 0.4500748 | 0.00105314 | 0 | 0 | 0 | 0.02054872 | 0.03912544 | 109.9171 | 0.01979301 | 2024.673 | 0 | 0 | 12.26261 | 16.83 | 1.824826e-05 | 0.449814 | -0.00564113 | 0 | 0 | 0 | 0.02282945 | 0.03399554 | 95.8165 | 0.01716463 | 1760.628 | 0 | 0 | 12.26693 | 16.34 | 1.419431e-05 | 0.4498818 | -0.006454385 | 0 | 0 | 0 | 0.01650876
0.04247075 | 103.2704 | 0.02125455 | 1894.496 | 0 | 103.3212 | 12.25211 | 13.78795 | 2.69163e-05 | 0.4499198 | 0.00089014 | 0 | 0 | 0 | 0.02241236 | 0.04053088 | 113.772 | 0.020504 | 2095.68 | 0 | 0 | 12.26329 | 17.83 | 1.468504e-05 | 0.4498748 | -0.00632694 | 0 | 0 | 0 | 0.02429422 | 0.03515952 | 98.89948 | 0.01775233 | 1817.278 | 0 | 0 | 12.26711 | 17.34 | 1.317727e-05 | 0.4499741 | -0.0066388 | 0 | 0 | 0 | 0.01756013
0.04450691 | 108.0799 | 0.02227354 | 1982.725 | 0 | 108.1353 | 12.25189 | 14.54995 | 2.832156e-05 | 0.4500684 | 0.00111314 | 0 | 0 | 0 | 0.0243878 | 0.04206245 | 117.1776 | 0.0212788 | 2158.411 | 0 | 0 | 12.26323 | 18.83 | 1.344592e-05 | 0.4499039 | -0.00626605 | 0 | 0 | 0 | 0.02594225 | 0.03663099 | 101.8914 | 0.01849529 | 1872.255 | 0 | 0 | 12.26763 | 18.34 | 1.035681e-05 | 0.4500639 | -0.007156631 | 0 | 0 | 0 | 0.01893072
0.04655957 | 112.3716 | 0.0233008 | 2061.457 | 0 | 112.4315 | 12.25202 | 15.23 | 3.40902e-05 | 0.4502289 | 0.0009821201 | 0 | 0 | 0 | 0.02646501 | 0.04322006 | 120.5606 | 0.02186442 | 2220.726 | 0 | 0 | 12.26387 | 19.83 | 1.762304e-05 | 0.4500631 | -0.00689796 | 0 | 0 | 0 | 0.02722451 | 0.03723088 | 104.6531 | 0.01879818 | 1923 | 0 | 0 | 12.26818 | 19.34 | 8.42089e-06 | 0.4501189 | -0.007704185 | 0 | 0 | 0 | 0.01950549
0.04856125 | 115.6094 | 0.02430254 | 2120.855 | 0 | 115.6733 | 12.25122 | 15.73095 | 3.229093e-05 | 0.4498385 | 0.00177414 | 0 | 0 | 0 | 0.02855981 | 0.04523648 | 123.1923 | 0.0228845 | 2269.202 | 0 | 0 | 12.26429 | 20.6 | 1.257042e-05 | 0.4501197 | -0.00732086 | 0 | 0 | 0 | 0.02951455 | 0.03831517 | 107.573 | 0.01934564 | 1976.653 | 0 | 0 | 12.26831 | 20.34 | 1.241651e-05 | 0.4499455 | -0.007836359 | 0 | 0 | 0 | 0.02057295
0.05058942 | 120.3469 | 0.02531754 | 2207.764 | 0 | 120.4159 | 12.25031 | 16.46395 | 3.342552e-05 | 0.4498482 | 0.00268714 | 0 | -4.651994e-05 | 0 | 0.03075658 | 0.04553208 | 126.2397 | 0.02303404 | 2325.335 | 0 | 0 | 12.26475 | 21.6 | 1.232495e-05 | 0.4499145 | -0.00777738 | 0 | 0 | 0 | 0.02985808 | 0.03971419 | 110.4339 | 0.02005202 | 2029.223 | 0 | 0 | 12.26853 | 21.34 | 1.585246e-05 | 0.4499088 | -0.00806117 | 0 | 0 | 0 | 0.02198778
0.0526156 | 123.1525 | 0.02633155 | 2259.232 | 4.137361e-06 | 123.2256 | 12.25206 | 16.92295 | 2.948065e-05 | 0.450049 | 0.00094314 | 0 | 0 | 0 | 0.03302135 | 0.04751269 | 128.6985 | 0.024036 | 2370.626 | 0 | 0 | 12.26513 | 22.3823 | 6.27437e-06 | 0.4497875 | -0.00816095 | 0 | 0 | 0 | 0.03221067 | 0.04148566 | 113.0925 | 0.02094645 | 2078.075 | 0 | 0 | 12.26891 | 22.34 | 1.45936e-05 | 0.449907 | -0.008436073 | 0 | 0 | 0 | 0.02382463
0.05481161 | 128.7343 | 0.02743055 | 2361.63 | 0 | 128.8135 | 12.2513 | 17.84995 | 3.302628e-05 | 0.449997 | 0.00169814 | 0 | 0 | 0 | 0.03556052 | 0.04677339 | 131.8044 | 0.023662 | 2427.838 | 0 | 131.8817 | 12.26516 | 23.3883 | 5.928446e-06 | 0.4499146 | -0.00819095 | 0 | 0 | 0 | 0.03131336 | 0.04263291 | 115.8559 | 0.0215257 | 2128.852 | 0 | 0 | 12.26969 | 23.34 | 1.113694e-05 | 0.4498333 | -0.009222329 | 0 | 0 | 0 | 0.02504306
0.05681031 | 129.7661 | 0.0284308 | 2380.559 | 1.443305e-05 | 129.8486 | 12.25104 | 18.02 | 3.302628e-05 | 0.449997 | 0.00196199 | 0 | 0 | 0 | 0.0379322 | 0.04876463 | 133.2167 | 0.02466934 | 2453.851 | 1.256026e-06 | 133.2974 | 12.26609 | 23.84 | 2.138305e-05 | 0.4501434 | -0.00912311 | 0 | 0 | 0 | 0.03377211 | 0.04371305 | 118.512 | 0.02207108 | 2177.657 | 0 | 0 | 12.26979 | 24.34 | 1.211489e-05 | 0.4498999 | -0.00931732 | 0 | 0 | 0 | 0.02621739
0.05884397 | 134.7133 | 0.02944854 | 2471.315 | 1.109356e-05 | 134.8016 | 12.25127 | 18.84595 | 2.541685e-05 | 0.4501263 | 0.00172514 | 0 | 0 | 0 | 0.0404012 | 0.05010688 | 136.3599 | 0.02534837 | 2511.75 | 4.094525e-07 | 136.4444 | 12.26565 | 24.84 | 1.138695e-05 | 0.4499003 | -0.008677083 | 0 | 0 | 0 | 0.035458 | 0.04505589 | 121.1779 | 0.02274908 | 2226.643 | 0 | 0 | 12.27003 | 25.34 | 7.702701e-06 | 0.4499352 | -0.009557443 | 0 | 0 | 0 | 0.02771047
0.06084816 | 139.2335 | 0.03045155 | 2554.238 | 9.50305e-06 | 139.3276 | 12.25131 | 19.60795 | 2.632761e-05 | 0.4500765 | 0.00168514 | 0 | 0 | 0 | 0.04292152 | 0.05104202 | 139.5036 | 0.02582144 | 2569.656 | 0 | 139.5913 | 12.26639 | 25.84 | 1.080348e-05 | 0.4497997 | -0.00942567 | 0 | 0 | 0 | 0.03665994 | 0.04525359 | 123.8017 | 0.02284891 | 2274.856 | 0 | 0 | 12.27051 | 26.34 | 4.805263e-06 | 0.4499616 | -0.01004017 | 0 | 0 | 0 | 0.02793514
0.06290631 | 143.799 | 0.03148155 | 2637.993 | 8.234777e-06 | 143.8992 | 12.25062 | 20.38895 | 2.736438e-05 | 0.449834 | 0.00237614 | 0 | 0 | 0 | 0.04559551 | 0.05226758 | 142.469 | 0.02644143 | 2624.278 | 0 | 142.5603 | 12.26713 | 26.84 | 9.765315e-06 | 0.4499276 | -0.01016346 | 0 | 0 | 0 | 0.03827004 | 0.04601694 | 126.273 | 0.02323433 | 2320.267 | 0 | 0 | 12.27054 | 27.34 | 7.320955e-06 | 0.4500425 | -0.0100658 | 0 | 0 | 0 | 0.02882067
0.06493357 | 147.9543 | 0.03249609 | 2714.222 | 8.621077e-06 | 148.0604 | 12.25105 | 21.1 | 2.801997e-05 | 0.4501113 | 0.00195169 | 0 | 0 | 0 | 0.04831056 | 0.05299508 | 145.4346 | 0.02680947 | 2678.906 | 0 | 145.5289 | 12.26761 | 27.84 | 1.032365e-05 | 0.4499379 | -0.01064665 | 0 | 0 | 0 | 0.03924592 | 0.04671778 | 128.7175 | 0.02358819 | 2365.185 | 0 | 128.7929 | 12.27048 | 28.34 | 9.430572e-06 | 0.4500988 | -0.01000774 | 0 | 0 | 0 | 0.02964967
0.0669726 | 152.1051 | 0.03351653 | 2790.368 | 9.146834e-06 | 152.2172 | 12.25101 | 21.84 | 2.489723e-05 | 0.4501579 | 0.001991207 | 0 | 0 | 0 | 0.0511191 | 0.05433231 | 148.5047 | 0.02748595 | 2735.457 | 0 | 148.603 | 12.2676 | 28.84 | 1.844934e-05 | 0.4499823 | -0.01063513 | 0 | 0 | 0 | 0.04107728 | 0.04790305 | 131.2183 | 0.02418664 | 2411.137 | 0 | 131.2967 | 12.27076 | 29.34 | 1.224082e-05 | 0.449958 | -0.01028723 | 0 | 0 | 0 | 0.03107887
0.06900353 | 156.9886 | 0.03453291 | 2879.956 | 6.08476e-06 | 157.1075 | 12.25062 | 22.73 | 2.669864e-05 | 0.4500112 | 0.00237816 | 0 | 0 | 0 | 0.05400069 | 0.05635065 | 150.8146 | 0.028507 | 2778.005 | 0 | 150.9174 | 12.2679 | 29.6373 | 1.097097e-05 | 0.4500752 | -0.01093195 | 0 | 0 | 0 | 0.04389204 | 0.04916594 | 133.438 | 0.02482429 | 2451.923 | 9.734138e-07 | 133.5194 | 12.2711 | 30.34 | 1.102136e-05 | 0.4498512 | -0.01062571 | 0 | 0 | 0 | 0.03262933
0.07104096 | 157.8223 | 0.03555255 | 2895.251 | 2.246875e-05 | 157.9451 | 12.25076 | 22.88895 | 2.669864e-05 | 0.4500112 | 0.00223614 | 0 | 0 | 0 | 0.056945 | 0.0563909 | 153.6632 | 0.02852736 | 2830.476 | 0 | 153.768 | 12.26847 | 30.64 | 6.50406e-06 | 0.4499706 | -0.01149882 | 0 | 0 | 0 | 0.04394914 | 0.05010732 | 135.7312 | 0.0252996 | 2494.06 | 0 | 135.8152 | 12.27131 | 31.34 | 1.078301e-05 | 0.4498762 | -0.01083682 | 0 | 0 | 0 | 0.03380476
0.07234838 | 163.2448 | 0.03620685 | 2994.726 | 9.592467e-06 | 163.3739 | 12.25061 | 23.89 | 1.776643e-05 | 0.4499208 | 0.00238634 | 0 | 0 | 0 | 0.05887191 | 0.05765377 | 156.5107 | 0.02916623 | 2882.926 | 0 | 156.6194 | 12.26875 | 31.64 | 1.406719e-05 | 0.4498409 | -0.01177832 | 0 | 0 | 0 | 0.04577419 | 0.05132255 | 137.9907 | 0.02591317 | 2535.58 | 1.760822e-06 | 138.0779 | 12.27129 | 32.34 | 4.170317e-06 | 0.4498802 | -0.01082225 | 0 | 0 | 0 | 0.0353478
0.07434797 | 167.8055 | 0.03720754 | 3078.391 | 7.762076e-06 | 167.9415 | 12.25018 | 24.73495 | 2.750607e-05 | 0.4499522 | 0.00282314 | 0 | 0 | 0 | 0.06191059 | 0.05920433 | 159.2989 | 0.02995064 | 2934.285 | 0 | 159.412 | 12.26908 | 32.64 | 1.276306e-05 | 0.449852 | -0.0121111 | 0 | 0 | 0 | 0.04805573 | 0.05094139 | 140.1595 | 0.02572072 | 2575.43 | 0 | 140.2475 | 12.27159 | 33.34 | 8.619107e-06 | 0.4500512 | -0.01112075 | 0 | 0 | 0 | 0.03485599
0.07637465 | 170.8331 | 0.0382218 | 3133.933 | 1.353936e-05 | 170.9751 | 12.24967 | 25.34 | 2.500144e-05 | 0.4501765 | 0.003324415 | 0 | -2.604438e-05 | 0 | 0.06506101 | 0.06020638 | 162.2274 | 0.03045756 | 2988.229 | 0 | 162.3443 | 12.26923 | 33.64 | 1.023285e-05 | 0.4498681 | -0.0122578 | 0 | 0 | 0 | 0.04955686 | 0.05292901 | 141.5695 | 0.02672429 | 2601.34 | 1.491865e-06 | 141.6612 | 12.27186 | 33.95378 | 6.657489e-06 | 0.4501234 | -0.01139174 | 0 | 0 | 0 | 0.0374536
0.07840431 | 175.6641 | 0.03923754 | 3222.557 | 1.071604e-05 | 175.8136 | 12.24946 | 26.32695 | 2.915289e-05 | 0.4499499 | 0.00353614 | 0 | -3.638815e-05 | 0 | 0.06828931 | 0.0612509 | 164.9886 | 0.03098597 | 3039.091 | 0 | 165.1092 | 12.2701 | 34.64 | 1.319893e-05 | 0.4498427 | -0.01312793 | 0 | 0 | 0 | 0.0511493 | 0.05225561 | 143.6945 | 0.02638429 | 2640.387 | 0 | 143.7866 | 12.27174 | 34.95978 | 6.662818e-06 | 0.4499513 | -0.01126475 | 0 | 0 | 0 | 0.0365625
0.08040623 | 176.9045 | 0.0402394 | 3245.314 | 2.479829e-05 | 177.0587 | 12.24938 | 26.58 | 1.768316e-05 | 0.4499972 | 0.00361855 | 0 | -4.133304e-05 | 0 | 0.07152927 | 0.06284617 | 167.6018 | 0.03179299 | 3087.225 | 0 | 167.7269 | 12.27025 | 35.64 | 1.656096e-05 | 0.4499415 | -0.01328515 | 0 | 0 | 0 | 0.05362134 | 0.05423789 | 145.244 | 0.02738516 | 2668.858 | 0 | 145.34 | 12.27188 | 35.75 | 1.219201e-05 | 0.4498302 | -0.01140639 | 0 | 0 | 0 | 0.03921944
0.08113544 | 181.5292 | 0.04060434 | 3330.154 | 9.958023e-06 | 181.6887 | 12.24872 | 27.58 | 1.521789e-05 | 0.4500495 | 0.00427533 | 0 | -8.829784e-05 | 0 | 0.07272908 | 0.06456309 | 170.3509 | 0.03266156 | 3137.864 | 0 | 170.4811 | 12.27077 | 36.64 | 1.006799e-05 | 0.4500237 | -0.01380282 | 0 | 0 | 0 | 0.0563248 | 0.05451486 | 147.2919 | 0.027525 | 2706.489 | 0 | 147.3896 | 12.27177 | 36.75 | -9.629114e-06 | 0.4499185 | -0.01129454 | 0 | 0 | 0 | 0.03959528
0.08313604 | 184.8069 | 0.04160554 | 3390.283 | 1.427769e-05 | 184.973 | 12.24853 | 28.31895 | 1.689546e-05 | 0.4499523 | 0.00447014 | 0 | -9.9492e-05 | 0 | 0.07609334 | 0.06485976 | 173.0995 | 0.03281164 | 3188.492 | 0 | 173.2322 | 12.27081 | 37.64 | 1.021869e-05 | 0.4500058 | -0.01383751 | 0 | 0 | 0 | 0.05679953 | 0.05248338 | 148.3699 | 0.02649929 | 2726.297 | 0 | 148.4653 | 12.27177 | 37.25478 | -4.154099e-06 | 0.4500156 | -0.01129474 | 0 | 0 | 0 | 0.03680905
0.08414717 | 189.3203 | 0.04211156 | 3473.082 | 2.788853e-06 | 189.4924 | 12.24788 | 29.32 | 1.202825e-05 | 0.4499699 | 0.00511838 | 0 | -0.0001459222 | 0 | 0.07782984 | 0.06660683 | 175.5927 | 0.03369546 | 3234.417 | 0 | 175.7304 | 12.2716 | 38.64 | 1.585325e-05 | 0.4499763 | -0.01463206 | 0 | 0 | 0 | 0.05963787 | 0.05459069 | 148.95 | 0.02756329 | 2736.956 | 0 | 149.0489 | 12.27182 | 37.52878 | 1.821859e-05 | 0.4498835 | -0.01135375 | 0 | 0 | 0 | 0.0397155
0.08554302 | 193.6296 | 0.04281012 | 3552.134 | 0 | 193.8082 | 12.2474 | 30.32 | 1.172159e-05 | 0.45 | 0.005598905 | 0 | -0.0001789576 | 0 | 0.08028359 | 0.06803041 | 178.2048 | 0.03441563 | 3282.533 | 0 | 178.3471 | 12.2718 | 39.64 | 1.410664e-05 | 0.4500023 | -0.01483449 | 0 | 0 | 0 | 0.06198453 | 0.05665245 | 149.1199 | 0.02860429 | 2740.078125 | 4.266843e-06 | 149.222 | 12.27205 | 37.60678 | 1.821859e-05 | 0.4498835 | -0.01158074 | 0 | 0 | 0 | 0.0425663
0.08649149 | 197.7357 | 0.04328478 | 3627.461 | 0 | 197.92 | 12.24625 | 31.32 | 1.681919e-05 | 0.4501735 | 0.006749935 | 0 | -0.0002670206 | 0 | 0.08198753 | 0.06942816 | 180.6491 | 0.03512273 | 3327.557 | 0 | 180.7959 | 12.27174 | 40.64 | 1.266619e-05 | 0.4499424 | -0.01477234 | 0 | 0 | 0 | 0.06432153 | 0.05595418 | 151.0041 | 0.02825172 | 2774.699 | 0 | 151.1064 | 12.27222 | 38.61 | -2.843184e-06 | 0.4500419 | -0.0117512 | 0 | 0 | 0 | 0.04159414
0.08853317 | 200.7851 | 0.04430655 | 3683.403 | 0 | 200.9764 | 12.24618 | 32.04995 | 1.796713e-05 | 0.4501135 | 0.00681414 | 0 | -0.0002678826 | 0 | 0.08572252 | 0.07056365 | 183.2039 | 0.03569716 | 3374.616 | 0 | 183.3549 | 12.27207 | 41.64 | 1.546237e-05 | 0.4498413 | -0.01509838 | 0 | 0 | 0 | 0.06624649 | 0.05608334 | 152.9581 | 0.02831694 | 2810.606 | 0 | 153.062 | 12.27198 | 39.61 | 7.519317e-06 | 0.4499951 | -0.01151328 | 0 | 0 | 0 | 0.04177627
0.08967204 | 204.8761 | 0.04487649 | 3758.453 | 0 | 205.0737 | 12.24514 | 33.05 | 1.998968e-05 | 0.4498223 | 0.00785859 | 0 | -0.0003472738 | 0 | 0.08784326 | 0.07252064 | 185.6179 | 0.03668717 | 3419.082 | 9.371664e-07 | 185.7745 | 12.27221 | 42.64 | 1.080037e-05 | 0.4498243 | -0.01524541 | 0 | 0 | 0 | 0.0696094 | 0.05745804 | 154.8835 | 0.02901104 | 2845.985 | 0 | 154.9908 | 12.27188 | 40.61 | 1.078277e-05 | 0.4499352 | -0.01141089 | 0 | 0 | 0 | 0.04373938
0.09167433 | 206.6624 | 0.04587854 | 3791.222 | 0 | 206.8658 | 12.24473 | 33.49495 | 2.081959e-05 | 0.449932 | 0.00826914 | 0 | -0.0003782265 | 0 | 0.09162584 | 0.07272372 | 187.9612 | 0.03678991 | 3462.245 | 0 | 188.1201 | 12.27243 | 43.64 | 6.974307e-06 | 0.4498798 | -0.01545931 | 0 | 0 | 0 | 0.0699629 | 0.0582399 | 156.751 | 0.0294058 | 2880.3 | 0 | 156.8608 | 12.27218 | 41.61 | -6.524794e-06 | 0.4499583 | -0.01171114 | 0 | 0 | 0 | 0.04486965
0.09293634 | 210.6866 | 0.04651012 | 3865.046 | 0 | 210.8966 | 12.24402 | 34.5 | 1.658913e-05 | 0.4500667 | 0.00897766 | 0 | -0.0004302941 | 0 | 0.09404359 | 0.0739155 | 190.274 | 0.03739281 | 3504.847 | 0 | 190.4371 | 12.27256 | 44.64 | 9.53812e-06 | 0.4499808 | -0.01558917 | 0 | 0 | 0 | 0.07206313 | 0.05615533 | 158.665 | 0.02835329 | 2915.47 | 0 | 158.7729 | 12.27173 | 42.59678 | -4.870542e-06 | 0.4499745 | -0.01126175 | 0 | 0 | 0 | 0.04181958
0.09498135 | 214.6325 | 0.04753355 | 3937.434 | 0 | 214.8508 | 12.24254 | 35.48695 | 1.559678e-05 | 0.4500639 | 0.01045914 | 0 | -0.0005455926 | 0 | 0.09803622 | 0.07463135 | 192.6702 | 0.03775495 | 3548.985 | 0 | 192.8368 | 12.27263 | 45.64 | 1.367498e-05 | 0.4500149 | -0.01566639 | 0 | 0 | 0 | 0.07334036 | 0.05830028 | 159.2193 | 0.02943629 | 2925.654 | 0 | 159.3309 | 12.27231 | 42.89978 | 1.265633e-05 | 0.4500046 | -0.01184275 | 0 | 0 | 0 | 0.04498255
0.09604282 | 218.6027 | 0.04806476 | 4010.266 | 0 | 218.8274 | 12.24154 | 36.49 | 2.005089e-05 | 0.4499524 | 0.01145537 | 0 | -0.000621242 | 0 | 0.1001472 | 0.07664969 | 194.8994 | 0.038776 | 3590.047 | 9.376054e-08 | 195.0719 | 12.27274 | 46.6393 | 8.261642e-06 | 0.4500389 | -0.01577395 | 0 | 0 | 0 | 0.07698502 | 0.05833791 | 161.0206 | 0.02945529 | 2958.754 | 0 | 161.1336 | 12.27217 | 43.9 | 1.177807e-05 | 0.4498072 | -0.0117009 | 0 | 0 | 0 | 0.04503845
0.09806257 | 219.9637 | 0.04907554 | 4035.234 | 0 | 220.1942 | 12.24225 | 36.84395 | -4.343307e-06 | 0.4500799 | 0.01075214 | 0 | -0.0005618599 | 0 | 0.1042133 | 0.07628423 | 197.1685 | 0.03859112 | 3631.844 | 0 | 197.3422 | 12.2729 | 47.64 | 8.710267e-06 | 0.4499389 | -0.0159283 | 0 | 0 | 0 | 0.07631743 | 0.06035246 | 161.8543 | 0.03047245 | 2974.073 | 0 | 161.9712 | 12.27173 | 44.4 | 1.153993e-05 | 0.4498054 | -0.01125759 | 0 | 0 | 0 | 0.04805578
0.09601874 | 222.9682 | 0.04805271 | 4090.351 | 0 | 223.1973 | 12.24064 | 37.56 | -3.038549e-06 | 0.4500556 | 0.01236236 | 0 | -0.0006890402 | 0 | 0.1000577 | 0.07827852 | 198.0992 | 0.0396 | 3648.988 | 1.856361e-06 | 198.2777 | 12.27274 | 48.0553 | 2.317442e-06 | 0.4498597 | -0.01577295 | 0 | 0 | 0 | 0.07999017 | 0.06035641 | 163.6612 | 0.03047444 | 3007.274 | 0 | 163.7793 | 12.27199 | 45.4 | 6.320385e-06 | 0.4500863 | -0.01151957 | 0 | 0 | 0 | 0.04806174
0.0980458 | 224.6708 | 0.04906715 | 4121.586 | 0 | 224.9062 | 12.24047 | 37.99 | 3.830877e-05 | 0.4500566 | 0.01252971 | 0 | -0.0007002618 | 0 | 0.104223 | 0.07707469 | 200.2182 | 0.038991 | 3688.02 | 0 | 200.3962 | 12.27276 | 49.06 | 2.343398e-06 | 0.4500006 | -0.01579299 | 0 | 0 | 0 | 0.07775606 | 0.06161654 | 165.4727 | 0.03111069 | 3040.561 | 0 | 165.5942 | 12.27181 | 46.4 | 1.178979e-05 | 0.4500487 | -0.01133556 | 0 | 0 | 0 | 0.04998571
0.1000443 | 227.0896 | 0.05006729 | 4165.959 | 0 | 227.3321 | 12.23966 | 38.6 | 2.046862e-05 | 0.4501355 | 0.01334121 | 0 | -0.000763063 | 0 | 0.1083674 | 0.07906857 | 201.0733 | 0.03999968 | 3703.77 | 0 | 201.2561 | 12.27236 | 49.48 | 1.680987e-05 | 0.4500793 | -0.01539542 | 0 | 0 | 0 | 0.08148402 | 0.06271437 | 167.0381 | 0.031665 | 3069.326 | 0 | 167.1627 | 12.27205 | 47.4 | 1.539487e-05 | 0.4499397 | -0.01158107 | 0 | 0 | 0 | 0.05167907
0.1014533 | 230.9024 | 0.05077244 | 4235.904 | 0 | 231.1522 | 12.23823 | 39.6 | 1.732137e-05 | 0.449898 | 0.01476634 | 0 | -0.0008739886 | 0 | 0.1113297 | 0.07701934 | 201.5839 | 0.038963 | 3713.175 | 0 | 201.763 | 12.27248 | 49.7253 | 3.182544e-05 | 0.4499518 | -0.01551595 | 0 | 0 | 0 | 0.07763953 | 0.06469551 | 168.7533 | 0.03266529 | 3100.842 | 0 | 168.8825 | 12.27179 | 48.4 | 6.870758e-06 | 0.449928 | -0.01131807 | 0 | 0 | 0 | 0.05476507
0.1034517 | 234.786 | 0.05177255 | 4307.15 | 0 | 235.0447 | 12.23759 | 40.56495 | 2.435138e-05 | 0.4499858 | 0.01541314 | 0 | -0.0009212421 | 0 | 0.1156016 | 0.07932618 | 202.1327 | 0.04013 | 3723.284 | 0 | 202.3169 | 12.273 | 49.9693 | 1.934766e-05 | 0.4497643 | -0.01602895 | 0 | 0 | 0 | 0.08197871 | 0.06408852 | 170.3401 | 0.03235882 | 3129.999 | 0 | 170.4694 | 12.2719 | 49.4 | -3.616771e-07 | 0.4499567 | -0.01142447 | 0 | 0 | 0 | 0.05381027
0.1055538 | 237.6687 | 0.05282455 | 4360.032 | 0 | 237.9355 | 12.23676 | 41.26795 | 1.566464e-05 | 0.4501059 | 0.01624014 | 0 | -0.0009846576 | 0 | 0.1201606 | 0.08140768 | 202.3283 | 0.041183 | 3726.887 | 1.39497e-05 | 202.517 | 12.27303 | 50.0573 | 3.684411e-05 | 0.4496978 | -0.01606095 | 0 | 0 | 0 | 0.08590121 | 0.06462318 | 172.028 | 0.03262877 | 3161.014 | 0 | 172.1595 | 12.27144 | 50.4 | 7.795352e-06 | 0.4499182 | -0.01097087 | 0 | 0 | 0 | 0.05465941
0.1062332 | 241.6064 | 0.05316453 | 4432.269 | 0 | 241.8793 | 12.23513 | 42.27 | 1.639922e-05 | 0.4499118 | 0.01786542 | 0 | -0.00111178 | 0 | 0.1216552 | 0.07939828 | 203.0343 | 0.04016647 | 3739.891 | 0 | 203.2195 | 12.27257 | 50.37 | -5.62958e-06 | 0.4499469 | -0.01559725 | 0 | 0 | 0 | 0.08210612 | 0.06564759 | 173.686 | 0.03314601 | 3191.48 | 0 | 173.8206 | 12.27194 | 51.4 | 9.775021e-06 | 0.4497966 | -0.01146923 | 0 | 0 | 0 | 0.05630227
0.1082497 | 243.5419 | 0.0541737 | 4467.776 | 0 | 243.8219 | 12.23533 | 42.76 | 2.50599e-05 | 0.4499283 | 0.01767084 | 0 | -0.001093101 | 0 | 0.126146 | 0.08012383 | 205.1169 | 0.04053352 | 3778.253 | 0 | 205.3055 | 12.27272 | 51.37 | 8.5606e-06 | 0.4499987 | -0.01574994 | 0 | 0 | 0 | 0.08348588 | 0.06657818 | 175.1843 | 0.03361587 | 3219.011 | 0 | 175.3216 | 12.27154 | 52.4 | 5.505689e-06 | 0.4499102 | -0.01106731 | 0 | 0 | 0 | 0.0578083
0.1101286 | 247.5075 | 0.05511401 | 4540.526 | 0 | 247.7968 | 12.23423 | 43.76 | 1.587415e-05 | 0.4500282 | 0.01877191 | 0 | -0.001177364 | 0 | 0.1303813 | 0.0811104 | 207.0507 | 0.04103261 | 3813.874 | 0 | 207.2431 | 12.27262 | 52.37 | 3.532423e-06 | 0.450004 | -0.01565641 | 0 | 0 | 0 | 0.08538046 | 0.06674873 | 176.7118 | 0.03370198 | 3247.079 | 0 | 176.8506 | 12.27129 | 53.4 | 5.232993e-06 | 0.4500273 | -0.0108223 | 0 | 0 | 0 | 0.0580867
0.1114245 | 251.3208 | 0.05576254 | 4610.48 | 0 | 251.6178 | 12.23307 | 44.76 | 2.00965e-05 | 0.4501506 | 0.01992995 | 0 | -0.001266509 | 0 | 0.1333487 | 0.08083032 | 209.1242 | 0.04089092 | 3852.069 | 0 | 209.318 | 12.27253 | 53.37 | 6.205185e-07 | 0.449945 | -0.01556005 | 0 | 0 | 0 | 0.08483737 | 0.06762478 | 178.3052 | 0.0341443 | 3276.358 | 0 | 178.4469 | 12.27144 | 54.4 | 1.035078e-05 | 0.4499727 | -0.01096937 | 0 | 0 | 0 | 0.05952944
0.1134272 | 253.5655 | 0.05676479 | 4651.66 | 0 | 253.8702 | 12.23239 | 45.33 | 3.19428e-05 | 0.4499514 | 0.02060449 | 0 | -0.001318404 | 0 | 0.1379901 | 0.0812345 | 211.1777 | 0.04109539 | 3889.893 | 0 | 211.3743 | 12.27215 | 54.37 | 1.010227e-05 | 0.4499745 | -0.01518467 | 0 | 0 | 0 | 0.08562887 | 0.06881888 | 179.7532 | 0.03474722 | 3302.964 | 0 | 179.8981 | 12.27182 | 55.4 | 8.95896e-06 | 0.4500479 | -0.0113523 | 0 | 0 | 0 | 0.06151282
0.1154277 | 256.3157 | 0.05776596 | 4702.112 | 0 | 256.6289 | 12.23201 | 46.01 | 2.089713e-05 | 0.4499234 | 0.02099338 | 0 | -0.001346231 | 0 | 0.1426725 | 0.08285077 | 213.0311 | 0.04191304 | 3924.032 | 0 | 213.2328 | 12.27215 | 55.37 | 1.296252e-05 | 0.4499182 | -0.01518373 | 0 | 0 | 0 | 0.08882339 | 0.06941657 | 181.1725 | 0.035049 | 3329.044 | 0 | 181.3197 | 12.27112 | 56.4 | 7.03887e-06 | 0.4500371 | -0.01064674 | 0 | 0 | 0 | 0.06251352
0.1170071 | 260.1149 | 0.05855636 | 4771.807 | 0 | 260.4367 | 12.23134 | 47.01 | 2.222957e-05 | 0.450121 | 0.02165946 | 0 | -0.001395204 | 0 | 0.1464166 | 0.083827 | 214.9726 | 0.0424069 | 3959.795 | 0 | 215.1782 | 12.27185 | 56.37 | 1.209096e-05 | 0.4499245 | -0.01487895 | 0 | 0 | 0 | 0.09077016 | 0.07022666 | 182.6322 | 0.03545801 | 3355.866 | 0 | 182.782 | 12.27134 | 57.4 | 4.832027e-06 | 0.4498735 | -0.01087206 | 0 | 0 | 0 | 0.06388064
0.1190236 | 262.1943 | 0.05956554 | 4809.954 | 2.795758e-06 | 262.524 | 12.23104 | 47.56695 | 2.594686e-05 | 0.4500098 | 0.02196114 | 0 | -0.00141687 | 0 | 0.1512515 | 0.08526896 | 216.7844 | 0.04313637 | 3993.168 | 0 | 216.9949 | 12.27183 | 57.37 | 1.216872e-05 | 0.4498422 | -0.01485777 | 0 | 0 | 0 | 0.09367087 | 0.07038298 | 184.0487 | 0.03553694 | 3381.895 | 0 | 184.2 | 12.27168 | 58.4 | 4.3288e-06 | 0.4498082 | -0.01120664 | 0 | 0 | 0 | 0.06414654
0.1210278 | 265.8005 | 0.06056855 | 4876.109375 | 5.57922e-06 | 266.14 | 12.23038 | 48.52395 | 1.861963e-05 | 0.4499527 | 0.02262214 | 0 | -0.001465709 | 0 | 0.1561091 | 0.08626075 | 218.6037 | 0.0436381 | 4026.68 | 0 | 218.8181 | 12.27163 | 58.37 | 7.479949e-06 | 0.4498172 | -0.01465764 | 0 | 0 | 0 | 0.09568277 | 0.07109242 | 185.5615 | 0.03589514 | 3409.692 | 0 | 185.7153 | 12.27129 | 59.4 | 5.00272e-06 | 0.4498753 | -0.01081666 | 0 | 0 | 0 | 0.06536292
0.1226823 | 269.6513 | 0.06139655 | 4946.753 | 3.69499e-06 | 270.0003 | 12.22951 | 49.52995 | 1.970373e-05 | 0.4499188 | 0.02348514 | 0 | -0.001530709 | 0 | 0.1601757 | 0.08676495 | 220.5118 | 0.04389317 | 4061.827 | 0 | 220.7292 | 12.27142 | 59.37 | 7.737832e-06 | 0.449954 | -0.01445047 | 0 | 0 | 0 | 0.09671434 | 0.07138352 | 186.9322 | 0.03604212 | 3434.879 | 0 | 187.0877 | 12.27091 | 60.4 | 3.948493e-06 | 0.4499486 | -0.01044082 | 0 | 0 | 0 | 0.06586593
0.1247405 | 272.8786 | 0.06242654 | 5005.958 | 8.831283e-06 | 273.2374 | 12.2287 | 50.39995 | 2.296879e-05 | 0.4500598 | 0.02429714 | 0 | -0.001592442 | 0 | 0.1653014 | 0.08780831 | 222.2939 | 0.04442099 | 4094.654 | 0 | 222.5154 | 12.271 | 60.37 | 9.377919e-06 | 0.4499844 | -0.01403599 | 0 | 0 | 0 | 0.09886692 | 0.07188212 | 188.2526 | 0.03629387 | 3459.142 | 0 | 188.4102 | 12.27101 | 61.4 | 7.447435e-06 | 0.4499772 | -0.01054149 | 0 | 0 | 0 | 0.0667337
0.1268366 | 276.3055 | 0.06347554 | 5068.825 | 1.339184e-05 | 276.6746 | 12.22807 | 51.33795 | 1.667629e-05 | 0.4501561 | 0.02493014 | 0 | -0.001639258 | 0 | 0.1705856 | 0.08864054 | 224.0652 | 0.044842 | 4127.282 | 0 | 224.2904 | 12.27072 | 61.37 | 1.113273e-05 | 0.4500702 | -0.01375415 | 0 | 0 | 0 | 0.1005977 | 0.07287301 | 189.6734 | 0.03679418 | 3485.249 | 0 | 189.8341 | 12.27107 | 62.4 | 5.823356e-06 | 0.449962 | -0.01059514 | 0 | 0 | 0 | 0.06847087
0.1279873 | 279.9967 | 0.06405144 | 5136.54 | 7.234336e-06 | 280.3739 | 12.22723 | 52.34 | 2.088545e-05 | 0.4499496 | 0.02577152 | 0 | -0.001702732 | 0 | 0.1735242 | 0.09003486 | 225.9633 | 0.04554737 | 4162.243 | 0 | 226.1935 | 12.27047 | 62.37 | 1.133719e-05 | 0.4499862 | -0.01349796 | 0 | 0 | 0 | 0.1035213 | 0.07304679 | 191.1393 | 0.03688192 | 3512.185 | 0 | 191.3016 | 12.27075 | 63.4 | 1.919906e-06 | 0.4500425 | -0.01028166 | 0 | 0 | 0 | 0.06877785
0.1300157 | 281.2081 | 0.06506655 | 5158.763 | 2.172042e-05 | 281.5927 | 12.22715 | 52.68495 | 1.62594e-05 | 0.4499855 | 0.02585214 | 0 | -0.00170758 | 0 | 0.1787496 | 0.09090798 | 227.7119 | 0.04598907 | 4194.453125 | 0 | 227.9459 | 12.27046 | 63.37 | 6.03762e-06 | 0.4499522 | -0.01349072 | 0 | 0 | 0 | 0.1053668 | 0.07325699 | 192.3603 | 0.03698805 | 3534.621 | 0 | 192.524 | 12.27107 | 64.4 | 6.539479e-06 | 0.4500496 | -0.01059779 | 0 | 0 | 0 | 0.06915181
0.1305937 | 284.7876 | 0.06535579 | 5224.429 | 1.036962e-05 | 285.1787 | 12.22673 | 53.69 | 1.515267e-05 | 0.4500996 | 0.02626447 | 0 | -0.001736141 | 0 | 0.1802513 | 0.09124239 | 229.4372 | 0.04615824 | 4226.233 | 0 | 229.6737 | 12.26996 | 64.37 | 8.247929e-06 | 0.4499683 | -0.01298944 | 0 | 0 | 0 | 0.1060791 | 0.07435468 | 193.6722 | 0.03754229 | 3558.726 | 0 | 193.8391 | 12.27089 | 65.4 | 1.155013e-05 | 0.4498976 | -0.01041431 | 0 | 0 | 0 | 0.07111749
0.1326121 | 287.0311 | 0.06636593 | 5265.586 | 1.98169e-05 | 287.4311 | 12.22611 | 54.28 | 1.979348e-05 | 0.4500257 | 0.02688994 | 0 | -0.001784051 | 0 | 0.1855494 | 0.09255756 | 231.1616 | 0.04682357 | 4257.997 | 0 | 231.4029 | 12.26983 | 65.37 | 1.017778e-05 | 0.4498681 | -0.01286583 | 0 | 0 | 0 | 0.1089015 | 0.07556702 | 194.8687 | 0.0381544 | 3580.713 | 0 | 195.039 | 12.27108 | 66.4 | 6.608576e-06 | 0.4499477 | -0.0106073 | 0 | 0 | 0 | 0.07330258
0.1338755 | 290.5953 | 0.06699818 | 5330.97 | 1.539363e-05 | 291.0039 | 12.22607 | 55.28 | 1.697857e-05 | 0.4498882 | 0.02692881 | 0 | -0.001782103 | 0 | 0.1888993 | 0.09327794 | 232.7774 | 0.047188 | 4287.76 | 0 | 233.0221 | 12.26945 | 66.37 | 8.965688e-06 | 0.4498878 | -0.01247775 | 0 | 0 | 0 | 0.1104587 | 0.0756764 | 196.2111 | 0.03820963 | 3605.379 | 0 | 196.3828 | 12.27076 | 67.4 | 3.80152e-06 | 0.4499236 | -0.01028491 | 0 | 0 | 0 | 0.07350101
0.1359304 | 293.8936 | 0.06802654 | 5391.478 | 2.015714e-05 | 294.3129 | 12.22575 | 56.22995 | 1.363806e-05 | 0.4499247 | 0.02725214 | 0 | -0.001803794 | 0 | 0.1944126 | 0.0943507 | 234.5443 | 0.04773069 | 4320.307 | 0 | 234.7934 | 12.26877 | 67.37 | 1.136831e-05 | 0.4498547 | -0.01179985 | 0 | 0 | 0 | 0.1127944 | 0.07632732 | 197.4397 | 0.03853829 | 3627.955 | 0 | 197.6138 | 12.2707 | 68.4 | 8.94188e-06 | 0.4497626 | -0.01022643 | 0 | 0 | 0 | 0.07468965
0.1365478 | 297.4102 | 0.06833555 | 5455.991 | 9.502017e-06 | 297.8364 | 12.22544 | 57.23 | 1.632586e-05 | 0.450127 | 0.02756077 | 0 | -0.00182397 | 0 | 0.1960885 | 0.0955516 | 236.1397 | 0.04833821 | 4349.694 | 1.89985e-06 | 236.3933 | 12.2688 | 68.37 | 7.347988e-06 | 0.4498798 | -0.01183248 | 0 | 0 | 0 | 0.115428 | 0.07746477 | 198.5975 | 0.0391126 | 3649.229 | 0 | 198.7749 | 12.27009 | 69.4 | 7.192225e-06 | 0.4498762 | -0.009615348 | 0 | 0 | 0 | 0.07677933
0.1385996 | 299.0547 | 0.06936235 | 5486.158 | 2.214949e-05 | 299.4893 | 12.22541 | 57.69 | 2.122744e-05 | 0.450464 | 0.02758621 | 0 | -0.001823684 | 0 | 0.2017062 | 0.0958203 | 237.676 | 0.04847414 | 4377.991 | 0 | 237.9318 | 12.26855 | 69.37 | 6.194949e-06 | 0.449971 | -0.01157847 | 0 | 0 | 0 | 0.1160212 | 0.07776577 | 199.784 | 0.03926457 | 3671.031 | 0 | 199.963 | 12.27087 | 70.4 | 2.005604e-06 | 0.4500908 | -0.01039886 | 0 | 0 | 0 | 0.07733557
0.1382604 | 300.4194 | 0.06919262 | 5511.194 | 1.222676e-05 | 300.855 | 12.22523 | 58.07 | 1.69644e-05 | 0.450004 | 0.02777069 | 0 | -0.001836804 | 0 | 0.2007729 | 0.09679059 | 239.3219 | 0.048965 | 4408.309 | 0 | 239.5818 | 12.26809 | 70.37 | 8.359198e-06 | 0.4500425 | -0.01111828 | 0 | 0 | 0 | 0.1181776 | 0.07786589 | 201.0606 | 0.03931513 | 3694.489 | 0 | 201.241 | 12.27083 | 71.4 | 6.962137e-06 | 0.4500014 | -0.0103575 | 0 | 0 | 0 | 0.07752176
0.1406844 | 303.8771 | 0.07040569 | 5574.625 | 1.991843e-05 | 304.3251 | 12.22493 | 59.07 | 1.75588e-05 | 0.4499665 | 0.02806745 | 0 | -0.001856096 | 0 | 0.2074969 | 0.09749214 | 240.965 | 0.0493199 | 4438.576 | 0 | 241.2285 | 12.26766 | 71.37 | 6.641827e-06 | 0.4500496 | -0.01069355 | 0 | 0 | 0 | 0.1197475 | 0.07915819 | 202.1404 | 0.03996762 | 3714.331 | 0 | 202.3244 | 12.27056 | 72.4 | 6.40848e-06 | 0.4499477 | -0.01008754 | 0 | 0 | 0 | 0.07993886
0.1417722 | 307.262 | 0.07095008 | 5636.721 | 1.459726e-05 | 307.7183 | 12.22478 | 60.07 | 8.951094e-06 | 0.4500425 | 0.02821408 | 0 | -0.001863216 | 0 | 0.2105486 | 0.09811896 | 242.4422 | 0.049637 | 4465.785 | 0 | 242.7087 | 12.2676 | 72.37 | 5.391806e-06 | 0.4498976 | -0.01062853 | 0 | 0 | 0 | 0.1211593 | 0.07914759 | 203.3108 | 0.03996227 | 3735.836 | 0 | 203.4958 | 12.27075 | 73.4 | 4.13398e-06 | 0.4500014 | -0.01028108 | 0 | 0 | 0 | 0.07991891
0.1424746 | 310.6013 | 0.07130161 | 5697.981 | 5.640194e-06 | 311.0648 | 12.22496 | 61.07 | 1.046614e-05 | 0.4499522 | 0.02803523 | 0 | -0.001843789 | 0 | 0.2125408 | 0.0985705 | 243.9814 | 0.04986543 | 4494.137 | 0 | 244.2508 | 12.26673 | 73.37 | 8.885974e-06 | 0.4498994 | -0.00975814 | 0 | 0 | 0 | 0.1221826 | 0.07998499 | 204.4041 | 0.04038507 | 3755.925 | 0 | 204.5917 | 12.27075 | 74.4 | 4.413575e-06 | 0.449971 | -0.01027467 | 0 | 0 | 0 | 0.08150271
0.1438654 | 313.9161 | 0.07199764 | 5758.791 | 3.684682e-06 | 314.3889 | 12.22523 | 62.07 | 1.498271e-05 | 0.44992 | 0.02776447 | 0 | -0.001816883 | 0 | 0.2165279 | 0.09989615 | 245.4458 | 0.05053606 | 4521.112 | 3.099679e-06 | 245.7201 | 12.26686 | 74.37 | 7.891996e-06 | 0.4498744 | -0.00989099 | 0 | 0 | 0 | 0.1252056 | 0.08003031 | 205.5041 | 0.04040796 | 3776.138 | 0 | 205.6929 | 12.27054 | 75.4 | 4.053964e-06 | 0.4499835 | -0.01007074 | 0 | 0 | 0 | 0.08158888
0.1454711 | 317.4529 | 0.07280123 | 5823.673 | 2.815617e-06 | 317.9361 | 12.22489 | 63.07 | 1.476133e-05 | 0.4499477 | 0.02811296 | 0 | -0.001840289 | 0 | 0.2211817 | 0.1001489 | 246.9626 | 0.05066392 | 4549.051 | 0 | 247.2391 | 12.2667 | 75.37 | 8.653201e-06 | 0.4498833 | -0.00972827 | 0 | 0 | 0 | 0.1257855 | 0.08079578 | 206.7089 | 0.04079445 | 3798.276 | 0 | 206.9004 | 12.27041 | 76.4 | 8.232507e-06 | 0.4498726 | -0.0099414 | 0 | 0 | 0 | 0.08305261
0.1468177 | 320.7474 | 0.07347511 | 5884.11 | 5.144027e-07 | 321.2399 | 12.22498 | 64.07 | 1.56237e-05 | 0.4499862 | 0.02802338 | 0 | -0.001828226 | 0 | 0.2251265 | 0.1016268 | 248.4655 | 0.05141157 | 4576.735 | 6.698017e-06 | 248.7474 | 12.26583 | 76.37 | 6.031508e-06 | 0.449912 | -0.008863728 | 0 | 0 | 0 | 0.1291969 | 0.08167681 | 207.7651 | 0.04123929 | 3817.685 | 0 | 207.9594 | 12.27061 | 77.4 | 9.371657e-06 | 0.4498154 | -0.01013912 | 0 | 0 | 0 | 0.08474654
0.1485959 | 323.9557 | 0.07436501 | 5942.967 | 2.942208e-06 | 324.4589 | 12.22501 | 65.07 | 1.388608e-05 | 0.4500362 | 0.02799243 | 0 | -0.001821081 | 0 | 0.230389 | 0.1013552 | 249.8332 | 0.05127417 | 4601.928 | 0 | 250.116 | 12.26563 | 77.37 | 1.5318e-06 | 0.4498994 | -0.00866305 | 0 | 0 | 0 | 0.1285663 | 0.08267011 | 208.7818 | 0.04174082 | 3836.365 | 0 | 208.9791 | 12.27034 | 78.4 | 6.35023e-06 | 0.4499495 | -0.009869202 | 0 | 0 | 0 | 0.08666591
0.1495949 | 327.2887 | 0.07486497 | 6004.11 | 0 | 327.8003 | 12.22496 | 66.07 | 1.404418e-05 | 0.4501793 | 0.02803704 | 0 | -0.001819934 | 0 | 0.2333755 | 0.1019332 | 251.3026 | 0.05156655 | 4628.994 | 0 | 251.5885 | 12.26514 | 78.37 | 7.78625e-06 | 0.45003 | -0.00817225 | 0 | 0 | 0 | 0.1299158 | 0.08294685 | 209.8911 | 0.04188054 | 3856.749 | 0 | 210.09 | 12.27059 | 79.4 | 3.89087e-06 | 0.4499888 | -0.01011735 | 0 | 0 | 0 | 0.08720338
0.1514047 | 330.6578 | 0.0757707 | 6065.917 | 0 | 331.1807 | 12.22503 | 67.07 | 1.521443e-05 | 0.4501337 | 0.0279655 | 0 | -0.001809239 | 0 | 0.2388416 | 0.1029124 | 252.8355 | 0.05206196 | 4657.23 | 0 | 253.1256 | 12.26503 | 79.37 | 3.237205e-06 | 0.4500353 | -0.00805936 | 0 | 0 | 0 | 0.132216 | 0.08344829 | 210.9752 | 0.04213372 | 3876.669 | 0 | 211.1762 | 12.27073 | 80.4 | 4.757655e-06 | 0.4500479 | -0.01025686 | 0 | 0 | 0 | 0.08818235
0.1526378 | 333.8541 | 0.07638779 | 6124.554 | 0 | 334.3862 | 12.22534 | 68.07 | 1.63896e-05 | 0.4499397 | 0.0276625 | 0 | -0.001779869 | 0 | 0.2426029 | 0.1025806 | 254.2598 | 0.05189408 | 4683.466 | 0 | 254.5508 | 12.26519 | 80.37 | 1.591669e-06 | 0.4499656 | -0.00821792 | 0 | 0 | 0 | 0.131432 | 0.08389838 | 211.9571 | 0.04236098 | 3894.712 | 0 | 212.16 | 12.27053 | 81.4 | 3.111515e-06 | 0.4501015 | -0.01005713 | 0 | 0 | 0 | 0.0890654
0.1546826 | 337.1007 | 0.07741114 | 6184.112 | 9.006905e-07 | 337.6448 | 12.22589 | 69.07 | 1.799137e-05 | 0.4499191 | 0.02710967 | 0 | -0.001730002 | 0 | 0.2489009 | 0.1032308 | 255.6973 | 0.052223 | 4709.943 | 0 | 255.9915 | 12.26445 | 81.37 | 1.45831e-05 | 0.4498894 | -0.007480039 | 0 | 0 | 0 | 0.1329768 | 0.08407059 | 212.9807 | 0.04244793 | 3913.521 | 0 | 213.185 | 12.27083 | 82.4 | 5.646022e-06 | 0.4499406 | -0.01035449 | 0 | 0 | 0 | 0.08940485
0.1562361 | 340.1534 | 0.07818855 | 6240.114 | 1.82527e-06 | 340.7078 | 12.22616 | 70.07 | 1.560926e-05 | 0.4499459 | 0.02683445 | 0 | -0.001703112 | 0 | 0.2537303 | 0.1052451 | 256.808 | 0.053242 | 4730.404 | 5.00947e-06 | 257.1087 | 12.26444 | 82.1493 | 8.32902e-06 | 0.4497914 | -0.00746995 | 0 | 0 | 0 | 0.1377867 | 0.08502759 | 213.9371 | 0.04293112 | 3931.094 | 0 | 214.1443 | 12.27078 | 83.4 | 4.834831e-06 | 0.4499048 | -0.0103069 | 0 | 0 | 0 | 0.0913001
0.1578045 | 343.4012 | 0.07897347 | 6299.694 | 1.96662e-06 | 343.9662 | 12.22638 | 71.07 | 1.746434e-05 | 0.4499531 | 0.02662398 | 0 | -0.001681235 | 0 | 0.2586517 | 0.104822 | 258.1451 | 0.053028 | 4755.033 | 0 | 258.4463 | 12.26415 | 83.15 | 3.926716e-06 | 0.4498493 | -0.00718618 | 0 | 0 | 0 | 0.1367717 | 0.08503756 | 215.0689 | 0.04293616 | 3951.892 | 0 | 215.2773 | 12.27102 | 84.4 | 4.249374e-06 | 0.4498798 | -0.01055055 | 0 | 0 | 0 | 0.09131994
0.1597289 | 346.5782 | 0.07993656 | 6357.977 | 6.006485e-06 | 347.1551 | 12.22699 | 72.07 | 1.798831e-05 | 0.4499835 | 0.02601041 | 0 | -0.001626508 | 0 | 0.2647469 | 0.1060309 | 259.6577 | 0.05363953 | 4782.895 | 0 | 259.9637 | 12.26356 | 84.15 | 9.747365e-06 | 0.4500407 | -0.00659071 | 0 | 0 | 0 | 0.1396881 | 0.08587746 | 216.0266 | 0.04336023 | 3969.488 | 0 | 216.2376 | 12.27073 | 85.4 | 6.548849e-06 | 0.4498494 | -0.01026285 | 0 | 0 | 0 | 0.09299957
0.1614022 | 349.6 | 0.08077393 | 6413.413 | 8.276847e-06 | 350.1878 | 12.22753 | 73.07 | 1.774721e-05 | 0.4500675 | 0.0254705 | 0 | -0.001578029 | 0 | 0.2700941 | 0.1067715 | 260.9954 | 0.05401421 | 4807.535 | 1.265234e-06 | 261.3049 | 12.26352 | 85.15 | 6.083975e-06 | 0.450021 | -0.00655361 | 0 | 0 | 0 | 0.1414848 | 0.08634733 | 216.9607 | 0.04359747 | 3986.652 | 0 | 217.1737 | 12.2711 | 86.4 | 2.408525e-06 | 0.4499209 | -0.01062564 | 0 | 0 | 0 | 0.09394332
0.1632784 | 352.6801 | 0.08171288 | 6469.917 | 1.229827e-05 | 353.2797 | 12.22757 | 74.07 | 1.700096e-05 | 0.4501033 | 0.0254248 | 0 | -0.001569864 | 0 | 0.2761425 | 0.1072477 | 262.3272 | 0.05425509 | 4832.067 | 0 | 262.6396 | 12.26333 | 86.15 | 5.366327e-06 | 0.4499549 | -0.00636359 | 0 | 0 | 0 | 0.1426458 | 0.08635917 | 217.9392 | 0.04360345 | 4004.632 | 0 | 218.1532 | 12.27111 | 87.4 | 2.025193e-06 | 0.4499102 | -0.01063985 | 0 | 0 | 0 | 0.09396721
0.1648023 | 355.8288 | 0.08247556 | 6527.679 | 1.246931e-05 | 356.4392 | 12.22864 | 75.07 | 1.634337e-05 | 0.4500371 | 0.02435442 | 0 | -0.001477846 | 0 | 0.281099 | 0.1078448 | 263.7768 | 0.05455716 | 4858.769 | 0 | 264.0925 | 12.26257 | 87.15 | 6.433171e-06 | 0.4499942 | -0.00560529 | 0 | 0 | 0 | 0.1441094 | 0.08675236 | 218.9724 | 0.04380198 | 4023.617 | 0 | 219.1882 | 12.27089 | 88.4 | 5.335992e-06 | 0.4499316 | -0.01041508 | 0 | 0 | 0 | 0.09476412
0.166547 | 358.8586 | 0.08334869 | 6583.26 | 1.541642e-05 | 359.4804 | 12.22877 | 76.07 | 1.801519e-05 | 0.4500747 | 0.02423096 | 0 | -0.0014634 | 0 | 0.2868228 | 0.1085343 | 265.3331 | 0.05490598 | 4887.436 | 0 | 265.6525 | 12.26289 | 88.15 | 6.610973e-06 | 0.4499245 | -0.00591733 | 0 | 0 | 0 | 0.1458093 | 0.08742637 | 219.8134 | 0.04414229 | 4039.071 | 0 | 220.0315 | 12.27088 | 89.4 | 2.936468e-06 | 0.4500407 | -0.01040875 | 0 | 0 | 0 | 0.09613603
0.1684054 | 361.9122 | 0.0842787 | 6639.28 | 1.938565e-05 | 362.5461 | 12.22906 | 77.07 | 1.832798e-05 | 0.4500282 | 0.02393565 | 0 | -0.001434872 | 0 | 0.2929714 | 0.109167 | 266.6784 | 0.05522604 | 4912.215 | 0 | 267.001 | 12.2626 | 89.15 | 8.20382e-06 | 0.4499316 | -0.00563538 | 0 | 0 | 0 | 0.1473775 | 0.08733966 | 220.8224 | 0.04409851 | 4057.611 | 0 | 221.0414 | 12.27084 | 90.4 | 5.020723e-06 | 0.4500943 | -0.01036736 | 0 | 0 | 0 | 0.09595879
0.1702126 | 364.8172 | 0.08518314 | 6692.572 | 2.355534e-05 | 365.4628 | 12.22967 | 78.07 | 1.558871e-05 | 0.4499477 | 0.02332875 | 0 | -0.001381095 | 0 | 0.2990003 | 0.1101751 | 268.1846 | 0.05573602 | 4939.96 | 2.664763e-06 | 268.5118 | 12.26129 | 90.15 | 1.179081e-05 | 0.4498959 | -0.00432326 | 0 | 0 | 0 | 0.1498897 | 0.08843051 | 221.7206 | 0.04464929 | 4074.116 | 0 | 221.9429 | 12.2709 | 91.4 | 3.455669e-06 | 0.4499871 | -0.0104306 | 0 | 0 | 0 | 0.09819819
0.1715231 | 367.7157 | 0.08583898 | 6745.745 | 2.278888e-05 | 368.3712 | 12.23042 | 79.07 | 1.699091e-05 | 0.4499638 | 0.02257857 | 0 | -0.001315621 | 0 | 0.303407 | 0.1115251 | 269.5352 | 0.056419 | 4964.839 | 1.003416e-05 | 269.8677 | 12.26118 | 91.15 | 1.301774e-05 | 0.4497689 | -0.00421397 | 0 | 0 | 0 | 0.1532721 | 0.08803079 | 222.6418 | 0.04444747 | 4091.044 | 0 | 222.8642 | 12.27098 | 92.4 | 1.074185e-06 | 0.449903 | -0.010505 | 0 | 0 | 0 | 0.09737424
0.1736108 | 370.7629 | 0.08688377 | 6801.645 | 2.908255e-05 | 371.4315 | 12.23171 | 80.07 | 1.991307e-05 | 0.449878 | 0.02128503 | 0 | -0.001205539 | 0 | 0.310484 | 0.1127786 | 270.9484 | 0.05705312 | 4990.87 | 1.615356e-05 | 271.2861 | 12.26062 | 92.15 | 6.331071e-06 | 0.449912 | -0.00365516 | 0 | 0 | 0 | 0.1564286 | 0.08864535 | 223.6933 | 0.04475776 | 4110.365 | 0 | 223.9181 | 12.27094 | 93.4 | 4.795653e-06 | 0.4498208 | -0.01046421 | 0 | 0 | 0 | 0.09864666
0.1755057 | 373.6427 | 0.08783209 | 6854.476 | 3.42494e-05 | 374.3236 | 12.23236 | 81.07 | 1.61132e-05 | 0.4499227 | 0.02063968 | 0 | -0.001148668 | 0 | 0.3169592 | 0.1127914 | 272.4498 | 0.05705956 | 5018.524 | 9.465631e-06 | 272.7893 | 12.25998 | 93.15 | 3.739496e-06 | 0.4500711 | -0.00301203 | 0 | 0 | 0 | 0.1564609 | 0.08898992 | 224.593 | 0.04493174 | 4126.897 | 0 | 224.8195 | 12.27082 | 94.4 | 5.216244e-06 | 0.4498512 | -0.01034694 | 0 | 0 | 0 | 0.09936322
0.1768335 | 376.4841 | 0.08849654 | 6906.601 | 3.392829e-05 | 377.1752 | 12.23306 | 82.07 | 1.599038e-05 | 0.4501122 | 0.01994136 | 0 | -0.001087529 | 0 | 0.321531 | 0.1135265 | 273.7895 | 0.05743147 | 5043.203125 | 1.073528e-05 | 274.1328 | 12.25991 | 94.15 | 1.0016e-05 | 0.45003 | -0.00294194 | 0 | 0 | 0 | 0.1583319 | 0.0896886 | 225.4745 | 0.04528451 | 4143.093 | 0 | 225.7034 | 12.27117 | 95.4 | 7.942214e-06 | 0.4499424 | -0.0106959 | 0 | 0 | 0 | 0.1008219
0.1787038 | 379.4138 | 0.08943257 | 6960.347 | 3.861077e-05 | 380.1174 | 12.23357 | 83.07 | 1.307589e-05 | 0.4501373 | 0.01943124 | 0 | -0.001041641 | 0 | 0.3280209 | 0.1147946 | 275.1666 | 0.05807295 | 5068.569 | 1.716408e-05 | 275.5151 | 12.25934 | 95.15 | 1.004921e-05 | 0.4499996 | -0.00237231 | 0 | 0 | 0 | 0.1615752 | 0.09057836 | 226.4943 | 0.04573376 | 4161.833 | 0 | 226.7263 | 12.27107 | 96.4 | 5.460793e-06 | 0.4500085 | -0.01059556 | 0 | 0 | 0 | 0.1026874
0.1794486 | 382.3093 | 0.08980531 | 7013.465 | 3.220192e-05 | 383.0211 | 12.23482 | 84.07 | 1.118574e-05 | 0.4500282 | 0.01817676 | 0 | -0.0009349979 | 0 | 0.3306253 | 0.1155364 | 276.6477 | 0.05844822 | 5095.85 | 1.785888e-05 | 277 | 12.25831 | 96.15 | 9.030601e-06 | 0.4499137 | -0.00134122 | 0 | 0 | 0 | 0.1634824 | 0.09078075 | 227.4733 | 0.04583595 | 4179.823 | 0 | 227.7068 | 12.27098 | 97.4 | 2.13996e-06 | 0.4500246 | -0.01051245 | 0 | 0 | 0 | 0.1031136
0.180941 | 385.1337 | 0.09055215 | 7065.278 | 3.360841e-05 | 385.8565 | 12.23577 | 85.07 | 1.590403e-05 | 0.4500139 | 0.01722901 | 0 | -0.0008535212 | 0 | 0.3358825 | 0.1166007 | 278.054 | 0.05898664 | 5121.755 | 2.211773e-05 | 278.4111 | 12.25782 | 97.15 | 1.911483e-06 | 0.4498905 | -0.00085632 | 0 | 0 | 0 | 0.1662331 | 0.09100636 | 228.366 | 0.04594985 | 4196.225 | 0 | 228.6008 | 12.27097 | 98.4 | 3.274203e-06 | 0.4500049 | -0.01050058 | 0 | 0 | 0 | 0.1035907
0.1826294 | 387.8973 | 0.09139715 | 7115.976 | 3.726722e-05 | 388.6318 | 12.23683 | 86.07 | 1.578806e-05 | 0.4500461 | 0.01617132 | 0 | -0.00076316 | 0 | 0.3418741 | 0.1159187 | 279.4476 | 0.05864162 | 5147.425 | 8.971499e-06 | 279.8046 | 12.25777 | 98.15 | -2.601664e-07 | 0.4498887 | -0.00079977 | 0 | 0 | 0 | 0.1644615 | 0.0914356 | 229.2609 | 0.04616658 | 4212.67 | 0 | 229.4977 | 12.27113 | 99.4 | 4.153569e-06 | 0.4500318 | -0.01066184 | 0 | 0 | 0 | 0.1045019
0.1840986 | 390.5582 | 0.09213238 | 7164.791 | 3.922372e-05 | 391.3036 | 12.23781 | 87.07 | 1.599031e-05 | 0.4500031 | 0.01519278 | 0 | -0.0006794175 | 0 | 0.347124 | 0.1165486 | 280.8145 | 0.05896032 | 5172.603 | 9.066197e-06 | 281.175 | 12.25703 | 99.15 | 1.155104e-05 | 0.4498672 | -5.824e-05 | 0 | 0 | 0 | 0.166106 | 0.09183707 | 230.0934 | 0.04636929 | 4227.966 | 0 | 230.3319 | 12.27094 | 100.4 | 5.790228e-06 | 0.4499531 | -0.01046574 | 0 | 0 | 0 | 0.1053574
0.1858275 | 393.4205 | 0.09299763 | 7217.298 | 4.281493e-05 | 394.178 | 12.23873 | 88.07 | 1.52017e-05 | 0.4499334 | 0.01426672 | 0 | -0.0005996793 | 0 | 0.353346 | 0.1182289 | 282.151 | 0.05981032 | 5197.221 | 1.980135e-05 | 282.5179 | 12.25658 | 100.15 | 7.406715e-06 | 0.4498529 | 0.00038855 | 0 | 0 | 0 | 0.1705132 | 0.09259364 | 231.002 | 0.04675129 | 4244.662 | 0 | 231.2432 | 12.271 | 101.4 | 4.992797e-06 | 0.4498869 | -0.01052877 | 0 | 0 | 0 | 0.1069756
0.1871389 | 396.1862 | 0.09365392 | 7268.036 | 4.269294e-05 | 396.9543 | 12.23955 | 89.07 | 1.2388e-05 | 0.4498708 | 0.01345186 | 0 | -0.0005291658 | 0 | 0.3580993 | 0.11803 | 283.68 | 0.05970971 | 5225.385 | 1.087168e-05 | 284.0484 | 12.2561 | 101.15 | 7.566769e-07 | 0.4499084 | 0.00087226 | 0 | 0 | 0 | 0.1699889 | 0.09283563 | 231.8138 | 0.04687347 | 4259.578125 | 0 | 232.0564 | 12.27115 | 102.4 | 2.481974e-06 | 0.4498816 | -0.01067497 | 0 | 0 | 0 | 0.1074952
0.1883051 | 398.8799 | 0.09423754 | 7317.451 | 4.146351e-05 | 399.6578 | 12.2405 | 90.07 | 1.910832e-05 | 0.45003 | 0.01250303 | 0 | -0.0004478217 | 0 | 0.3623555 | 0.1183802 | 285.019 | 0.05988688 | 5250.051 | 8.295015e-06 | 285.3902 | 12.25603 | 102.15 | 5.874841e-06 | 0.4500085 | 0.0009362 | 0 | 0 | 0 | 0.1709168 | 0.09309004 | 232.5737 | 0.04700192 | 4273.542 | 0 | 232.8177 | 12.27111 | 103.4 | 1.14327e-05 | 0.449787 | -0.01063951 | 0 | 0 | 0 | 0.1080432
0.1909606 | 401.6434 | 0.09556648 | 7368.148 | 5.479208e-05 | 402.4374 | 12.24095 | 91.07 | 2.028742e-05 | 0.4501516 | 0.01204606 | 0 | -0.0004065418 | 0 | 0.3721136 | 0.119205 | 286.3173 | 0.06030411 | 5273.964 | 1.064916e-05 | 286.6924 | 12.25536 | 103.15 | 5.793801e-06 | 0.4500765 | 0.00160425 | 0 | 0 | 0 | 0.1731123 | 0.09509509 | 233.3879 | 0.04801429 | 4288.503 | 4.097486e-06 | 233.6375 | 12.27116 | 104.367775 | 7.389714e-06 | 0.4499115 | -0.01069175 | 0 | 0 | 0 | 0.1123772
0.1923626 | 404.463 | 0.09626812 | 7419.873 | 5.531828e-05 | 405.2682 | 12.24174 | 92.07 | 1.040451e-05 | 0.4500693 | 0.0112608 | 0 | -0.0003383812 | 0 | 0.3773015 | 0.119539 | 287.7049 | 0.06047308 | 5299.524 | 7.689963e-06 | 288.0829 | 12.25508 | 104.15 | 5.245854e-06 | 0.4500461 | 0.00189134 | 0 | 0 | 0 | 0.1740056 | 0.09456076 | 234.3166 | 0.0477445 | 4305.567 | 0 | 234.5659 | 12.27106 | 105.37 | 4.751242e-07 | 0.4500318 | -0.01059189 | 0 | 0 | 0 | 0.1112179
0.1930415 | 407.1589 | 0.09660787 | 7469.33 | 4.92054e-05 | 407.9723 | 12.24219 | 93.07 | 8.916778e-06 | 0.4500926 | 0.01080802 | 0 | -0.0002975449 | 0 | 0.3798309 | 0.1202541 | 289.21 | 0.06083487 | 5327.249 | 8.008889e-06 | 289.5921 | 12.25502 | 105.15 | 4.92836e-06 | 0.4499209 | 0.00194478 | 0 | 0 | 0 | 0.1759279 | 0.09519065 | 235.0761 | 0.04806254 | 4319.522 | 0 | 235.3276 | 12.27133 | 106.37 | 6.969035e-06 | 0.4500318 | -0.01086377 | 0 | 0 | 0 | 0.1125894
0.1941459 | 409.9128 | 0.0971606 | 7519.851 | 4.707039e-05 | 410.7363 | 12.24305 | 94.07 | 1.601078e-05 | 0.4500264 | 0.009944205 | 0 | -0.0002230734 | 0 | 0.3839733 | 0.1205246 | 290.5562 | 0.06097172 | 5352.044 | 4.603268e-06 | 290.9407 | 12.2545 | 106.15 | 7.746522e-06 | 0.4498726 | 0.00246432 | 0 | 0 | 0 | 0.1766587 | 0.09595457 | 235.9347 | 0.04844825 | 4335.3 | 1.069086e-06 | 236.189 | 12.27117 | 107.37 | 2.831772e-06 | 0.4500103 | -0.01069753 | 0 | 0 | 0 | 0.1142586
0.1962436 | 412.445 | 0.09821039 | 7566.304 | 5.592838e-05 | 413.2822 | 12.24362 | 95.07 | 1.531314e-05 | 0.4499084 | 0.00938015 | 0 | -0.0001733939 | 0 | 0.391892 | 0.1218034 | 292.0381 | 0.06161864 | 5379.342 | 1.066377e-05 | 292.4284 | 12.2539 | 107.15 | 1.208021e-05 | 0.4498601 | 0.00306459 | 0 | 0 | 0 | 0.1801298 | 0.095757 | 236.6965 | 0.04834849 | 4349.299 | 0 | 236.9512 | 12.27126 | 108.37 | 1.973324e-06 | 0.4499745 | -0.01078762 | 0 | 0 | 0 | 0.1138254
0.1972086 | 415.0543 | 0.0986933 | 7614.171875 | 5.309033e-05 | 415.9008 | 12.24422 | 96.07 | 1.404805e-05 | 0.4499495 | 0.00877558 | 0 | -0.0001202993 | 0 | 0.3955574 | 0.1229407 | 293.4048 | 0.06219396 | 5404.517 | 1.583181e-05 | 293.8003 | 12.25385 | 108.15 | 7.871708e-06 | 0.449869 | 0.00311823 | 0 | 0 | 0 | 0.1832319 | 0.09634923 | 237.5512 | 0.04864752 | 4365.003 | 0 | 237.8082 | 12.27122 | 109.37 | 4.939859e-06 | 0.4500157 | -0.01075206 | 0 | 0 | 0 | 0.1151283
0.1990533 | 417.7813 | 0.09961647 | 7664.198 | 5.848613e-05 | 418.6411 | 12.24425 | 97.07 | 2.027872e-05 | 0.4499531 | 0.008747605 | 0 | -0.0001141003 | 0 | 0.4026096 | 0.1233778 | 294.9099 | 0.06241508 | 5432.24 | 1.337058e-05 | 295.3086 | 12.25365 | 109.15 | 6.811234e-06 | 0.4499245 | 0.00331656 | 0 | 0 | 0 | 0.18443 | 0.09674497 | 238.4493 | 0.04884733 | 4381.505 | 0 | 238.7082 | 12.27118 | 110.37 | 4.225247e-06 | 0.4498959 | -0.01070644 | 0 | 0 | 0 | 0.1160021
0.2012643 | 420.3202 | 0.100723 | 7710.774 | 6.844567e-05 | 421.1945 | 12.24454 | 98.07 | 1.475626e-05 | 0.4499799 | 0.00845841 | 0 | -8.685046e-05 | 0 | 0.4111161 | 0.1243029 | 296.3883 | 0.0628831 | 5459.473 | 1.591049e-05 | 296.7918 | 12.2535 | 110.15 | 5.333742e-06 | 0.4499424 | 0.00346413 | 0 | 0 | 0 | 0.1869788 | 0.09719428 | 239.1709 | 0.04907419 | 4394.766 | 0 | 239.4317 | 12.27107 | 111.37 | 5.637758e-06 | 0.4498583 | -0.01060225 | 0 | 0 | 0 | 0.1169976
0.2020045 | 422.8734 | 0.1010934 | 7757.612 | 6.362886e-05 | 423.7561 | 12.24488 | 99.07 | 7.847318e-06 | 0.4500318 | 0.008122775 | 0 | -5.579042e-05 | 0 | 0.413981 | 0.1244445 | 297.7379 | 0.06295473 | 5484.333 | 1.119995e-05 | 298.1437 | 12.25308 | 111.15 | 5.346261e-06 | 0.4499495 | 0.0038854 | 0 | 0 | 0 | 0.1873708 | 0.09787253 | 239.8918 | 0.04941664 | 4408.011 | 2.188708e-06 | 240.1549 | 12.27129 | 112.37 | 1.956465e-06 | 0.4498547 | -0.01081743 | 0 | 0 | 0 | 0.1185049
0.2028338 | 425.4738 | 0.1015084 | 7805.317 | 5.947689e-05 | 426.3655 | 12.24519 | 100.07 | 1.000477e-05 | 0.4500836 | 0.007804515 | 0 | -2.608167e-05 | 0 | 0.4172104 | 0.1253722 | 299.1141 | 0.06342402 | 5509.682 | 1.422915e-05 | 299.5245 | 12.25297 | 112.15 | 7.586641e-06 | 0.449994 | 0.00399832 | 0 | 0 | 0 | 0.1899505 | 0.09758557 | 240.8004 | 0.04927175 | 4424.708 | 0 | 241.0639 | 12.27134 | 113.37 | 1.585381e-06 | 0.4498887 | -0.01087207 | 0 | 0 | 0 | 0.117865
0.2040055 | 428.0124 | 0.1020948 | 7851.887 | 5.904462e-05 | 428.9144 | 12.24512 | 101.07 | 1.21195e-05 | 0.4500872 | 0.007879805 | 0 | -2.858163e-05 | 0 | 0.4218009 | 0.1256962 | 300.0947 | 0.06358792 | 5527.745 | 1.301753e-05 | 300.5074 | 12.25271 | 112.83 | 9.699077e-06 | 0.449909 | 0.00425433 | 0 | 0 | 0 | 0.190855 | 0.0981896 | 241.6477 | 0.04957673 | 4440.277 | 0 | 241.9136 | 12.27131 | 114.37 | 4.290028e-06 | 0.4499745 | -0.01084107 | 0 | 0 | 0 | 0.1192168
0.2052577 | 430.5373 | 0.1027215 | 7898.207 | 5.948308e-05 | 431.45 | 12.24493 | 102.07 | 1.178706e-05 | 0.4500496 | 0.008066425 | 0 | -4.018749e-05 | 0 | 0.426736 | 0.1269616 | 301.5456 | 0.06422807 | 5554.469 | 1.908518e-05 | 301.9641 | 12.25267 | 113.83 | 9.569822e-06 | 0.4499066 | 0.00429875 | 0 | 0 | 0 | 0.1944021 | 0.09844358 | 242.4179 | 0.04970497 | 4454.43 | 0 | 242.6853 | 12.27143 | 115.37 | 3.904224e-06 | 0.4500782 | -0.01096257 | 0 | 0 | 0 | 0.1197871
0.2063629 | 433.0148 | 0.1032746 | 7943.657 | 5.867816e-05 | 433.9376 | 12.24516 | 103.07 | 1.270972e-05 | 0.4500711 | 0.00783416 | 0 | -1.767398e-05 | 0 | 0.431117 | 0.1276101 | 302.9218 | 0.06455617 | 5579.819 | 1.932338e-05 | 303.3442 | 12.25263 | 114.83 | 6.378752e-06 | 0.449962 | 0.00433803 | 0 | 0 | 0 | 0.1962287 | 0.09897045 | 243.2562 | 0.04997099 | 4469.832 | 0 | 243.5257 | 12.27142 | 116.37 | 5.674391e-06 | 0.4500747 | -0.01094707 | 0 | 0 | 0 | 0.1209742
0.2077996 | 435.4131 | 0.1039936 | 7987.654 | 6.156788e-05 | 436.3472 | 12.24504 | 104.07 | 1.705381e-05 | 0.4499817 | 0.007963915 | 0 | -2.482054e-05 | 0 | 0.4368445 | 0.1282373 | 304.3036 | 0.06487345 | 5605.272 | 1.932247e-05 | 304.7298 | 12.25233 | 115.83 | 7.618685e-06 | 0.4499388 | 0.00463943 | 0 | 0 | 0 | 0.1980031 | 0.09957846 | 243.9997 | 0.05027798 | 4483.494 | 4.998188e-07 | 244.2715 | 12.27115 | 117.37 | 3.653736e-06 | 0.4499084 | -0.01067523 | 0 | 0 | 0 | 0.1223484
0.2097736 | 437.9756 | 0.1049815 | 8034.663 | 6.904388e-05 | 438.9239 | 12.24525 | 105.07 | 1.300026e-05 | 0.4499173 | 0.00774848 | 0 | -3.558898e-06 | 0 | 0.4447587 | 0.1291339 | 305.6109 | 0.065327 | 5629.353 | 2.235323e-05 | 306.0417 | 12.25214 | 116.83 | 6.339282e-06 | 0.4498726 | 0.004824705 | 0 | 0 | 0 | 0.2005508 | 0.09970119 | 244.9343 | 0.05033995 | 4500.667 | 0 | 245.2074 | 12.27132 | 118.37 | 2.686165e-06 | 0.4498994 | -0.01084666 | 0 | 0 | 0 | 0.1226268
0.2103997 | 440.3911 | 0.1052948 | 8078.976 | 6.374459e-05 | 441.3474 | 12.24493 | 106.07 | 1.150687e-05 | 0.449912 | 0.008064795 | 0 | -2.590655e-05 | 0 | 0.4472829 | 0.1295052 | 307.0871 | 0.06551484 | 5656.544 | 1.936518e-05 | 307.5211 | 12.25203 | 117.83 | 8.050061e-06 | 0.4500389 | 0.00494193 | 0 | 0 | 0 | 0.2016108 | 0.1001157 | 245.6938 | 0.05054923 | 4514.623 | 0 | 245.9688 | 12.27129 | 119.37 | 2.048655e-06 | 0.449912 | -0.01081414 | 0 | 0 | 0 | 0.1235702
0.212075 | 442.7503 | 0.1061332 | 8122.253 | 6.920738e-05 | 443.7191 | 12.24486 | 107.07 | 1.45756e-05 | 0.4499888 | 0.00813689 | 0 | -2.84034e-05 | 0 | 0.4540747 | 0.1307439 | 308.436 | 0.06614149 | 5681.390625 | 2.562873e-05 | 308.8757 | 12.25211 | 118.83 | 1.143532e-05 | 0.4500818 | 0.004855106 | 0 | 0 | 0 | 0.2051632 | 0.1001109 | 246.3929 | 0.05054682 | 4527.47 | 0 | 246.6688 | 12.27129 | 120.37 | 2.071122e-06 | 0.4499173 | -0.01081712 | 0 | 0 | 0 | 0.1235593
0.2133148 | 445.1975 | 0.1067537 | 8167.148 | 6.989321e-05 | 446.1772 | 12.24453 | 108.07 | 1.22887e-05 | 0.4500979 | 0.008467165 | 0 | -5.184535e-05 | 0 | 0.4591281 | 0.1317922 | 309.688 | 0.06667183 | 5704.452 | 3.042867e-05 | 310.1328 | 12.25165 | 119.83 | 1.145373e-05 | 0.4499531 | 0.00531781 | 0 | -1.210564e-05 | 0 | 0.2081825 | 0.1005299 | 247.2741 | 0.05075838 | 4543.662 | 0 | 247.5519 | 12.27148 | 121.37 | 1.338308e-05 | 0.4499616 | -0.01100871 | 0 | 0 | 0 | 0.1245188
0.2145327 | 447.6812 | 0.1073632 | 8212.711 | 7.018651e-05 | 448.6718 | 12.2438 | 109.07 | 1.242961e-05 | 0.4500872 | 0.00919736 | 0 | -0.0001078772 | 0 | 0.46412 | 0.1330346 | 311.0978 | 0.06730034 | 5730.421 | 3.645246e-05 | 311.5485 | 12.25198 | 120.83 | 7.747995e-06 | 0.449928 | 0.00499127 | 0 | 0 | 0 | 0.2117759 | 0.1025519 | 247.9541 | 0.05177929 | 4556.156 | 1.218636e-05 | 248.2377 | 12.27148 | 122.127775 | 2.545984e-06 | 0.4500567 | -0.01101174 | 0 | 0 | 0 | 0.1291639
0.2158007 | 450.0969 | 0.1079978 | 8257.027 | 7.130507e-05 | 451.0985 | 12.24367 | 110.07 | 1.468436e-05 | 0.4500318 | 0.00932939 | 0 | -0.000115185 | 0 | 0.4693455 | 0.1333418 | 312.52 | 0.06745575 | 5756.619 | 3.306815e-05 | 312.9738 | 12.25201 | 121.83 | 4.513331e-06 | 0.4498476 | 0.004958372 | 0 | 0 | 0 | 0.2126685 | 0.1011399 | 248.7214 | 0.05106635 | 4570.255 | 0 | 249.0024 | 12.27122 | 123.13 | -3.130437e-06 | 0.4500425 | -0.01075216 | 0 | 0 | 0 | 0.1259106
0.2174696 | 452.5062 | 0.108833 | 8301.226 | 7.646342e-05 | 453.5207 | 12.24313 | 111.07 | 1.565943e-05 | 0.4500782 | 0.009871695 | 0 | -0.0001559904 | 0 | 0.4762603 | 0.1339373 | 313.88 | 0.06775699 | 5781.67 | 3.284892e-05 | 314.3376 | 12.25209 | 122.83 | 8.479524e-06 | 0.4498029 | 0.00487383 | 0 | 0 | 0 | 0.2144064 | 0.1019259 | 249.5615 | 0.05146323 | 4585.692 | 0 | 249.8454 | 12.27143 | 124.13 | 5.584562e-06 | 0.4499906 | -0.01095865 | 0 | 0 | 0 | 0.1277275
0.2189326 | 454.784 | 0.1095651 | 8343.013 | 8.019173e-05 | 455.8103 | 12.24266 | 112.07 | 1.434864e-05 | 0.4499853 | 0.01034169 | 0 | -0.0001910833 | 0 | 0.4823534 | 0.1350377 | 315.3268 | 0.06831369 | 5808.32 | 3.728554e-05 | 315.7899 | 12.25221 | 123.83 | 1.112832e-06 | 0.4498816 | 0.0047537 | 0 | 0 | 0 | 0.2176325 | 0.1022568 | 250.3224 | 0.05163029 | 4599.673 | 0 | 250.6079 | 12.27111 | 125.13 | -1.207804e-07 | 0.449844 | -0.01064021 | 0 | 0 | 0 | 0.1284947
0.2203393 | 457.1673 | 0.1102691 | 8386.734375 | 8.285299e-05 | 458.2054 | 12.24179 | 113.07 | 1.436129e-05 | 0.4499906 | 0.01121324 | 0 | -0.000258807 | 0 | 0.4882423 | 0.1341599 | 316.731 | 0.06786958 | 5834.185 | 2.213289e-05 | 317.1934 | 12.25226 | 124.83 | 1.298917e-06 | 0.4500246 | 0.004704372 | 0 | 0 | 0 | 0.2150472 | 0.1019018 | 251.1129 | 0.05145103 | 4614.199 | 0 | 251.3985 | 12.27126 | 126.13 | 3.60017e-06 | 0.4497975 | -0.01079289 | 0 | 0 | 0 | 0.1276689
0.2218049 | 459.6189 | 0.1110025 | 8431.709 | 8.577512e-05 | 460.6693 | 12.241 | 114.07 | 1.509637e-05 | 0.449971 | 0.01199473 | 0 | -0.0003190837 | 0 | 0.4944098 | 0.1352975 | 318.1311 | 0.06844511 | 5859.975 | 2.71535e-05 | 318.5992 | 12.25256 | 125.83 | 1.094532e-05 | 0.4500014 | 0.00440553 | 0 | 0 | 0 | 0.2184124 | 0.1029768 | 251.9945 | 0.05199384 | 4630.398 | 0 | 252.2838 | 12.27133 | 127.13 | 5.815424e-06 | 0.4499352 | -0.01085518 | 0 | 0 | 0 | 0.1301779
0.2233586 | 461.8346 | 0.1117801 | 8472.356 | 9.070831e-05 | 462.8973 | 12.24028 | 115.07 | 1.35846e-05 | 0.449844 | 0.01272393 | 0 | -0.000375434 | 0 | 0.5009819 | 0.1363489 | 319.7192 | 0.068977 | 5889.228 | 3.045811e-05 | 320.193 | 12.25257 | 126.83 | 2.964041e-06 | 0.4499495 | 0.00439385 | 0 | 0 | 0 | 0.221537 | 0.1030649 | 252.6876 | 0.05203829 | 4643.135 | 0 | 252.9779 | 12.2712 | 128.13 | 2.256608e-06 | 0.4499298 | -0.01073375 | 0 | 0 | 0 | 0.130384
0.2245218 | 464.138 | 0.1123622 | 8514.611 | 9.13166e-05 | 465.2113 | 12.23936 | 116.07 | 1.527637e-05 | 0.4500121 | 0.01363693 | 0 | -0.0004466683 | 0 | 0.505926 | 0.1358903 | 321.1275 | 0.068745 | 5915.169 | 1.947925e-05 | 321.6019 | 12.25282 | 127.83 | 1.783535e-06 | 0.4499459 | 0.00415203 | 0 | 0 | 0 | 0.2201677 | 0.1034281 | 253.387 | 0.05222172 | 4655.987 | 0 | 253.6791 | 12.27106 | 129.13 | 2.08787e-06 | 0.4499209 | -0.01059206 | 0 | 0 | 0 | 0.1312369
0.2264139 | 466.4999 | 0.1133091 | 8557.94 | 9.893346e-05 | 467.5875 | 12.23843 | 117.07 | 1.242239e-05 | 0.4500836 | 0.01456619 | 0 | -0.000519152 | 0 | 0.5140091 | 0.1367056 | 322.5202 | 0.06915745 | 5940.823 | 2.13099e-05 | 322.9993 | 12.25287 | 128.83 | 1.673401e-05 | 0.4499906 | 0.00409658 | 0 | 0 | 0 | 0.2226127 | 0.1034824 | 254.2307 | 0.05224912 | 4671.489 | 0 | 254.5238 | 12.27065 | 130.13 | 6.992535e-06 | 0.449971 | -0.01017743 | 0 | 0 | 0 | 0.1313647
0.2270063 | 468.8819 | 0.1136056 | 8601.638 | 9.345809e-05 | 469.9778 | 12.2377 | 118.07 | 1.340126e-05 | 0.450089 | 0.01530388 | 0 | -0.0005759685 | 0 | 0.5165526 | 0.1392371 | 324.0125 | 0.0704381 | 5968.311 | 3.985004e-05 | 324.502 | 12.25323 | 129.83 | 1.27142e-05 | 0.4499924 | 0.003734417 | 0 | 0 | 0 | 0.2302384 | 0.1048266 | 255.1404 | 0.05292783 | 4688.206 | 2.135678e-06 | 255.4381 | 12.27095 | 131.13 | 1.011279e-05 | 0.45008 | -0.01047821 | 0 | 0 | 0 | 0.134541
0.2290941 | 471.1945 | 0.1146505 | 8644.063 | 0.0001032681 | 472.3057 | 12.23676 | 119.07 | 2.173846e-05 | 0.4501104 | 0.0162405 | 0 | -0.0006491326 | 0 | 0.5255625 | 0.1392485 | 325.5585 | 0.07044384 | 5996.787 | 3.294571e-05 | 326.0504 | 12.25332 | 130.83 | 5.355907e-06 | 0.4498672 | 0.00364801 | 0 | 0 | 0 | 0.2302727 | 0.105505 | 255.9149 | 0.05327033 | 4702.436 | 5.384571e-06 | 256.2151 | 12.27096 | 132.13 | 3.866411e-06 | 0.449996 | -0.01048699 | 0 | 0 | 0 | 0.1361491
0.231354 | 473.4572 | 0.1157814 | 8685.572 | 0.0001150362 | 474.5844 | 12.23626 | 120.07 | 1.726105e-05 | 0.45003 | 0.01673923 | 0 | -0.0006866113 | 0 | 0.5353617 | 0.1403083 | 327.0265 | 0.07098 | 6023.828125 | 3.687979e-05 | 327.524 | 12.25406 | 131.83 | 7.729511e-06 | 0.4497886 | 0.002905717 | 0 | 0 | 0 | 0.2334952 | 0.1055999 | 256.7299 | 0.05331827 | 4717.412 | 2.61434e-06 | 257.0314 | 12.27078 | 133.13 | 1.204963e-06 | 0.449928 | -0.01031296 | 0 | 0 | 0 | 0.1363749
0.2325464 | 475.6052 | 0.1163781 | 8724.978 | 0.0001166802 | 476.7433 | 12.23501 | 121.07 | 1.334327e-05 | 0.4499745 | 0.01799037 | 0 | -0.0007857095 | 0 | 0.5405565 | 0.1407944 | 328.5869 | 0.07122589 | 6052.571 | 3.465692e-05 | 329.0884 | 12.25432 | 132.83 | 3.391294e-06 | 0.4498476 | 0.00264512 | 0 | 0 | 0 | 0.23498 | 0.105746 | 257.4462 | 0.05339201 | 4730.575 | 8.053469e-07 | 257.7489 | 12.27062 | 134.13 | 1.221922e-05 | 0.4498702 | -0.01015089 | 0 | 0 | 0 | 0.1367232
0.2340226 | 478.0118 | 0.1171169 | 8769.127 | 0.0001199248 | 479.1627 | 12.2341 | 122.07 | 1.554501e-05 | 0.4499799 | 0.01890347 | 0 | -0.0008568332 | 0 | 0.5470187 | 0.1409866 | 329.9974 | 0.07132312 | 6078.552 | 3.017598e-05 | 330.5017 | 12.25369 | 133.83 | 2.033613e-06 | 0.4499906 | 0.00327793 | 0 | 0 | 0 | 0.2355697 | 0.1078182 | 258.087 | 0.05443829 | 4742.349 | 1.860287e-05 | 258.3958 | 12.27065 | 134.839775 | 1.647891e-05 | 0.4498476 | -0.01017575 | 0 | 0 | 0 | 0.1416789
0.2356554 | 480.1378 | 0.117934 | 8808.128 | 0.0001260771 | 481.3016 | 12.23337 | 123.07 | 1.514253e-05 | 0.4499155 | 0.0196304 | 0 | -0.0009131575 | 0 | 0.5542 | 0.1412011 | 331.6845 | 0.07143164 | 6109.628 | 2.466273e-05 | 332.1921 | 12.25459 | 134.83 | 1.110055e-05 | 0.4500496 | 0.002375939 | 0 | 0 | 0 | 0.2362311 | 0.1086606 | 258.9451 | 0.05486362 | 4758.117 | 2.311046e-05 | 259.2571 | 12.27033 | 135.84 | 6.05097e-06 | 0.4500169 | -0.00985604 | 0 | 0 | 0 | 0.1436994
0.2370511 | 482.2413 | 0.1186325 | 8846.717 | 0.0001299673 | 483.417 | 12.23212 | 124.07 | 1.572397e-05 | 0.4499191 | 0.02088 | 0 | -0.001012216 | 0 | 0.5603661 | 0.1432067 | 333.1869 | 0.07244624 | 6137.303 | 3.789779e-05 | 333.7035 | 12.25501 | 135.83 | 1.350545e-05 | 0.4500031 | 0.00195388 | 0 | 0 | 0 | 0.2424439 | 0.1090285 | 259.6654 | 0.05504939 | 4771.351 | 2.350243e-05 | 259.9792 | 12.27028 | 136.84 | 9.794499e-08 | 0.4499996 | -0.009812322 | 0 | 0 | 0 | 0.1445845
0.2388001 | 484.4465 | 0.1195079 | 8887.171 | 0.0001369032 | 485.636 | 12.23184 | 125.07 | 1.918514e-05 | 0.4500425 | 0.02116081 | 0 | -0.001031987 | 0 | 0.5681274 | 0.1439022 | 334.6218 | 0.07279809 | 6163.733 | 3.833916e-05 | 335.1429 | 12.25556 | 136.83 | 6.388841e-06 | 0.4499888 | 0.001404294 | 0 | 0 | 0 | 0.244608 | 0.1086802 | 260.4005 | 0.05487351 | 4784.858 | 1.666441e-05 | 260.7143 | 12.2706 | 137.84 | 1.072341e-06 | 0.4500139 | -0.01013306 | 0 | 0 | 0 | 0.1437441
0.2408881 | 486.6534 | 0.1205528 | 8927.65625 | 0.00014722 | 487.8585 | 12.23077 | 126.07 | 1.81287e-05 | 0.4500622 | 0.02222743 | 0 | -0.001115959 | 0 | 0.577435 | 0.1444844 | 336.1768 | 0.07309265 | 6192.377 | 3.710259e-05 | 336.7024 | 12.25539 | 137.83 | 9.293013e-06 | 0.4499817 | 0.00157833 | 0 | 0 | 0 | 0.2464278 | 0.109243 | 261.2403 | 0.05515767 | 4800.291 | 1.845915e-05 | 261.5566 | 12.27068 | 138.84 | -1.482013e-06 | 0.449971 | -0.01020911 | 0 | 0 | 0 | 0.145106
0.2424259 | 488.8195 | 0.1213224 | 8967.395 | 0.00015223 | 490.0375 | 12.23007 | 127.07 | 1.431462e-05 | 0.4500568 | 0.02292404 | 0 | -0.001169762 | 0 | 0.5843208 | 0.1457608 | 337.7541 | 0.07373833 | 6221.43 | 4.270578e-05 | 338.2864 | 12.25617 | 138.83 | 1.573539e-05 | 0.4498601 | 0.00079705 | 0 | 0 | 0 | 0.2504355 | 0.1083838 | 262.0605 | 0.05472386 | 4815.361 | 6.12435e-06 | 262.3755 | 12.27045 | 139.84 | 3.155858e-06 | 0.449903 | -0.00997797 | 0 | 0 | 0 | 0.1430203
0.2437511 | 490.9587 | 0.1219855 | 9006.637 | 0.0001552439 | 492.1884 | 12.22933 | 128.07 | 1.310268e-05 | 0.450123 | 0.02366564 | 0 | -0.001227284 | 0 | 0.5902808 | 0.1476315 | 339.193 | 0.07468471 | 6247.935 | 5.488062e-05 | 339.7339 | 12.25573 | 139.83 | 7.978116e-06 | 0.4498351 | 0.001240128 | 0 | 0 | 0 | 0.2563358 | 0.1098741 | 262.8789 | 0.05547636 | 4830.399 | 1.729273e-05 | 263.1988 | 12.27011 | 140.84 | 5.353441e-06 | 0.4498887 | -0.009634375 | 0 | 0 | 0 | 0.1466495
0.2450464 | 492.9725 | 0.1226338 | 9043.58 | 0.0001585594 | 494.2137 | 12.22872 | 129.07 | 1.484671e-05 | 0.4500264 | 0.02427462 | 0 | -0.001274152 | 0 | 0.5961315 | 0.1473564 | 340.6997 | 0.07454553 | 6275.689 | 4.528995e-05 | 341.2421 | 12.25676 | 140.83 | 6.587813e-06 | 0.4498851 | 0.00020463 | 0 | 0 | 0 | 0.2554643 | 0.1094545 | 263.6742 | 0.05526446 | 4845.014 | 9.466078e-06 | 263.994 | 12.26992 | 141.84 | 2.440952e-06 | 0.4498208 | -0.009447445 | 0 | 0 | 0 | 0.1456244
0.2467204 | 495.1637 | 0.1234716 | 9083.778 | 0.0001648114 | 496.4187 | 12.22806 | 130.07 | 1.545331e-05 | 0.4499727 | 0.02493685 | 0 | -0.001325119 | 0 | 0.6037246 | 0.1489491 | 342.2262 | 0.07535125 | 6303.806 | 5.428687e-05 | 342.7764 | 12.25668 | 141.83 | 1.09739e-05 | 0.4498994 | 0.0002910833 | 0 | 0 | 0 | 0.2605321 | 0.1103623 | 264.4412 | 0.05572285 | 4859.108 | 1.504397e-05 | 264.7644 | 12.26954 | 142.84 | 8.623623e-06 | 0.449928 | -0.009073375 | 0 | 0 | 0 | 0.1478485
0.2481371 | 497.3202 | 0.1241805 | 9123.339 | 0.0001686572 | 498.5877 | 12.22766 | 131.07 | 1.373668e-05 | 0.449937 | 0.02534115 | 0 | -0.001355058 | 0 | 0.6101788 | 0.1495512 | 343.7457 | 0.07565584 | 6331.796 | 5.34098e-05 | 344.3005 | 12.25747 | 142.83 | 8.294175e-06 | 0.4499245 | -0.00050063 | 0 | 0 | 0 | 0.2624564 | 0.1111792 | 265.3991 | 0.05613529 | 4876.708 | 1.8841e-05 | 265.7256 | 12.26935 | 143.84 | 4.874082e-06 | 0.4500103 | -0.008883845 | 0 | 0 | 0 | 0.1498562
0.2494677 | 499.3043 | 0.1248465 | 9159.737 | 0.0001724676 | 500.5835 | 12.22717 | 132.07 | 1.14235e-05 | 0.4498887 | 0.02582943 | 0 | -0.001392111 | 0 | 0.6162664 | 0.1506079 | 345.3772 | 0.07619043 | 6361.847 | 5.657102e-05 | 345.9382 | 12.25783 | 143.83 | 7.318311e-06 | 0.4499888 | -0.00086026 | 0 | 0 | 0 | 0.2658494 | 0.1113372 | 266.1824 | 0.05621504 | 4891.101 | 1.684569e-05 | 266.5102 | 12.26962 | 144.84 | 1.743458e-06 | 0.4500175 | -0.009151583 | 0 | 0 | 0 | 0.1502457
0.2504218 | 501.3604 | 0.1253239 | 9197.457 | 0.0001721679 | 502.6497 | 12.22718 | 133.07 | 9.394376e-06 | 0.4500246 | 0.02581504 | 0 | -0.001387978 | 0 | 0.6206488 | 0.1510148 | 346.8631 | 0.07639629 | 6389.218 | 5.389503e-05 | 347.4279 | 12.25823 | 144.83 | 6.554896e-06 | 0.4500926 | -0.001266994 | 0 | 0 | 0 | 0.2671618 | 0.1115279 | 266.9153 | 0.05631134 | 4904.569 | 1.540782e-05 | 267.2446 | 12.2696 | 145.84 | 4.456405e-08 | 0.4500175 | -0.009130888 | 0 | 0 | 0 | 0.1507174
0.2513466 | 503.4449 | 0.1257868 | 9235.697 | 0.0001714404 | 504.7442 | 12.22637 | 134.07 | 1.189723e-05 | 0.4500693 | 0.02662791 | 0 | -0.001451416 | 0 | 0.6249145 | 0.1519189 | 348.3306 | 0.07685363 | 6416.25 | 5.62735e-05 | 348.901 | 12.25865 | 145.83 | 5.560771e-06 | 0.4500568 | -0.00168019 | 0 | 0 | 0 | 0.2700901 | 0.1113461 | 267.826 | 0.05621954 | 4921.303 | 9.433473e-06 | 268.1559 | 12.26945 | 146.84 | -2.822919e-06 | 0.4499531 | -0.008982867 | 0 | 0 | 0 | 0.1502664
0.2528012 | 505.6133 | 0.1265147 | 9275.477 | 0.0001756084 | 506.9256 | 12.22617 | 135.07 | 1.107632e-05 | 0.4500926 | 0.02683097 | 0 | -0.001464895 | 0 | 0.6316522 | 0.152127 | 349.9287 | 0.07695891 | 6445.687 | 5.110001e-05 | 350.5025 | 12.25872 | 146.83 | 5.552229e-06 | 0.4498959 | -0.001747894 | 0 | 0 | 0 | 0.2707671 | 0.1109633 | 268.7159 | 0.05602628 | 4937.655 | 1.544257e-06 | 269.0459 | 12.26911 | 147.84 | 3.235394e-06 | 0.4499531 | -0.008643785 | 0 | 0 | 0 | 0.1493137
0.2535619 | 507.7136 | 0.1268954 | 9314.007 | 0.0001731636 | 509.0352 | 12.22563 | 136.07 | 9.975072e-06 | 0.4500818 | 0.0273673 | 0 | -0.001505711 | 0 | 0.6351904 | 0.1530293 | 351.4809 | 0.07741539 | 6474.278 | 5.307707e-05 | 352.0604 | 12.25911 | 147.83 | 1.30243e-05 | 0.44981 | -0.00213714 | 0 | 0 | 0 | 0.273716 | 0.1119931 | 269.5032 | 0.05654626 | 4952.122 | 8.249409e-06 | 269.8369 | 12.26923 | 148.84 | 1.237855e-05 | 0.4499888 | -0.008757525 | 0 | 0 | 0 | 0.1518849
0.2547962 | 509.7451 | 0.1275131 | 9351.274 | 0.0001757846 | 511.0783 | 12.22507 | 137.07 | 1.074194e-05 | 0.4500067 | 0.02793008 | 0 | -0.00154879 | 0 | 0.6409556 | 0.1547319 | 352.9715 | 0.07827667 | 6501.734375 | 6.333517e-05 | 353.5594 | 12.25997 | 148.83 | 9.228137e-06 | 0.4498529 | -0.00300441 | 0 | 0 | 0 | 0.279304 | 0.113439 | 270.385 | 0.05727629 | 4968.325 | 1.868343e-05 | 270.7238 | 12.26937 | 149.84 | 7.133125e-06 | 0.4498994 | -0.008903923 | 0 | 0 | 0 | 0.1555061
0.2557103 | 511.7108 | 0.1279705 | 9387.335 | 0.0001755175 | 513.0538 | 12.22442 | 138.07 | 1.209538e-05 | 0.4500139 | 0.02857557 | 0 | -0.001598727 | 0 | 0.6452413 | 0.154875 | 354.5348 | 0.07834907 | 6530.53125 | 5.766969e-05 | 355.1259 | 12.25987 | 149.83 | 6.451802e-06 | 0.4498923 | -0.002898761 | 0 | 0 | 0 | 0.2797757 | 0.1134198 | 271.1408 | 0.05726657 | 4982.212 | 1.504179e-05 | 271.4804 | 12.26919 | 150.84 | -5.64023e-07 | 0.4497921 | -0.008718393 | 0 | 0 | 0 | 0.1554577
0.2572153 | 513.9767 | 0.1287238 | 9428.902 | 0.0001797234 | 515.3333 | 12.22448 | 139.07 | 1.346237e-05 | 0.4500103 | 0.028518 | 0 | -0.001590763 | 0 | 0.6523276 | 0.1560222 | 356.0112 | 0.07892945 | 6557.726 | 6.243981e-05 | 356.6088 | 12.26038 | 150.83 | 8.681221e-06 | 0.4499209 | -0.00340774 | 0 | 0 | 0 | 0.2835738 | 0.1133262 | 272.048 | 0.05721933 | 4998.882 | 9.965775e-06 | 272.3885 | 12.26951 | 151.84 | 4.795653e-06 | 0.4498994 | -0.009035042 | 0 | 0 | 0 | 0.155222
0.2584027 | 515.9355 | 0.129318 | 9464.836 | 0.0001822229 | 517.3034 | 12.22362 | 140.07 | 8.238865e-06 | 0.4499853 | 0.02938263 | 0 | -0.001658626 | 0 | 0.6579413 | 0.1566112 | 357.7245 | 0.07922741 | 6589.286 | 6.055208e-05 | 358.3271 | 12.261 | 151.83 | 6.721983e-06 | 0.4499924 | -0.00402915 | 0 | 0 | 0 | 0.2855325 | 0.1143789 | 272.9523 | 0.05775084 | 5015.499 | 1.636551e-05 | 273.2968 | 12.26915 | 152.84 | 3.82845e-06 | 0.4499602 | -0.0086744 | 0 | 0 | 0 | 0.1578833
0.2588631 | 517.9219 | 0.1295484 | 9501.276 | 0.000177321 | 519.2974 | 12.22359 | 141.07 | 9.42631e-06 | 0.4498959 | 0.02940534 | 0 | -0.001657625 | 0 | 0.6601261 | 0.1573666 | 359.2623 | 0.07960956 | 6617.612 | 6.112516e-05 | 359.8702 | 12.26177 | 152.83 | 7.909485e-06 | 0.449996 | -0.00479726 | 0 | 0 | 0 | 0.288056 | 0.1140919 | 273.7562 | 0.05760593 | 5030.27 | 9.826646e-06 | 274.1009 | 12.26931 | 153.84 | 3.197323e-06 | 0.4500854 | -0.008840678 | 0 | 0 | 0 | 0.1571555
0.260288 | 519.9391 | 0.1302615 | 9538.282 | 0.0001819152 | 521.3275 | 12.22348 | 142.07 | 9.93413e-06 | 0.4499102 | 0.02951778 | 0 | -0.001663915 | 0 | 0.6669146 | 0.1581931 | 360.7918 | 0.08002767 | 6645.784 | 6.2447e-05 | 361.4052 | 12.26188 | 153.83 | 6.621245e-06 | 0.4499924 | -0.00491129 | 0 | 0 | 0 | 0.2908288 | 0.1150184 | 274.5949 | 0.05807371 | 5045.682 | 1.526321e-05 | 274.9433 | 12.26934 | 154.84 | 3.339463e-06 | 0.4501176 | -0.008868825 | 0 | 0 | 0 | 0.1595121
0.2608499 | 522.0016 | 0.1305427 | 9576.12 | 0.0001776642 | 523.3984375 | 12.22309 | 143.07 | 8.877251e-06 | 0.4500139 | 0.02990962 | 0 | -0.001692982 | 0 | 0.6696022 | 0.1586909 | 362.4172 | 0.08027948 | 6675.725 | 6.004584e-05 | 363.0352 | 12.26229 | 154.83 | 8.973936e-06 | 0.4499996 | -0.005319828 | 0 | 0 | 0 | 0.292506 | 0.1147598 | 275.5605 | 0.05794316 | 5063.423 | 8.271012e-06 | 275.9093 | 12.26897 | 155.84 | -2.869844e-06 | 0.4498994 | -0.00850103 | 0 | 0 | 0 | 0.1588522
0.2620634 | 524.0555 | 0.13115 | 9613.799 | 0.0001799696 | 525.4642 | 12.22274 | 144.07 | 1.474942e-05 | 0.4501033 | 0.03025894 | 0 | -0.001718586 | 0 | 0.6754294 | 0.1599879 | 364.0996 | 0.08093563 | 6706.715 | 6.537847e-05 | 364.7252 | 12.26248 | 155.83 | 6.477944e-06 | 0.4498816 | -0.00551218 | 0 | 0 | 0 | 0.2968964 | 0.1144444 | 276.4446 | 0.05778391 | 5079.67 | 1.081803e-06 | 276.7937 | 12.26904 | 156.84 | 2.048102e-06 | 0.4499209 | -0.008573512 | 0 | 0 | 0 | 0.1580446
0.2637998 | 526.1282 | 0.132019 | 9651.821 | 0.0001874126 | 527.5515 | 12.2224 | 145.07 | 1.447072e-05 | 0.4501247 | 0.03060069 | 0 | -0.001743544 | 0 | 0.6837999 | 0.1599865 | 365.6177 | 0.0809349 | 6734.677 | 5.84732e-05 | 366.2459 | 12.26262 | 156.83 | 5.666885e-06 | 0.4498494 | -0.005656083 | 0 | 0 | 0 | 0.2968915 | 0.1151694 | 277.375 | 0.05814998 | 5096.766 | 4.08561e-06 | 277.7273 | 12.26902 | 157.84 | 7.812321e-06 | 0.4499137 | -0.00855138 | 0 | 0 | 0 | 0.1599072
0.2649576 | 528.0651 | 0.1325984 | 9687.354 | 0.0001897203 | 529.4998 | 12.22246 | 146.07 | 1.359964e-05 | 0.4500103 | 0.03053454 | 0 | -0.001735351 | 0 | 0.6894026 | 0.1611213 | 367.2877 | 0.08150899 | 6765.44 | 6.223979e-05 | 367.923 | 12.26286 | 157.83 | 5.634704e-06 | 0.4498351 | -0.00589245 | 0 | 0 | 0 | 0.3007667 | 0.1160069 | 278.2742 | 0.05857281 | 5113.288 | 8.35638e-06 | 278.6299 | 12.26907 | 158.84 | 5.443823e-06 | 0.4498494 | -0.008595801 | 0 | 0 | 0 | 0.1620658
0.2665197 | 530.2071 | 0.1333802 | 9726.649 | 0.0001950896 | 531.6559 | 12.22211 | 147.07 | 1.489442e-05 | 0.4499996 | 0.0308881 | 0 | -0.001761175 | 0 | 0.6969913 | 0.1611134 | 368.8279 | 0.081505 | 6793.81 | 5.516966e-05 | 369.4658 | 12.26383 | 158.83 | 7.111165e-06 | 0.449903 | -0.00686418 | 0 | 0 | 0 | 0.3007396 | 0.1162582 | 279.1297 | 0.0586997 | 5129.008 | 6.965094e-06 | 279.4872 | 12.26912 | 159.84 | 3.654658e-06 | 0.4499209 | -0.008652043 | 0 | 0 | 0 | 0.1627157
0.2679365 | 532.27 | 0.1340892 | 9764.493 | 0.0001993837 | 533.732 | 12.22202 | 148.07 | 1.498613e-05 | 0.4499853 | 0.0309747 | 0 | -0.001765289 | 0 | 0.703901 | 0.1625435 | 370.4662 | 0.08222847 | 6823.988 | 6.203302e-05 | 371.1123 | 12.26413 | 159.83 | 1.110092e-05 | 0.4500496 | -0.007164605 | 0 | 0 | 0 | 0.3056657 | 0.1167378 | 280.1893 | 0.05894187 | 5148.478 | 6.925279e-06 | 280.5495 | 12.26885 | 160.84 | 2.744009e-06 | 0.4499209 | -0.008381127 | 0 | 0 | 0 | 0.1639601
0.269517 | 534.2193 | 0.1348801 | 9800.253 | 0.0002058583 | 535.6951 | 12.22188 | 149.07 | 1.502752e-05 | 0.449971 | 0.03112289 | 0 | -0.001774601 | 0 | 0.7116384 | 0.1633336 | 372.1789 | 0.08262816 | 6855.535 | 6.215909e-05 | 372.8308 | 12.26485 | 160.83 | 1.434803e-05 | 0.4500318 | -0.00788694 | 0 | 0 | 0 | 0.3083995 | 0.116807 | 281.0324 | 0.0589768 | 5163.97 | 3.769339e-06 | 281.3939 | 12.26904 | 161.84 | 6.242914e-06 | 0.4499602 | -0.008572214 | 0 | 0 | 0 | 0.1641402
0.270942 | 536.2321 | 0.1355933 | 9837.179 | 0.0002104745 | 537.7211 | 12.22172 | 150.07 | 1.595919e-05 | 0.4500067 | 0.03127427 | 0 | -0.001784082 | 0 | 0.7186407 | 0.1654131 | 373.717 | 0.08368017 | 6883.868 | 7.597099e-05 | 374.3794 | 12.26468 | 161.83 | 1.224962e-05 | 0.4499531 | -0.007709172 | 0 | 0 | 0 | 0.3156264 | 0.1179864 | 281.8534 | 0.05957229 | 5179.057 | 1.181599e-05 | 282.2193 | 12.26866 | 162.84 | 5.481083e-06 | 0.4499817 | -0.008185161 | 0 | 0 | 0 | 0.1672198
0.2727088 | 538.2705 | 0.1364775 | 9874.572 | 0.0002183859 | 539.7747 | 12.22148 | 151.07 | 1.525575e-05 | 0.4499674 | 0.03152135 | 0 | -0.001801352 | 0 | 0.7273553 | 0.1657835 | 375.3499 | 0.08386754 | 6913.945 | 7.226272e-05 | 376.0166 | 12.26505 | 162.83 | 5.188452e-06 | 0.4499602 | -0.00808635 | 0 | 0 | 0 | 0.3169191 | 0.1179032 | 282.8056 | 0.05953029 | 5196.554 | 6.638326e-06 | 283.1725 | 12.26875 | 163.84 | -1.732981e-06 | 0.4500067 | -0.008279743 | 0 | 0 | 0 | 0.1670019
0.2739931 | 540.3346 | 0.1371202 | 9912.438 | 0.0002213502 | 541.8515 | 12.22176 | 152.07 | 1.821409e-05 | 0.4499996 | 0.03123683 | 0 | -0.00177512 | 0 | 0.7337143 | 0.1664508 | 377.0238 | 0.08420512 | 6944.778 | 7.133708e-05 | 377.696 | 12.26529 | 163.83 | 1.214063e-05 | 0.4499173 | -0.00831932 | 0 | 0 | 0 | 0.3192583 | 0.1176398 | 283.746 | 0.05939729 | 5213.833 | 0 | 284.1134 | 12.26894 | 164.84 | 9.065779e-06 | 0.450033 | -0.008465103 | 0 | 0 | 0 | 0.1663096
0.2763516 | 542.4285 | 0.1383005 | 9950.851 | 0.0002349111 | 543.9641 | 12.22124 | 153.07 | 1.648726e-05 | 0.4501069 | 0.03175904 | 0 | -0.001814804 | 0 | 0.7454367 | 0.1682116 | 378.6417 | 0.0850959 | 6974.58 | 8.159985e-05 | 379.3234 | 12.26616 | 164.83 | 1.332106e-05 | 0.4499245 | -0.00919575 | 0 | 0 | 0 | 0.3254578 | 0.1196411 | 284.4525 | 0.0604078 | 5226.814 | 1.650163e-05 | 284.8265 | 12.26815 | 165.68 | 1.323858e-05 | 0.4498335 | -0.007682582 | 0 | 0 | 0 | 0.1715848
0.2772906 | 544.4237 | 0.1387704 | 9987.452 | 0.0002347524 | 545.97 | 12.22094 | 154.07 | 1.433956e-05 | 0.4500675 | 0.0320579 | 0 | -0.00183637 | 0 | 0.7501213 | 0.169115 | 380.2714 | 0.08555291 | 7004.599 | 8.323547e-05 | 380.9595 | 12.26613 | 165.83 | 6.931118e-06 | 0.4499173 | -0.00915825 | 0 | 0 | 0 | 0.3286522 | 0.1201258 | 285.3883 | 0.06065249 | 5244.01 | 1.707701e-05 | 285.7649 | 12.26906 | 166.68 | 4.626803e-06 | 0.4498744 | -0.008590788 | 0 | 0 | 0 | 0.1728658
0.2792195 | 546.4027 | 0.1397358 | 10023.76 | 0.0002445684 | 547.9651 | 12.22094 | 155.07 | 3.298329e-05 | 0.4500161 | 0.03206069 | 0 | -0.001833752 | 0 | 0.7597801 | 0.1695979 | 381.831 | 0.08579717 | 7033.328 | 8.098394e-05 | 382.5238 | 12.26629 | 166.83 | 2.068444e-06 | 0.4497886 | -0.009325406 | 0 | 0 | 0 | 0.3303666 | 0.1205665 | 286.2524 | 0.06087502 | 5259.887 | 1.754065e-05 | 286.6313 | 12.26875 | 167.68 | -1.191941e-06 | 0.4499388 | -0.008278202 | 0 | 0 | 0 | 0.1740345
0.2833193 | 548.2085 | 0.1417875 | 10056.89 | 0.0002769156 | 549.7986 | 12.22116 | 155.86495 | 2.216573e-05 | 0.4500172 | 0.03183714 | 0 | -0.001812876 | 0 | 0.7803804 | 0.1695287 | 383.4115 | 0.08576219 | 7062.44 | 7.311842e-05 | 384.1069 | 12.2663 | 167.83 | 1.354831e-05 | 0.4498065 | -0.00933551 | 0 | 0 | 0 | 0.3301201 | 0.1198874 | 287.1802 | 0.06053213 | 5276.937 | 6.514833e-06 | 287.5585 | 12.2687 | 168.68 | 1.358097e-06 | 0.4499567 | -0.008226482 | 0 | 0 | 0 | 0.1722281
0.2833845 | 550.186 | 0.1418201 | 10093.16 | 0.0002681053 | 551.7822 | 12.22108 | 156.87 | 1.00675e-05 | 0.4499043 | 0.03192094 | 0 | -0.001816884 | 0 | 0.7807088 | 0.1723075 | 385.2282 | 0.08716795 | 7095.904 | 9.265768e-05 | 385.9376 | 12.26668 | 168.83 | 1.538303e-05 | 0.4499853 | -0.00971258 | 0 | 0 | 0 | 0.3400717 | 0.1208381 | 288.1572 | 0.06101216 | 5294.888 | 1.156344e-05 | 288.5395 | 12.26872 | 169.68 | 9.025733e-06 | 0.4500353 | -0.00824984 | 0 | 0 | 0 | 0.1747655
0.2853395 | 552.1781 | 0.1427985 | 10129.71 | 0.0002781194 | 553.7909 | 12.22087 | 157.87 | 1.849785e-05 | 0.4499531 | 0.03213023 | 0 | -0.00183113 | 0 | 0.7906019 | 0.1726053 | 386.8682 | 0.0873186 | 7126.112 | 8.819147e-05 | 387.5817 | 12.26666 | 169.83 | 5.848478e-06 | 0.4500854 | -0.00969575 | 0 | 0 | 0 | 0.341143 | 0.1216925 | 288.9924 | 0.06144356 | 5310.235 | 1.629571e-05 | 289.3782 | 12.2686 | 170.68 | 2.886002e-06 | 0.450021 | -0.008130588 | 0 | 0 | 0 | 0.177053
0.287084 | 554.2333 | 0.1436716 | 10167.41 | 0.0002857268 | 555.8618 | 12.22078 | 158.87 | 1.741849e-05 | 0.4500318 | 0.03222155 | 0 | -0.00183564 | 0 | 0.799462 | 0.1734772 | 388.4191 | 0.08775968 | 7154.68 | 8.986972e-05 | 389.1389 | 12.26715 | 170.83 | 6.943931e-06 | 0.4500854 | -0.01017914 | 0 | 0 | 0 | 0.3442925 | 0.1214153 | 289.8449 | 0.06130359 | 5325.899 | 9.632941e-06 | 290.2311 | 12.26895 | 171.68 | 1.325153e-06 | 0.4500425 | -0.00847495 | 0 | 0 | 0 | 0.1763086
0.2888232 | 556.3807 | 0.144542 | 10206.8 | 0.0002928395 | 558.0251 | 12.22091 | 159.87 | 1.913846e-05 | 0.4500103 | 0.03208445 | 0 | -0.001821343 | 0 | 0.8083287 | 0.1739941 | 390.0878 | 0.08802117 | 7185.417 | 8.746378e-05 | 390.8127 | 12.26744 | 171.83 | 8.193805e-06 | 0.4499888 | -0.01047258 | 0 | 0 | 0 | 0.3461673 | 0.1219576 | 290.87 | 0.06157738 | 5344.735 | 1.037692e-05 | 291.2591 | 12.26913 | 172.68 | 8.27032e-06 | 0.4499602 | -0.008655538 | 0 | 0 | 0 | 0.1777694
0.2909117 | 558.442 | 0.1455872 | 10244.62 | 0.0003038567 | 560.1042 | 12.2209 | 160.87 | 1.688431e-05 | 0.4501247 | 0.03210011 | 0 | -0.001819658 | 0 | 0.8190165 | 0.175116 | 391.7678 | 0.08858871 | 7216.363 | 9.105569e-05 | 392.5002 | 12.26763 | 172.83 | 1.16812e-05 | 0.4498816 | -0.01066048 | 0 | 0 | 0 | 0.3502541 | 0.1230694 | 291.8194 | 0.06213874 | 5362.182 | 1.716175e-05 | 292.2131 | 12.26901 | 173.68 | 7.84947e-06 | 0.4498887 | -0.00854145 | 0 | 0 | 0 | 0.1807746
0.2922001 | 560.5563 | 0.1462319 | 10283.41 | 0.0003066207 | 562.232 | 12.22092 | 161.87 | 1.134787e-05 | 0.4501247 | 0.03207409 | 0 | -0.001814489 | 0 | 0.8256343 | 0.1763303 | 393.3252 | 0.08920304 | 7245.051 | 9.612878e-05 | 394.0653 | 12.26782 | 173.83 | 1.274292e-05 | 0.4498458 | -0.01084793 | 0 | 0 | 0 | 0.3546962 | 0.1235275 | 292.751 | 0.06237003 | 5379.299 | 1.749081e-05 | 293.1472 | 12.26868 | 174.68 | 5.594485e-06 | 0.4499137 | -0.008209165 | 0 | 0 | 0 | 0.1820168
0.2931813 | 562.5392 | 0.146723 | 10319.78 | 0.000306943 | 564.2264 | 12.22055 | 162.87 | 1.75026e-05 | 0.4499781 | 0.0324512 | 0 | -0.001842471 | 0 | 0.830693 | 0.1776646 | 394.9757 | 0.089878 | 7275.452 | 0.0001019781 | 395.7242 | 12.26769 | 174.83 | 9.001992e-06 | 0.4499102 | -0.01072517 | 0 | 0 | 0 | 0.3595966 | 0.1241883 | 293.7149 | 0.06270368 | 5397.012 | 1.969963e-05 | 294.1144 | 12.26885 | 175.68 | 3.897621e-06 | 0.4498458 | -0.008378525 | 0 | 0 | 0 | 0.1838146
0.2957006 | 564.7021 | 0.1479838 | 10359.46 | 0.0003217801 | 566.41 | 12.22096 | 163.87 | 1.720023e-05 | 0.4499996 | 0.03204133 | 0 | -0.001805848 | 0 | 0.843729 | 0.1781307 | 396.5429 | 0.09011383 | 7304.319 | 9.952584e-05 | 397.2961 | 12.26798 | 175.83 | 2.3454e-07 | 0.4498637 | -0.01101387 | 0 | 0 | 0 | 0.3613158 | 0.124307 | 294.6394 | 0.06276362 | 5413.999 | 1.66674e-05 | 295.0405 | 12.26864 | 176.68 | 2.743419e-06 | 0.4498708 | -0.008171807 | 0 | 0 | 0 | 0.1841385
0.2966213 | 566.8399 | 0.1484445 | 10398.68 | 0.0003207571 | 568.5594 | 12.22078 | 164.87 | 1.376489e-05 | 0.4499853 | 0.03221729 | 0 | -0.00181716 | 0 | 0.8485116 | 0.1777115 | 398.2834 | 0.08990173 | 7336.38 | 8.743301e-05 | 399.0383 | 12.26864 | 176.83 | 8.673857e-06 | 0.4498959 | -0.01167506 | 0 | 0 | 0 | 0.3597631 | 0.124737 | 295.7918 | 0.06298072 | 5435.174 | 1.570777e-05 | 296.1958 | 12.26871 | 177.68 | 1.581065e-06 | 0.4499996 | -0.008238797 | 0 | 0 | 0 | 0.1853162
0.2984536 | 568.8345 | 0.1493615 | 10435.27 | 0.0003295307 | 570.5706 | 12.22095 | 165.87 | 1.629104e-05 | 0.4499316 | 0.03205378 | 0 | -0.001800922 | 0 | 0.8580634 | 0.1798655 | 400.0274 | 0.09099143 | 7368.504 | 0.0001010551 | 400.7943 | 12.2685 | 177.83 | 1.507522e-05 | 0.4500318 | -0.01153481 | 0 | 0 | 0 | 0.367775 | 0.1246232 | 296.7438 | 0.06292327 | 5452.668 | 1.022508e-05 | 297.1487 | 12.26888 | 178.68 | 7.086127e-06 | 0.4499924 | -0.008408427 | 0 | 0 | 0 | 0.1850035
0.2998795 | 570.8883 | 0.1500751 | 10472.95 | 0.0003339603 | 572.6387 | 12.22112 | 166.87 | 1.337989e-05 | 0.4499817 | 0.03188149 | 0 | -0.001783881 | 0 | 0.8655237 | 0.1807265 | 401.6662 | 0.091427 | 7398.692 | 0.0001022254 | 402.4397 | 12.26884 | 178.83 | 2.535094e-06 | 0.4499674 | -0.01187542 | 0 | 0 | 0 | 0.3709911 | 0.1261542 | 297.6891 | 0.06369629 | 5470.038 | 2.122051e-05 | 298.0999 | 12.26865 | 179.68 | 9.187794e-06 | 0.4499567 | -0.008174312 | 0 | 0 | 0 | 0.1892252
0.3011295 | 572.9606 | 0.1507007 | 10510.96 | 0.0003365416 | 574.7246 | 12.22105 | 167.87 | 1.094918e-05 | 0.450021 | 0.03195113 | 0 | -0.001786594 | 0 | 0.8720872 | 0.1803725 | 403.3506 | 0.09124792 | 7429.718 | 9.104041e-05 | 404.1259 | 12.2692 | 179.83 | 1.433161e-06 | 0.4499853 | -0.01222953 | 0 | 0 | 0 | 0.3696634 | 0.1264608 | 298.7178 | 0.06385107 | 5488.94 | 1.959135e-05 | 299.1309 | 12.26852 | 180.68 | 4.457143e-06 | 0.4499567 | -0.008047633 | 0 | 0 | 0 | 0.1900734
0.3020694 | 575.0071 | 0.151171 | 10548.5 | 0.0003361462 | 576.7827 | 12.22106 | 168.87 | 1.22514e-05 | 0.4500675 | 0.03193894 | 0 | -0.001782655 | 0 | 0.8770397 | 0.1810131 | 405.0872 | 0.091572 | 7461.706 | 8.956336e-05 | 405.8684 | 12.26929 | 180.83 | -2.262704e-06 | 0.4499388 | -0.01232603 | 0 | 0 | 0 | 0.3720764 | 0.1270456 | 299.8523 | 0.06414638 | 5509.786 | 2.026237e-05 | 300.2687 | 12.26827 | 181.68 | 2.463413e-06 | 0.4499741 | -0.007799825 | 0 | 0 | 0 | 0.1916973
0.3035798 | 577.1163 | 0.1519269 | 10587.2 | 0.0003411548 | 578.9072 | 12.22105 | 169.87 | 1.498524e-05 | 0.4500568 | 0.03194899 | 0 | -0.001780443 | 0 | 0.885028 | 0.17992 | 406.8097 | 0.09101899 | 7493.435 | 7.081366e-05 | 407.5898 | 12.26891 | 181.83 | 1.433192e-05 | 0.4497891 | -0.01194009 | 0 | 0 | 0 | 0.3679412 | 0.1268607 | 300.0201 | 0.06405301 | 5512.87 | 1.764716e-05 | 300.4362 | 12.26824 | 181.85 | 2.463413e-06 | 0.4499741 | -0.007764128 | 0 | 0 | 0 | 0.1911827
0.3050664 | 579.1329 | 0.1526709 | 10624.19 | 0.0003463681 | 580.9386 | 12.22121 | 170.87 | 1.296661e-05 | 0.4500425 | 0.03178863 | 0 | -0.001764432 | 0 | 0.8929183 | 0.1839308 | 407.3701 | 0.093048 | 7503.757 | 0.0001083744 | 408.1676 | 12.26939 | 182.1663 | 2.505758e-05 | 0.4501015 | -0.01242695 | 0 | 0 | 0 | 0.3831559 | 0.1270131 | 300.9857 | 0.06412995 | 5530.612 | 1.476431e-05 | 301.4036 | 12.26872 | 182.85 | 3.362151e-06 | 0.4498923 | -0.008246425 | 0 | 0 | 0 | 0.1916076
0.3061732 | 581.1416 | 0.1532248 | 10661.04 | 0.0003478214 | 582.9601 | 12.22135 | 171.87 | 1.082665e-05 | 0.4500389 | 0.03164732 | 0 | -0.00174999 | 0 | 0.8988129 | 0.1841799 | 409.0883 | 0.093174 | 7535.407 | 0.0001030657 | 409.8902 | 12.26942 | 183.17 | 5.316704e-06 | 0.450029 | -0.01245348 | 0 | 0 | 0 | 0.3841034 | 0.1275331 | 302.0956 | 0.06439252 | 5551.007 | 1.489892e-05 | 302.5167 | 12.26796 | 183.85 | 6.217423e-06 | 0.4499245 | -0.007489197 | 0 | 0 | 0 | 0.1930625
0.3072318 | 583.3825 | 0.1537545 | 10702.15 | 0.0003476831 | 585.2142 | 12.22116 | 172.87 | 1.380509e-05 | 0.4499674 | 0.03183719 | 0 | -0.00176229 | 0 | 0.9044718 | 0.1849964 | 410.7338 | 0.0935871 | 7565.717 | 0.0001037617 | 411.5423 | 12.26971 | 184.17 | 8.227752e-06 | 0.4498744 | -0.01274413 | 0 | 0 | 0 | 0.3872226 | 0.1282566 | 303.0602 | 0.06475779 | 5568.732 | 1.773089e-05 | 303.4848 | 12.26798 | 184.85 | 4.030243e-06 | 0.4499137 | -0.00750652 | 0 | 0 | 0 | 0.1950933
0.3089342 | 585.413 | 0.1546065 | 10739.4 | 0.0003549872 | 587.261 | 12.22146 | 173.87 | 1.301395e-05 | 0.4498565 | 0.03154273 | 0 | -0.001735296 | 0 | 0.9136056 | 0.1858254 | 412.4596 | 0.09400646 | 7597.506 | 0.000104217 | 413.2749 | 12.26951 | 185.17 | 7.696668e-06 | 0.4499459 | -0.01253925 | 0 | 0 | 0 | 0.390402 | 0.1283392 | 304.2156 | 0.0647995 | 5589.962 | 1.328382e-05 | 304.6421 | 12.26798 | 185.85 | 3.767949e-06 | 0.4499316 | -0.007504195 | 0 | 0 | 0 | 0.195326
0.3098345 | 587.3719 | 0.1550571 | 10775.34 | 0.0003546165 | 589.2313 | 12.2216 | 174.87 | 1.284423e-05 | 0.4499245 | 0.03140377 | 0 | -0.001721117 | 0 | 0.9184528 | 0.1865358 | 414.3353 | 0.09436583 | 7632.057 | 0.0001028059 | 415.1573 | 12.26982 | 186.17 | 9.62564e-06 | 0.4499066 | -0.01284961 | 0 | 0 | 0 | 0.3931385 | 0.1290102 | 305.2898 | 0.06513829 | 5609.699 | 1.509144e-05 | 305.7197 | 12.268 | 186.85 | 2.72608e-06 | 0.4498744 | -0.007530082 | 0 | 0 | 0 | 0.1972232
0.311503 | 589.4278 | 0.1558921 | 10813.05 | 0.0003614595 | 591.3036 | 12.22164 | 175.87 | 1.78346e-05 | 0.4500854 | 0.03135492 | 0 | -0.001714167 | 0 | 0.9274658 | 0.1877505 | 416.0095 | 0.09498036 | 7662.896 | 0.0001073529 | 416.8398 | 12.26982 | 187.17 | 1.186463e-05 | 0.4498494 | -0.01285481 | 0 | 0 | 0 | 0.3978381 | 0.1288844 | 306.2267 | 0.06507479 | 5626.917 | 9.557421e-06 | 306.6577 | 12.26795 | 187.85 | 6.469756e-06 | 0.4499209 | -0.00748036 | 0 | 0 | 0 | 0.1968664
0.3134015 | 591.5232 | 0.1568422 | 10851.49 | 0.0003704126 | 593.4169 | 12.22171 | 176.87 | 1.273704e-05 | 0.4500854 | 0.03129239 | 0 | -0.001706042 | 0 | 0.9377574 | 0.1889087 | 417.7521 | 0.09556626 | 7694.994 | 0.0001110235 | 418.5907 | 12.27003 | 188.17 | 1.331458e-05 | 0.4498851 | -0.01306487 | 0 | 0 | 0 | 0.4023372 | 0.1303041 | 307.2907 | 0.06579161 | 5646.466 | 1.889885e-05 | 307.7274 | 12.26789 | 188.85 | 6.987776e-06 | 0.4500496 | -0.007415977 | 0 | 0 | 0 | 0.2009069
0.3140504 | 593.5637 | 0.157167 | 10888.93 | 0.0003671381 | 595.4678 | 12.22194 | 177.87 | 1.356584e-05 | 0.4500782 | 0.03105495 | 0 | -0.001683696 | 0 | 0.9412877 | 0.1904135 | 419.5674 | 0.09632749 | 7728.432 | 0.0001178296 | 420.416 | 12.26979 | 189.17 | 1.345538e-05 | 0.4499459 | -0.01282252 | 0 | 0 | 0 | 0.4082076 | 0.130282 | 308.4114 | 0.06578042 | 5667.06 | 1.356225e-05 | 308.8497 | 12.26794 | 189.85 | 1.056699e-06 | 0.4500318 | -0.007464448 | 0 | 0 | 0 | 0.2008436
0.3161146 | 595.602 | 0.1582 | 10926.32 | 0.0003780211 | 597.525 | 12.22199 | 178.87 | 1.696396e-05 | 0.4500854 | 0.03101101 | 0 | -0.001677173 | 0 | 0.9525557 | 0.1915998 | 421.369 | 0.09692764 | 7761.617 | 0.0001215139 | 422.2262 | 12.27003 | 190.17 | 1.097809e-05 | 0.4500568 | -0.01305885 | 0 | 0 | 0 | 0.4128557 | 0.1305155 | 309.4305 | 0.06589832 | 5685.785 | 1.124628e-05 | 309.8709 | 12.26759 | 190.85 | 3.682068e-06 | 0.4499638 | -0.007119475 | 0 | 0 | 0 | 0.2015129
0.3174432 | 597.5724 | 0.1588649 | 10962.46 | 0.0003818759 | 599.5096 | 12.22236 | 179.87 | 1.840048e-05 | 0.4499853 | 0.03064171 | 0 | -0.00164415 | 0 | 0.9598325 | 0.1926091 | 423.1545 | 0.09743822 | 7794.506 | 0.0001235013 | 424.0196 | 12.27032 | 191.17 | 8.968045e-06 | 0.4500604 | -0.0133546 | 0 | 0 | 0 | 0.4168271 | 0.1310184 | 310.4997 | 0.06615224 | 5705.433 | 1.139537e-05 | 310.9433 | 12.26772 | 191.85 | 4.89452e-06 | 0.4499853 | -0.007249873 | 0 | 0 | 0 | 0.2029591
0.3197947 | 599.734 | 0.1600417 | 11002.12 | 0.0003950406 | 601.6924 | 12.22238 | 180.87 | 2.094702e-05 | 0.4500282 | 0.03062245 | 0 | -0.001639467 | 0 | 0.9727567 | 0.1933934 | 424.8856 | 0.097835 | 7826.392 | 0.0001234862 | 425.7575 | 12.27034 | 192.17 | 9.34618e-06 | 0.4499495 | -0.01336977 | 0 | 0 | 0 | 0.4199261 | 0.1314944 | 311.4971 | 0.06639258 | 5723.759 | 1.160336e-05 | 311.9436 | 12.26768 | 192.85 | 5.457989e-06 | 0.4499316 | -0.007213135 | 0 | 0 | 0 | 0.2043325
0.3216326 | 601.8454 | 0.1609615 | 11040.85 | 0.0004033118 | 603.8217 | 12.22262 | 181.87 | 1.961651e-05 | 0.4500031 | 0.03037417 | 0 | -0.001616135 | 0 | 0.982894 | 0.1944783 | 426.4985 | 0.09838384 | 7856.103 | 0.0001270129 | 427.3784 | 12.27037 | 193.17 | 1.127324e-05 | 0.4499459 | -0.01339978 | 0 | 0 | 0 | 0.4242297 | 0.13211 | 312.5589 | 0.0667034 | 5743.27 | 1.291345e-05 | 313.0088 | 12.26748 | 193.85 | 5.578917e-06 | 0.4498923 | -0.00700797 | 0 | 0 | 0 | 0.2061146
0.323718 | 603.8318 | 0.1620051 | 11077.29 | 0.0004146546 | 605.8272 | 12.22279 | 182.87 | 2.110245e-05 | 0.4498959 | 0.03021134 | 0 | -0.001599967 | 0 | 0.9944358 | 0.195648 | 428.3806 | 0.09897559 | 7890.771 | 0.0001301656 | 429.2695 | 12.27033 | 194.17 | 1.284138e-05 | 0.4498959 | -0.01335912 | 0 | 0 | 0 | 0.4288888 | 0.1326101 | 313.7384 | 0.06695595 | 5764.943 | 1.253194e-05 | 314.1916 | 12.26783 | 194.85 | 5.124276e-06 | 0.4499102 | -0.007355533 | 0 | 0 | 0 | 0.2075678
0.3258531 | 605.9263 | 0.1630736 | 11115.71875 | 0.0004259768 | 607.9416 | 12.22295 | 183.87 | 2.055607e-05 | 0.4498923 | 0.03005073 | 0 | -0.001583827 | 0 | 1.006292 | 0.1970466 | 430.0954 | 0.0996831 | 7922.357 | 0.000136366 | 430.9938 | 12.27046 | 195.17 | 1.18474e-05 | 0.4497921 | -0.01349502 | 0 | 0 | 0 | 0.4344828 | 0.1331348 | 314.725 | 0.06722086 | 5783.072 | 1.327585e-05 | 315.1813 | 12.26776 | 195.85 | 4.274976e-06 | 0.4498494 | -0.007292735 | 0 | 0 | 0 | 0.2090974
0.3278292 | 607.9982 | 0.1640626 | 11153.73 | 0.0004358186 | 610.0323 | 12.22315 | 184.87 | 1.841835e-05 | 0.4500282 | 0.02984779 | 0 | -0.001564259 | 0 | 1.017304 | 0.1980175 | 431.7922 | 0.1001743 | 7953.612 | 0.0001383725 | 432.6983 | 12.27049 | 196.17 | 9.948105e-06 | 0.4498923 | -0.0135213 | 0 | 0 | 0 | 0.4383817 | 0.1334651 | 315.6942 | 0.06738764 | 5800.881 | 1.215567e-05 | 316.1529 | 12.26758 | 196.85 | 3.620829e-06 | 0.4499459 | -0.007113915 | 0 | 0 | 0 | 0.2100634
0.3295368 | 610.1224 | 0.1649171 | 11192.7 | 0.0004427246 | 612.1741 | 12.22327 | 185.87 | 2.072118e-05 | 0.4500782 | 0.02973304 | 0 | -0.001551825 | 0 | 1.026852 | 0.1990362 | 433.5559 | 0.1006896 | 7986.1 | 0.0001405526 | 434.4702 | 12.27058 | 197.17 | 7.167204e-06 | 0.4499424 | -0.01361182 | 0 | 0 | 0 | 0.4424889 | 0.133859 | 316.7787 | 0.0675865 | 5820.808 | 1.114476e-05 | 317.2402 | 12.26721 | 197.85 | 6.658858e-06 | 0.4500568 | -0.006735005 | 0 | 0 | 0 | 0.2112189
0.3319735 | 612.2229 | 0.1661366 | 11231.23 | 0.0004570331 | 614.2965 | 12.22352 | 186.87 | 2.361863e-05 | 0.4501069 | 0.02947402 | 0 | -0.001527632 | 0 | 1.040525 | 0.199451 | 435.4058 | 0.1008994 | 8020.174 | 0.000136303 | 436.3257 | 12.27042 | 198.17 | 1.075453e-05 | 0.4498851 | -0.01344776 | 0 | 0 | 0 | 0.4441681 | 0.1347969 | 317.9231 | 0.06806006 | 5841.837 | 1.530073e-05 | 318.3893 | 12.26742 | 198.85 | 7.279803e-06 | 0.4499817 | -0.006945398 | 0 | 0 | 0 | 0.2139805
0.3342605 | 614.2802 | 0.1672811 | 11268.97 | 0.0004700515 | 616.3748 | 12.22376 | 187.87 | 2.410858e-05 | 0.4500425 | 0.02923679 | 0 | -0.001505284 | 0 | 1.053401 | 0.2011871 | 437.1207 | 0.1017777 | 8051.764 | 0.000145878 | 438.0519 | 12.27049 | 199.17 | 9.779546e-06 | 0.449996 | -0.01352145 | 0 | 0 | 0 | 0.4512261 | 0.1353149 | 318.9221 | 0.06832162 | 5860.193 | 1.592197e-05 | 319.3914 | 12.26697 | 199.85 | 6.165997e-06 | 0.4499745 | -0.006497685 | 0 | 0 | 0 | 0.2155108
0.3367952 | 616.3266 | 0.1685496 | 11306.51 | 0.0004855972 | 618.4439 | 12.22426 | 188.87 | 2.258199e-05 | 0.449996 | 0.02873541 | 0 | -0.001461362 | 0 | 1.067719 | 0.2014069 | 438.9623 | 0.1018889 | 8085.686 | 0.0001397164 | 439.8984 | 12.27033 | 200.17 | 1.239999e-05 | 0.4500675 | -0.01335832 | 0 | 0 | 0 | 0.4521231 | 0.1360301 | 319.994 | 0.06868272 | 5879.89 | 1.818132e-05 | 320.4671 | 12.26697 | 200.85 | 7.965381e-06 | 0.4500175 | -0.006501475 | 0 | 0 | 0 | 0.2176305
0.3387769 | 618.5439 | 0.1695414 | 11347.19 | 0.0004947981 | 620.6811 | 12.22458 | 189.87 | 1.924997e-05 | 0.4500854 | 0.02841534 | 0 | -0.001432014 | 0 | 1.078953 | 0.2036671 | 440.6962 | 0.1030323 | 8117.625 | 0.0001544455 | 441.6459 | 12.27026 | 201.17 | 1.608805e-05 | 0.4499781 | -0.01329308 | 0 | 0 | 0 | 0.4613867 | 0.136908 | 320.9589 | 0.06912598 | 5897.619 | 2.255672e-05 | 321.4362 | 12.26653 | 201.85 | 4.6323e-06 | 0.4499173 | -0.006058943 | 0 | 0 | 0 | 0.2202408
0.3406452 | 620.5402 | 0.1704763 | 11383.81 | 0.0005039229 | 622.6958 | 12.22512 | 190.87 | 1.963527e-05 | 0.4498994 | 0.02788313 | 0 | -0.001385648 | 0 | 1.089579 | 0.2046245 | 442.5524 | 0.1035166 | 8151.814 | 0.000155593 | 443.5103 | 12.2704 | 202.17 | 6.549594e-06 | 0.4499245 | -0.01343171 | 0 | 0 | 0 | 0.4653265 | 0.1369566 | 322.1887 | 0.06915049 | 5920.218 | 1.742929e-05 | 322.6681 | 12.26679 | 202.85 | 7.40597e-06 | 0.4498386 | -0.006319993 | 0 | 0 | 0 | 0.2203856
0.342704 | 622.5659 | 0.1715067 | 11420.97 | 0.0005148103 | 624.7414 | 12.22505 | 191.87 | 1.920873e-05 | 0.4499638 | 0.02794684 | 0 | -0.001387942 | 0 | 1.101327 | 0.204977 | 444.4705 | 0.103695 | 8187.146 | 0.0001504118 | 445.4342 | 12.27046 | 203.17 | 8.714211e-06 | 0.4499424 | -0.01348826 | 0 | 0 | 0 | 0.4667836 | 0.1383892 | 323.2916 | 0.06987385 | 5940.482 | 2.672223e-05 | 323.7772 | 12.26664 | 203.85 | 9.205354e-06 | 0.4498708 | -0.00617009 | 0 | 0 | 0 | 0.2246753
0.3444869 | 624.6627 | 0.172399 | 11459.44 | 0.0005226015 | 626.8566 | 12.22563 | 192.87 | 2.243877e-05 | 0.4500389 | 0.02737332 | 0 | -0.001338057 | 0 | 1.111535 | 0.2063673 | 446.2652 | 0.1043983 | 8220.204 | 0.0001561668 | 447.2389 | 12.27022 | 204.17 | 1.178657e-05 | 0.4498565 | -0.01324849 | 0 | 0 | 0 | 0.4725534 | 0.1387976 | 324.3796 | 0.07008006 | 5960.475 | 2.584076e-05 | 324.8682 | 12.26675 | 204.85 | 3.688192e-06 | 0.4498994 | -0.006277295 | 0 | 0 | 0 | 0.2259024
0.3471917 | 626.7466 | 0.1737526 | 11497.67 | 0.000539667 | 628.9648 | 12.22621 | 193.87 | 2.399558e-05 | 0.4499352 | 0.02678433 | 0 | -0.001286929 | 0 | 1.127073 | 0.2073343 | 448.1417 | 0.1048875 | 8254.77 | 0.0001573184 | 449.1239 | 12.26988 | 205.17 | 8.252863e-06 | 0.4498351 | -0.01290758 | 0 | 0 | 0 | 0.4765833 | 0.1391269 | 325.5101 | 0.07024629 | 5981.248 | 2.397338e-05 | 326.0015 | 12.26668 | 205.85 | 5.686565e-06 | 0.4500103 | -0.006205482 | 0 | 0 | 0 | 0.2268949
0.3492861 | 628.8431 | 0.1748007 | 11536.13 | 0.000550571 | 631.0819 | 12.22668 | 194.87 | 1.571012e-05 | 0.4500926 | 0.02631937 | 0 | -0.00124592 | 0 | 1.139144 | 0.2080179 | 450.0549 | 0.1052333 | 8290.012 | 0.0001554688 | 451.0444 | 12.26995 | 206.17 | 7.641218e-06 | 0.4499066 | -0.01297859 | 0 | 0 | 0 | 0.4794438 | 0.139935 | 326.7064 | 0.0706543 | 6003.231 | 2.659423e-05 | 327.2023 | 12.26603 | 206.85 | 9.009907e-06 | 0.4500282 | -0.0055585 | 0 | 0 | 0 | 0.2293399
0.3503337 | 630.8346 | 0.175325 | 11572.66 | 0.0005515164 | 633.0872 | 12.22712 | 195.87 | 1.928347e-05 | 0.4501283 | 0.02587916 | 0 | -0.001207086 | 0 | 1.145202 | 0.2088626 | 451.9411 | 0.1056606 | 8324.756 | 0.0001553531 | 452.9386 | 12.27004 | 207.17 | 1.339419e-05 | 0.4499817 | -0.01307126 | 0 | 0 | 0 | 0.4829937 | 0.1409288 | 327.7866 | 0.07115612 | 6023.079 | 3.160317e-05 | 328.2873 | 12.26629 | 207.85 | 5.872199e-06 | 0.4500139 | -0.005816108 | 0 | 0 | 0 | 0.2323574
0.3531428 | 632.779 | 0.1767308 | 11608.33 | 0.0005702908 | 635.0562 | 12.22732 | 196.87 | 2.363262e-05 | 0.4499674 | 0.02568192 | 0 | -0.001188175 | 0 | 1.161495 | 0.2106967 | 453.8066 | 0.1065885 | 8359.118 | 0.0001652245 | 454.8165 | 12.26983 | 208.17 | 1.207222e-05 | 0.4500282 | -0.01286093 | 0 | 0 | 0 | 0.4907339 | 0.1411094 | 328.9477 | 0.07124729 | 6044.414 | 2.81097e-05 | 329.4508 | 12.26642 | 208.85 | 8.631333e-06 | 0.4499996 | -0.005946647 | 0 | 0 | 0 | 0.2329074
0.3550603 | 634.9369 | 0.1776904 | 11647.92 | 0.0005791333 | 637.2341 | 12.22749 | 197.87 | 2.303681e-05 | 0.4500389 | 0.02550541 | 0 | -0.001170651 | 0 | 1.172654 | 0.211277 | 455.6327 | 0.1068821 | 8392.754 | 0.0001627384 | 456.6493 | 12.2697 | 209.17 | 5.786769e-06 | 0.4499495 | -0.01273254 | 0 | 0 | 0 | 0.4931928 | 0.1426551 | 330.0186 | 0.07202773 | 6064.091 | 3.867891e-05 | 330.5284 | 12.26631 | 209.85 | 5.0668e-06 | 0.449928 | -0.005843385 | 0 | 0 | 0 | 0.2376324
0.3577501 | 637.0006 | 0.1790365 | 11685.78 | 0.0005961455 | 639.3224 | 12.22789 | 198.87 | 2.095834e-05 | 0.4500568 | 0.02511336 | 0 | -0.001135651 | 0 | 1.188359 | 0.2118541 | 457.4327 | 0.107174 | 8425.91 | 0.0001603381 | 458.4559 | 12.2696 | 210.17 | 1.3538e-05 | 0.4499924 | -0.01263025 | 0 | 0 | 0 | 0.4956477 | 0.1421228 | 331.1432 | 0.07175894 | 6084.757 | 2.82229e-05 | 331.653 | 12.26645 | 210.85 | 4.234396e-06 | 0.449928 | -0.005983072 | 0 | 0 | 0 | 0.2359997
0.3592519 | 638.9538 | 0.1797881 | 11721.61 | 0.0006018127 | 641.2923 | 12.22829 | 199.87 | 1.815394e-05 | 0.4498887 | 0.02471121 | 0 | -0.001099987 | 0 | 1.197156 | 0.2139846 | 459.3843 | 0.1082518 | 8461.858 | 0.0001727821 | 460.4217 | 12.26924 | 211.17 | 1.447955e-05 | 0.4499817 | -0.01227275 | 0 | 0 | 0 | 0.5047487 | 0.143502 | 332.4185 | 0.07245532 | 6108.19 | 3.619452e-05 | 332.9349 | 12.26607 | 211.85 | 8.081956e-06 | 0.4498887 | -0.005599638 | 0 | 0 | 0 | 0.2402452
0.3613809 | 640.983 | 0.1808536 | 11758.83 | 0.0006133842 | 643.3426 | 12.2287 | 200.87 | 2.120101e-05 | 0.4499137 | 0.02429693 | 0 | -0.001063223 | 0 | 1.209664 | 0.21475 | 461.1631 | 0.108639 | 8494.624 | 0.0001723608 | 462.208 | 12.26924 | 212.17 | 6.933327e-06 | 0.4498601 | -0.01227497 | 0 | 0 | 0 | 0.5080313 | 0.1437391 | 333.5413 | 0.07257507 | 6128.821 | 3.344198e-05 | 334.0602 | 12.26591 | 212.85 | 3.523733e-06 | 0.44981 | -0.005437645 | 0 | 0 | 0 | 0.2409778
0.3634921 | 642.9923 | 0.1819101 | 11795.69 | 0.0006248734 | 645.3728 | 12.22914 | 201.87 | 2.127485e-05 | 0.4500425 | 0.02386246 | 0 | -0.00102484 | 0 | 1.222108 | 0.2153713 | 462.96 | 0.1089533 | 8527.723 | 0.0001704171 | 464.0118 | 12.26886 | 213.17 | 1.185719e-05 | 0.4498529 | -0.01188747 | 0 | 0 | 0 | 0.5107064 | 0.1442067 | 334.6411 | 0.07281116 | 6149.029 | 3.309859e-05 | 335.1632 | 12.26553 | 213.85 | 4.718551e-06 | 0.449928 | -0.005058895 | 0 | 0 | 0 | 0.2424272
0.3656359 | 645.0767 | 0.182983 | 11833.93 | 0.0006363279 | 647.4788 | 12.22995 | 202.87 | 1.877893e-05 | 0.4500568 | 0.02305175 | 0 | -0.0009556146 | 0 | 1.234783 | 0.2171214 | 464.8293 | 0.1098387 | 8562.155 | 0.000179431 | 465.8935 | 12.26886 | 214.17 | 1.431239e-05 | 0.4498494 | -0.01189351 | 0 | 0 | 0 | 0.5182719 | 0.1446829 | 335.8626 | 0.07305156 | 6171.475 | 3.228495e-05 | 336.3882 | 12.2654 | 214.85 | 1.947316e-06 | 0.4500139 | -0.004932507 | 0 | 0 | 0 | 0.2439081
0.3672479 | 647.0939 | 0.1837897 | 11870.9375 | 0.0006427905 | 649.5139 | 12.23045 | 203.87 | 2.018611e-05 | 0.4500711 | 0.0225448 | 0 | -0.0009113036 | 0 | 1.244345 | 0.2182338 | 466.7693 | 0.1104014 | 8597.89 | 0.0001817474 | 467.8431 | 12.26867 | 215.17 | 1.384736e-05 | 0.4499316 | -0.01169875 | 0 | 0 | 0 | 0.5231 | 0.1445962 | 337.0658 | 0.0730078 | 6193.585 | 2.592676e-05 | 337.5931 | 12.2652 | 215.85 | 6.433972e-06 | 0.4500818 | -0.004732055 | 0 | 0 | 0 | 0.2436376
0.3696731 | 649.04 | 0.1850034 | 11906.64 | 0.0006577187 | 651.4831 | 12.2311 | 204.87 | 2.470022e-05 | 0.450021 | 0.02189839 | 0 | -0.0008557048 | 0 | 1.258774 | 0.2198909 | 468.6429 | 0.1112397 | 8632.402 | 0.0001898116 | 469.7289 | 12.2684 | 216.17 | 1.30863e-05 | 0.4500282 | -0.01143311 | 0 | 0 | 0 | 0.5303222 | 0.1459696 | 338.2383 | 0.07370127 | 6215.128 | 3.431016e-05 | 338.772 | 12.2659 | 216.85 | 9.159683e-06 | 0.450089 | -0.00542853 | 0 | 0 | 0 | 0.2479401
0.372188 | 650.9675 | 0.186262 | 11942 | 0.0006736324 | 653.4342 | 12.23135 | 205.87 | 2.257068e-05 | 0.4500711 | 0.021648 | 0 | -0.0008324833 | 0 | 1.273782 | 0.220851 | 470.5061 | 0.1117254 | 8666.723 | 0.0001909546 | 471.6009 | 12.26852 | 217.17 | 1.189961e-05 | 0.4500782 | -0.01155386 | 0 | 0 | 0 | 0.5345235 | 0.1464281 | 339.4057 | 0.07393276 | 6236.58 | 3.356683e-05 | 339.9429 | 12.26549 | 217.85 | 4.47913e-06 | 0.4499102 | -0.005021085 | 0 | 0 | 0 | 0.2493813
0.3741872 | 653.181 | 0.1872625 | 11982.61 | 0.0006830255 | 655.6691 | 12.23198 | 206.87 | 1.960385e-05 | 0.4500854 | 0.02101905 | 0 | -0.0007779311 | 0 | 1.285751 | 0.2222708 | 472.2794 | 0.1124437 | 8699.387 | 0.0001971013 | 473.385 | 12.26802 | 218.17 | 1.386084e-05 | 0.449928 | -0.01105298 | 0 | 0 | 0 | 0.5407601 | 0.1468655 | 340.4906 | 0.07415358 | 6256.515 | 3.298889e-05 | 341.031 | 12.26531 | 218.85 | 6.676418e-06 | 0.4498959 | -0.00483791 | 0 | 0 | 0 | 0.2507607
0.3761087 | 655.1473 | 0.1882241 | 12018.68 | 0.0006928233 | 657.6555 | 12.23263 | 207.87 | 2.208728e-05 | 0.449971 | 0.02037259 | 0 | -0.0007223069 | 0 | 1.297291 | 0.2236232 | 474.2475 | 0.1131278 | 8735.639 | 0.0002016899 | 475.3641 | 12.26788 | 219.17 | 1.309897e-05 | 0.449903 | -0.01090773 | 0 | 0 | 0 | 0.5467242 | 0.1477634 | 341.8296 | 0.07460696 | 6281.119 | 3.585704e-05 | 342.3752 | 12.26512 | 219.85 | 5.481673e-06 | 0.4498672 | -0.004652398 | 0 | 0 | 0 | 0.2536028
0.3786047 | 657.2149 | 0.1894732 | 12056.61 | 0.0007078774 | 659.7474 | 12.23312 | 208.87 | 2.101342e-05 | 0.4498816 | 0.01987606 | 0 | -0.0006787844 | 0 | 1.312327 | 0.2248906 | 476.1253 | 0.113769 | 8770.228 | 0.0002058389 | 477.2524 | 12.26752 | 220.17 | 1.171205e-05 | 0.4499459 | -0.01055595 | 0 | 0 | 0 | 0.5523363 | 0.1479618 | 343.0676 | 0.07470713 | 6303.867 | 3.219114e-05 | 343.6158 | 12.26504 | 220.85 | 4.906989e-06 | 0.4498386 | -0.004573445 | 0 | 0 | 0 | 0.2542331
0.3803114 | 659.2476 | 0.1903274 | 12093.9 | 0.0007152114 | 661.7992 | 12.23366 | 209.87 | 2.132979e-05 | 0.4498887 | 0.01933746 | 0 | -0.0006318791 | 0 | 1.322641 | 0.2259656 | 477.8355 | 0.1143128 | 8801.729 | 0.0002088247 | 478.9718 | 12.26714 | 221.17 | 1.012624e-05 | 0.4498994 | -0.01017031 | 0 | 0 | 0 | 0.5571143 | 0.1487448 | 344.2362 | 0.07510247 | 6325.34 | 3.468758e-05 | 344.7889 | 12.26514 | 221.85 | 4.626176e-06 | 0.4499102 | -0.00467098 | 0 | 0 | 0 | 0.2567296
0.3828706 | 661.3046 | 0.1916081 | 12131.63 | 0.0007309481 | 663.8811 | 12.23379 | 210.87 | 2.191145e-05 | 0.4500103 | 0.01920692 | 0 | -0.0006182639 | 0 | 1.338154 | 0.2269159 | 479.728 | 0.1147935 | 8836.589 | 0.000209736 | 480.8733 | 12.26682 | 222.17 | 1.091329e-05 | 0.4499066 | -0.009851606 | 0 | 0 | 0 | 0.5613538 | 0.148887 | 345.4804 | 0.07517429 | 6348.203 | 3.043145e-05 | 346.0357 | 12.26524 | 222.85 | 3.717335e-06 | 0.449996 | -0.004768715 | 0 | 0 | 0 | 0.2571847
0.3846937 | 663.3694 | 0.1925205 | 12169.51 | 0.0007392911 | 665.966 | 12.23413 | 211.87 | 2.273623e-05 | 0.4501104 | 0.01887334 | 0 | -0.0005880565 | 0 | 1.34924 | 0.2281483 | 481.6645 | 0.115417 | 8872.26 | 0.0002132683 | 482.8204 | 12.26664 | 223.17 | 1.418654e-05 | 0.4497957 | -0.009673017 | 0 | 0 | 0 | 0.5668742 | 0.1494883 | 346.8354 | 0.07547785 | 6373.101 | 3.025953e-05 | 347.395 | 12.26506 | 223.85 | 8.222584e-06 | 0.450021 | -0.004593265 | 0 | 0 | 0 | 0.2591155
0.3874179 | 665.3626 | 0.1938838 | 12206.08 | 0.0007569804 | 667.9852 | 12.23483 | 212.87 | 2.409399e-05 | 0.4501426 | 0.01816977 | 0 | -0.0005277409 | 0 | 1.365856 | 0.2297532 | 483.5903 | 0.1162289 | 8907.733 | 0.0002205733 | 484.7586 | 12.26626 | 224.17 | 1.4147e-05 | 0.4499495 | -0.00929085 | 0 | 0 | 0 | 0.574092 | 0.1505316 | 348.0002 | 0.07600462 | 6394.504 | 3.53761e-05 | 348.5653 | 12.26479 | 224.85 | 7.970398e-06 | 0.4500318 | -0.004315802 | 0 | 0 | 0 | 0.2624783
0.3895125 | 667.2752 | 0.1949321 | 12241.16 | 0.0007687645 | 669.9193 | 12.23516 | 213.87 | 2.296044e-05 | 0.449996 | 0.01783963 | 0 | -0.0004980365 | 0 | 1.378669 | 0.2309777 | 485.5111 | 0.1168484 | 8943.114 | 0.000224098 | 486.69 | 12.26593 | 225.17 | 1.155093e-05 | 0.4500318 | -0.008962906 | 0 | 0 | 0 | 0.5796209 | 0.1510824 | 349.3126 | 0.07628272 | 6418.619 | 3.489459e-05 | 349.8817 | 12.26504 | 225.85 | 6.276596e-06 | 0.4500747 | -0.004567212 | 0 | 0 | 0 | 0.26426
0.39201 | 669.3983 | 0.1961819 | 12280.11 | 0.000783567 | 672.0674 | 12.23514 | 214.87 | 2.276109e-05 | 0.4499424 | 0.01785563 | 0 | -0.0004962932 | 0 | 1.393993 | 0.2320634 | 487.4017 | 0.1173976 | 8977.938 | 0.000226372 | 488.5904 | 12.26554 | 226.17 | 1.159261e-05 | 0.4500175 | -0.00857671 | 0 | 0 | 0 | 0.5845423 | 0.1517869 | 350.4989 | 0.07663844 | 6440.417 | 3.652542e-05 | 351.0724 | 12.26488 | 226.85 | 6.53734e-06 | 0.4499459 | -0.004410885 | 0 | 0 | 0 | 0.2665471
0.3940647 | 671.4236 | 0.1972102 | 12317.27 | 0.000794413 | 674.1147 | 12.23539 | 215.87 | 2.202638e-05 | 0.4500353 | 0.01760407 | 0 | -0.0004728431 | 0 | 1.40664 | 0.2332962 | 489.2322 | 0.1180213 | 9011.65625 | 0.0002303898 | 490.4314 | 12.26497 | 227.17 | 1.149114e-05 | 0.4500711 | -0.008001494 | 0 | 0 | 0 | 0.5901521 | 0.1523898 | 351.7882 | 0.07694287 | 6464.108 | 3.667064e-05 | 352.3659 | 12.26482 | 227.85 | 9.660807e-06 | 0.4498565 | -0.004348785 | 0 | 0 | 0 | 0.2685113
0.3964153 | 673.3483 | 0.1983865 | 12352.57 | 0.000808696 | 676.0629 | 12.23502 | 216.87 | 2.181349e-05 | 0.4500496 | 0.01797881 | 0 | -0.0005006769 | 0 | 1.42115 | 0.2343616 | 491.3241 | 0.1185602 | 9050.189 | 0.000231547 | 492.5337 | 12.26485 | 228.17 | 1.118767e-05 | 0.4498565 | -0.007883583 | 0 | 0 | 0 | 0.5950195 | 0.153719 | 353.181 | 0.077614 | 6489.701 | 4.360573e-05 | 353.7657 | 12.26422 | 228.85 | 1.177229e-05 | 0.449878 | -0.003752443 | 0 | 0 | 0 | 0.2728582
0.3984274 | 675.3728 | 0.1993935 | 12389.71 | 0.0008191203 | 678.1091 | 12.23508 | 217.87 | 2.103561e-05 | 0.4500031 | 0.01792119 | 0 | -0.0004930643 | 0 | 1.433608 | 0.2355337 | 493.2054 | 0.1191532 | 9084.843 | 0.0002347275 | 494.4254 | 12.26442 | 229.17 | 1.134393e-05 | 0.4497957 | -0.00745685 | 0 | 0 | 0 | 0.6003962 | 0.1547443 | 354.422 | 0.07813165 | 6512.504 | 4.819408e-05 | 355.0124 | 12.26413 | 229.85 | 7.402723e-06 | 0.4498887 | -0.00365658 | 0 | 0 | 0 | 0.2762235
0.4006224 | 677.4059 | 0.200492 | 12427.01 | 0.0008313297 | 680.1654 | 12.23561 | 218.87 | 2.313671e-05 | 0.4498923 | 0.01738852 | 0 | -0.0004466501 | 0 | 1.447238 | 0.2366304 | 495.0447 | 0.119708 | 9118.724 | 0.0002373434 | 496.2747 | 12.26364 | 230.17 | 1.123163e-05 | 0.449903 | -0.006669283 | 0 | 0 | 0 | 0.6054457 | 0.1551996 | 355.7185 | 0.07836154 | 6536.328 | 4.683002e-05 | 356.3127 | 12.26403 | 230.85 | 8.166067e-06 | 0.449928 | -0.003556042 | 0 | 0 | 0 | 0.2777234
0.4030548 | 679.448 | 0.2017093 | 12464.47 | 0.0008458684 | 682.2323 | 12.23557 | 219.87 | 2.661582e-05 | 0.4499638 | 0.01743003 | 0 | -0.0004471066 | 0 | 1.462388 | 0.2377801 | 497.0284 | 0.1202896 | 9155.264 | 0.0002398344 | 498.2691 | 12.2634 | 231.17 | 1.185962e-05 | 0.4499102 | -0.00643571 | 0 | 0 | 0 | 0.6107599 | 0.1563775 | 357.0916 | 0.07895628 | 6561.558 | 5.234223e-05 | 357.6922 | 12.26431 | 231.85 | 1.451947e-06 | 0.4499102 | -0.003834412 | 0 | 0 | 0 | 0.2816183
0.4059455 | 681.4655 | 0.203156 | 12501.49 | 0.0008651043 | 684.2778 | 12.23619 | 220.87 | 2.558857e-05 | 0.450139 | 0.01681281 | 0 | -0.0003938142 | 0 | 1.480447 | 0.2390023 | 498.9989 | 0.1209079 | 9191.56 | 0.0002431111 | 500.2506 | 12.26232 | 232.17 | 1.329131e-05 | 0.4498923 | -0.005349372 | 0 | 0 | 0 | 0.6164319 | 0.15549 | 358.409 | 0.07850816 | 6585.765 | 3.745509e-05 | 359.0087 | 12.26391 | 232.85 | 5.290136e-08 | 0.4499853 | -0.00343648 | 0 | 0 | 0 | 0.2786725
0.4081725 | 683.3377 | 0.2042705 | 12535.83 | 0.0008784023 | 686.1729 | 12.23612 | 221.87 | 2.342553e-05 | 0.4500854 | 0.01687958 | 0 | -0.0003965767 | 0 | 1.494399 | 0.2404383 | 500.952 | 0.1216344 | 9227.536 | 0.0002486036 | 502.2158 | 12.26176 | 233.17 | 1.110615e-05 | 0.4500496 | -0.00478775 | 0 | 0 | 0 | 0.6231223 | 0.1563881 | 359.7395 | 0.07896162 | 6610.213 | 4.036355e-05 | 360.3447 | 12.26402 | 233.85 | 1.698126e-05 | 0.4500639 | -0.003544237 | 0 | 0 | 0 | 0.2816644
0.4106306 | 685.2685 | 0.2055007 | 12571.25 | 0.0008937302 | 688.1285 | 12.23577 | 222.87 | 3.082607e-05 | 0.4500175 | 0.01722942 | 0 | -0.0004223665 | 0 | 1.509842 | 0.2412235 | 502.9067 | 0.1220316 | 9263.541 | 0.0002475826 | 504.1793 | 12.26141 | 234.17 | 9.633593e-06 | 0.4500031 | -0.004446528 | 0 | 0 | 0 | 0.6267949 | 0.1588862 | 361.0509 | 0.08022296 | 6634.31 | 5.935916e-05 | 361.6672 | 12.2636 | 234.85 | 2.080558e-05 | 0.4500246 | -0.00313344 | 0 | 0 | 0 | 0.2900173
0.4143377 | 687.3328 | 0.2073559 | 12609.12 | 0.0009208963 | 690.2271 | 12.23589 | 223.87 | 2.884496e-05 | 0.4500067 | 0.01710687 | 0 | -0.000409396 | 0 | 1.533199 | 0.242365 | 504.7749 | 0.1226091 | 9297.954 | 0.0002505159 | 506.0581 | 12.26096 | 235.17 | 1.33338e-05 | 0.4498637 | -0.003993917 | 0 | 0 | 0 | 0.6321543 | 0.1605492 | 362.3349 | 0.0810626 | 6657.904 | 7.012767e-05 | 362.9595 | 12.26362 | 235.85 | 7.121763e-06 | 0.4499745 | -0.003150603 | 0 | 0 | 0 | 0.2955977
0.4163996 | 689.1473 | 0.2083878 | 12642.41 | 0.0009328212 | 692.0634 | 12.2357 | 224.87 | 2.511142e-05 | 0.449971 | 0.01729401 | 0 | -0.0004220692 | 0 | 1.546228 | 0.2438903 | 506.827 | 0.1233807 | 9335.753 | 0.0002564515 | 508.1231 | 12.26049 | 236.17 | 1.471262e-05 | 0.4499924 | -0.00352378 | 0 | 0 | 0 | 0.6393432 | 0.1603106 | 363.7486 | 0.08094212 | 6683.881 | 6.129e-05 | 364.3748 | 12.26405 | 236.85 | 1.350276e-06 | 0.4498959 | -0.00357756 | 0 | 0 | 0 | 0.294794
0.41936 | 691.1444 | 0.2098693 | 12679.04 | 0.000952848 | 694.0894 | 12.23547 | 225.87 | 2.800678e-05 | 0.4499352 | 0.01752746 | 0 | -0.000438261 | 0 | 1.564985 | 0.2453076 | 508.7702 | 0.1240976 | 9371.548 | 0.0002618013 | 510.0785 | 12.25941 | 237.17 | 1.068751e-05 | 0.4500139 | -0.002442517 | 0 | 0 | 0 | 0.6460495 | 0.1608192 | 365.0473 | 0.08119895 | 6707.744 | 6.044982e-05 | 365.6775 | 12.26366 | 237.85 | 4.764886e-06 | 0.4497921 | -0.00318525 | 0 | 0 | 0 | 0.2965137
0.422001 | 693.0847 | 0.211191 | 12714.64 | 0.0009699557 | 696.0563 | 12.23549 | 226.87 | 2.175468e-05 | 0.4499388 | 0.01750782 | 0 | -0.0004338707 | 0 | 1.581766 | 0.2460278 | 510.5821 | 0.124462 | 9404.923 | 0.0002607787 | 511.8987 | 12.25947 | 238.17 | 1.243069e-05 | 0.4499424 | -0.00250695 | 0 | 0 | 0 | 0.6494702 | 0.1612636 | 366.2873 | 0.08142329 | 6730.528 | 5.923379e-05 | 366.9213 | 12.26382 | 238.85 | 5.095796e-06 | 0.4498708 | -0.00335075 | 0 | 0 | 0 | 0.298021
0.4237109 | 695.1391 | 0.2120467 | 12752.33 | 0.0009772163 | 698.1313 | 12.23535 | 227.87 | 2.595302e-05 | 0.4499996 | 0.01764415 | 0 | -0.0004420511 | 0 | 1.592663 | 0.2477937 | 512.5066 | 0.1253553 | 9440.371 | 0.0002696992 | 513.8372 | 12.25862 | 239.17 | 1.600255e-05 | 0.4498279 | -0.001648539 | 0 | 0 | 0 | 0.6578879 | 0.1618384 | 367.6768 | 0.08171353 | 6756.062 | 5.864027e-05 | 368.3154 | 12.26339 | 239.85 | 9.949367e-06 | 0.4499602 | -0.0029217 | 0 | 0 | 0 | 0.2999783
0.4271916 | 697.0816 | 0.2137886 | 12787.96 | 0.001002701 | 700.1064 | 12.23527 | 228.87 | 3.055511e-05 | 0.4500854 | 0.01772466 | 0 | -0.0004458349 | 0 | 1.614907 | 0.2492283 | 514.4692 | 0.1260811 | 9476.522 | 0.0002751344 | 515.8123 | 12.2574 | 240.17 | 1.40671e-05 | 0.4498172 | -0.00043665 | 0 | 0 | 0 | 0.6647523 | 0.1632534 | 369.1102 | 0.08242799 | 6782.4 | 6.624818e-05 | 369.7565 | 12.26365 | 240.85 | 7.741528e-06 | 0.4499495 | -0.003183465 | 0 | 0 | 0 | 0.3048146
0.4298219 | 699.0491 | 0.215105 | 12824.06 | 0.001019571 | 702.1009 | 12.23485 | 229.87 | 2.941605e-05 | 0.4501283 | 0.01815368 | 0 | -0.0004780383 | 0 | 1.631764 | 0.2506071 | 516.3933 | 0.1267786 | 9511.965 | 0.0002801864 | 517.7485 | 12.25702 | 241.17 | 1.524444e-05 | 0.4499388 | -5.511e-05 | 0 | 0 | 0 | 0.6713748 | 0.1633867 | 370.4314 | 0.08249529 | 6806.676 | 6.155165e-05 | 371.0804 | 12.26387 | 241.85 | 6.009506e-06 | 0.4500711 | -0.003397325 | 0 | 0 | 0 | 0.3052718
0.4330748 | 700.9126 | 0.2167329 | 12858.24 | 0.001043158 | 703.9952 | 12.23457 | 230.87 | 3.233896e-05 | 0.4500711 | 0.01843147 | 0 | -0.0004980435 | 0 | 1.652669 | 0.2522772 | 518.365 | 0.1276235 | 9548.284 | 0.0002879341 | 519.7341 | 12.25672 | 242.17 | 7.268605e-06 | 0.4500282 | 0.0002442167 | 0 | 0 | 0 | 0.6794265 | 0.1644553 | 371.8046 | 0.08303484 | 6831.909 | 6.59704e-05 | 372.46 | 12.26397 | 242.85 | 1.065693e-05 | 0.4500461 | -0.00349821 | 0 | 0 | 0 | 0.3089512
0.4362897 | 702.9723 | 0.2183418 | 12896.03 | 0.001065426 | 706.0866 | 12.23419 | 231.87 | 2.929189e-05 | 0.450021 | 0.0188136 | 0 | -0.0005262875 | 0 | 1.673387 | 0.2520608 | 520.2741 | 0.127514 | 9583.448 | 0.0002771076 | 521.647 | 12.25602 | 243.17 | 1.716038e-05 | 0.4500568 | 0.0009481166 | 0 | 0 | 0 | 0.6783795 | 0.1655181 | 373.0524 | 0.08357144 | 6854.837 | 7.090271e-05 | 373.714 | 12.26374 | 243.85 | 6.110292e-06 | 0.4499459 | -0.0032696 | 0 | 0 | 0 | 0.3126234
0.4389332 | 704.916 | 0.2196647 | 12931.68 | 0.00108254 | 708.0576 | 12.23402 | 232.87 | 3.0351e-05 | 0.4499674 | 0.01898086 | 0 | -0.0005371532 | 0 | 1.690471 | 0.2557093 | 522.1794 | 0.1293597 | 9618.545 | 0.0003049342 | 523.5765 | 12.25591 | 244.17 | 2.178814e-05 | 0.4499674 | 0.00105497 | 0 | 0 | 0 | 0.6960999 | 0.1656774 | 374.4428 | 0.08365187 | 6880.387 | 6.614995e-05 | 375.1075 | 12.2638 | 244.85 | 4.666166e-06 | 0.4499531 | -0.003331173 | 0 | 0 | 0 | 0.3131757
0.4423599 | 706.8117 | 0.2213796 | 12966.46 | 0.001107708 | 709.9859 | 12.23361 | 233.87 | 3.010342e-05 | 0.4500389 | 0.01938632 | 0 | -0.0005675385 | 0 | 1.712677 | 0.2564185 | 524.2758 | 0.1297185 | 9657.161 | 0.0003025101 | 525.6823 | 12.2546 | 245.17 | 1.242907e-05 | 0.4499209 | 0.002372483 | 0 | 0 | 0 | 0.6995577 | 0.1664513 | 375.8447 | 0.08404264 | 6906.146 | 6.74912e-05 | 376.5148 | 12.26386 | 245.85 | 8.048533e-06 | 0.4498923 | -0.003390067 | 0 | 0 | 0 | 0.3158694
0.4449539 | 708.7645 | 0.2226778 | 13002.28 | 0.001124283 | 711.9659 | 12.23304 | 234.87 | 3.089128e-05 | 0.4500067 | 0.01995987 | 0 | -0.0006115697 | 0 | 1.729533 | 0.2581951 | 526.1475 | 0.1306173 | 9691.637 | 0.000311777 | 527.5682 | 12.25434 | 246.17 | 1.609394e-05 | 0.449928 | 0.002623394 | 0 | 0 | 0 | 0.7082527 | 0.1672871 | 377.1024 | 0.08446462 | 6929.256 | 7.01087e-05 | 377.7779 | 12.26396 | 246.85 | 4.93355e-06 | 0.4498529 | -0.003486248 | 0 | 0 | 0 | 0.3187885
0.4485382 | 710.7758 | 0.2244715 | 13039.18 | 0.001150471 | 714.0118 | 12.23322 | 235.87 | 3.387865e-05 | 0.4498315 | 0.01978347 | 0 | -0.0005942755 | 0 | 1.752889 | 0.2596373 | 528.0851 | 0.1313468 | 9727.327 | 0.0003174012 | 529.5187 | 12.25374 | 247.17 | 1.527684e-05 | 0.4498887 | 0.003231572 | 0 | 0 | 0 | 0.7153365 | 0.167438 | 378.409 | 0.08454084 | 6953.265 | 6.565516e-05 | 379.0874 | 12.26414 | 247.85 | 5.010799e-06 | 0.4498315 | -0.0036663 | 0 | 0 | 0 | 0.3193176
0.4517296 | 712.7805 | 0.2260687 | 13075.96 | 0.001172765 | 716.0484 | 12.23248 | 236.87 | 3.41508e-05 | 0.4499567 | 0.02052243 | 0 | -0.0006517415 | 0 | 1.773744 | 0.2612505 | 529.9755 | 0.1321629 | 9762.149 | 0.0003249488 | 531.4229 | 12.25331 | 248.17 | 1.460466e-05 | 0.449878 | 0.003653283 | 0 | 0 | 0 | 0.7232891 | 0.1682893 | 379.8375 | 0.08497062 | 6979.515 | 6.764739e-05 | 380.5217 | 12.26387 | 248.85 | 5.827192e-06 | 0.4499674 | -0.003396878 | 0 | 0 | 0 | 0.3223116
0.4553683 | 714.738 | 0.2278897 | 13111.87 | 0.001199752 | 718.0409 | 12.23203 | 237.87 | 2.998551e-05 | 0.4500782 | 0.02097139 | 0 | -0.0006855942 | 0 | 1.797588 | 0.2625582 | 531.995 | 0.1328245 | 9799.349 | 0.0003288572 | 533.4548 | 12.25262 | 249.17 | 1.264189e-05 | 0.449785 | 0.00435247 | 0 | 0 | 0 | 0.7297598 | 0.1686035 | 381.2474 | 0.08512928 | 7005.42 | 6.435537e-05 | 381.9353 | 12.2641 | 249.85 | 4.992797e-06 | 0.4499853 | -0.003629697 | 0 | 0 | 0 | 0.323421
0.4577267 | 716.6227 | 0.2290699 | 13146.44 | 0.001214298 | 719.9512 | 12.23107 | 238.87 | 2.955615e-05 | 0.4500711 | 0.02192463 | 0 | -0.0007607393 | 0 | 1.813084 | 0.2637788 | 533.9677 | 0.133442 | 9835.685 | 0.0003321077 | 535.4394 | 12.25253 | 250.17 | 1.294573e-05 | 0.4498959 | 0.004439161 | 0 | 0 | 0 | 0.7358221 | 0.1692878 | 382.6343 | 0.0854748 | 7030.906 | 6.486871e-05 | 383.3274 | 12.26397 | 250.85 | 9.371657e-06 | 0.4499924 | -0.003497825 | 0 | 0 | 0 | 0.325846
0.4612796 | 718.5958 | 0.230848 | 13182.64 | 0.001240353 | 721.9589 | 12.2309 | 239.87 | 3.692691e-05 | 0.4501176 | 0.02209892 | 0 | -0.00077214 | 0 | 1.836491 | 0.2651473 | 535.9764 | 0.1341343 | 9872.686 | 0.0003366724 | 537.461 | 12.25126 | 251.17 | 1.437462e-05 | 0.4500782 | 0.005704261 | 0 | 0 | 0 | 0.7426443 | 0.1704778 | 384.0161 | 0.08607564 | 7056.295 | 7.046213e-05 | 384.7162 | 12.26413 | 251.85 | 1.034329e-05 | 0.4500747 | -0.003659942 | 0 | 0 | 0 | 0.330078
0.4651121 | 720.6162 | 0.232766 | 13219.7 | 0.001268973 | 724.0164 | 12.23059 | 240.87 | 3.186107e-05 | 0.4500318 | 0.02241242 | 0 | -0.0007948421 | 0 | 1.861811 | 0.2666538 | 537.9183 | 0.1348964 | 9908.455 | 0.0003429191 | 539.4163 | 12.25103 | 252.17 | 1.399552e-05 | 0.4500496 | 0.005941461 | 0 | 0 | 0 | 0.7501816 | 0.1713565 | 385.3221 | 0.08651929 | 7080.293 | 7.328798e-05 | 386.0279 | 12.26437 | 252.85 | 8.598722e-06 | 0.4499924 | -0.003901372 | 0 | 0 | 0 | 0.3332138
0.4676518 | 722.4656 | 0.234037 | 13253.63 | 0.001285497 | 725.8929 | 12.22978 | 241.87 | 2.9669e-05 | 0.4499459 | 0.02321662 | 0 | -0.0008578719 | 0 | 1.878634 | 0.2679464 | 540.0295 | 0.1355503 | 9947.34375 | 0.0003462608 | 541.5404 | 12.25061 | 253.17 | 1.725301e-05 | 0.4500389 | 0.00636015 | 0 | 0 | 0 | 0.756674 | 0.1721976 | 386.8686 | 0.08694395 | 7108.711 | 7.464027e-05 | 387.5806 | 12.26391 | 253.85 | 3.266014e-06 | 0.4499388 | -0.003443932 | 0 | 0 | 0 | 0.3362266
0.4710459 | 724.3668 | 0.2357356 | 13288.51 | 0.001310308 | 727.8277 | 12.22934 | 242.87 | 3.537531e-05 | 0.4499853 | 0.0236591 | 0 | -0.0008912836 | 0 | 1.901176 | 0.2701044 | 542.0914 | 0.136642 | 9985.324 | 0.0003584755 | 543.6198 | 12.24975 | 254.17 | 1.376562e-05 | 0.4499173 | 0.00722126 | 0 | 0 | 0 | 0.7675538 | 0.1720097 | 388.2417 | 0.08684909 | 7133.942 | 6.649523e-05 | 388.9555 | 12.26418 | 254.85 | 4.034596e-06 | 0.4498529 | -0.003710115 | 0 | 0 | 0 | 0.3355511
0.4747268 | 726.3182 | 0.2375777 | 13324.31 | 0.001337742 | 729.8151 | 12.2286 | 243.87 | 3.832978e-05 | 0.4499602 | 0.02439541 | 0 | -0.0009486268 | 0 | 1.925689 | 0.2706996 | 544.0328 | 0.1369431 | 10021.08 | 0.0003556157 | 545.5699 | 12.24931 | 255.17 | 1.234572e-05 | 0.4498959 | 0.007660939 | 0 | 0 | 0 | 0.7705659 | 0.1730045 | 389.5423 | 0.08735137 | 7157.839 | 7.050743e-05 | 390.2623 | 12.26394 | 255.85 | 5.349678e-06 | 0.449878 | -0.00347096 | 0 | 0 | 0 | 0.3391404
0.4787118 | 728.292 | 0.239572 | 13360.52 | 0.001368105 | 731.8275 | 12.22821 | 244.87 | 2.655717e-05 | 0.4499209 | 0.02478494 | 0 | -0.0009776119 | 0 | 1.952297 | 0.2725735 | 546.0682 | 0.1378911 | 10058.58 | 0.0003651117 | 547.6213 | 12.24914 | 256.17 | 1.742371e-05 | 0.4498887 | 0.007826016 | 0 | 0 | 0 | 0.7800836 | 0.1730796 | 391.0346 | 0.08738931 | 7185.261 | 6.444822e-05 | 391.7577 | 12.26385 | 256.85 | 1.331794e-05 | 0.4499102 | -0.00337639 | 0 | 0 | 0 | 0.3394124
0.4800383 | 730.218 | 0.2402358 | 13395.85 | 0.001372146 | 733.7725 | 12.22772 | 245.87 | 2.282079e-05 | 0.4500568 | 0.02527973 | 0 | -0.001015265 | 0 | 1.961178 | 0.2741843 | 548.0639 | 0.138706 | 10095.34 | 0.0003721576 | 549.6315 | 12.2487 | 257.17 | 1.713608e-05 | 0.4497993 | 0.00827276 | 0 | 0 | 0 | 0.7882952 | 0.1756681 | 392.4838 | 0.08869624 | 7211.89 | 8.37171e-05 | 393.2197 | 12.26368 | 257.85 | 1.310773e-05 | 0.4498565 | -0.003211367 | 0 | 0 | 0 | 0.3488205
0.483276 | 732.0912 | 0.2418561 | 13430.21 | 0.001395526 | 735.6786 | 12.22704 | 246.87 | 3.745486e-05 | 0.4501179 | 0.02595456 | 0 | -0.001067704 | 0 | 1.982911 | 0.2760007 | 550.1303 | 0.1396249 | 10133.4 | 0.0003809377 | 551.7138 | 12.24847 | 258.17 | 1.700677e-05 | 0.4498744 | 0.008495684 | 0 | 0 | 0 | 0.7975892 | 0.1757012 | 393.8806 | 0.08871295 | 7237.556 | 7.767381e-05 | 394.6192 | 12.2639 | 258.85 | 4.079086e-06 | 0.4500031 | -0.00342709 | 0 | 0 | 0 | 0.3489412
0.4873151 | 733.7807 | 0.2438775 | 13461.21 | 0.001427786 | 737.4059 | 12.2259 | 247.81 | 3.553206e-05 | 0.4500472 | 0.02710303 | 0 | -0.00115911 | 0 | 2.01009 | 0.2775857 | 552.1947 | 0.1404267 | 10171.43 | 0.0003874135 | 553.7928 | 12.24749 | 259.17 | 1.373705e-05 | 0.4499924 | 0.009477895 | 0 | -2.1249e-05 | 0 | 0.8057294 | 0.1764839 | 395.3058 | 0.08910815 | 7263.744 | 7.899636e-05 | 396.0502 | 12.26382 | 259.85 | 6.423642e-06 | 0.4500961 | -0.00335262 | 0 | 0 | 0 | 0.3518067
0.4901835 | 735.7631 | 0.245313 | 13497.57 | 0.001446955 | 739.4193 | 12.2258 | 248.81 | 2.889364e-05 | 0.4500532 | 0.02720379 | 0 | -0.001164493 | 0 | 2.02944 | 0.2787481 | 554.1783 | 0.1410148 | 10207.96 | 0.0003900323 | 555.7886 | 12.24754 | 260.17 | 1.290994e-05 | 0.4500425 | 0.009431105 | 0 | -1.473007e-05 | 0 | 0.8117217 | 0.1769859 | 396.6444 | 0.08936162 | 7288.341 | 7.790713e-05 | 397.3933 | 12.26401 | 260.85 | 1.003178e-05 | 0.4499996 | -0.00353996 | 0 | 0 | 0 | 0.3536509
0.4930938 | 737.5773 | 0.2467695 | 13530.86 | 0.001467346 | 741.2639 | 12.22509 | 249.81 | 2.483302e-05 | 0.4500175 | 0.02791053 | 0 | -0.001219634 | 0 | 2.049123 | 0.2801676 | 556.2106 | 0.1417329 | 10245.4 | 0.000395 | 557.8347 | 12.24721 | 261.17 | 1.65829e-05 | 0.4500353 | 0.009759417 | 0 | -3.874873e-05 | 0 | 0.8190657 | 0.1784902 | 398.1176 | 0.09012118 | 7315.411 | 8.622635e-05 | 398.8753 | 12.26435 | 261.85 | 1.170994e-05 | 0.4499888 | -0.0038803 | 0 | 0 | 0 | 0.3591971
0.4951501 | 739.3783 | 0.2477985 | 13563.9 | 0.001479272 | 743.0892 | 12.22437 | 250.81 | 2.477853e-05 | 0.4499817 | 0.02862881 | 0 | -0.001275738 | 0 | 2.063064 | 0.2820647 | 558.3675 | 0.1426926 | 10285.13 | 0.0004041751 | 560.0085 | 12.24725 | 262.17 | 1.156323e-05 | 0.4499781 | 0.00971992 | 0 | -3.258863e-05 | 0 | 0.8289172 | 0.1793279 | 399.5686 | 0.09054411 | 7342.074 | 8.798008e-05 | 400.3325 | 12.26405 | 262.85 | 9.451415e-07 | 0.4499495 | -0.003574102 | 0 | 0 | 0 | 0.3622967
0.4980495 | 741.2336 | 0.2492496 | 13597.93 | 0.001499358 | 744.9752 | 12.22371 | 251.81 | 3.949059e-05 | 0.4499552 | 0.02929211 | 0 | -0.001327276 | 0 | 2.08277 | 0.2824803 | 560.3115 | 0.1429028 | 10320.9375 | 0.0003995082 | 561.9606 | 12.24644 | 263.17 | 1.128207e-05 | 0.4499316 | 0.01053118 | 0 | -9.613321e-05 | 0 | 0.8310833 | 0.1786793 | 400.8638 | 0.09021662 | 7365.873 | 7.558372e-05 | 401.6275 | 12.26399 | 263.85 | 2.902861e-06 | 0.4498565 | -0.00352033 | 0 | 0 | 0 | 0.3598883
0.5020559 | 742.5945 | 0.2512546 | 13622.9 | 0.001532858 | 746.3727 | 12.22314 | 252.52795 | 3.783909e-05 | 0.449925 | 0.02986214 | 0 | -0.001371904 | 0 | 2.110059 | 0.2843211 | 562.3481 | 0.1438341 | 10358.45 | 0.0004086674 | 564.0135 | 12.24574 | 264.17 | 1.566772e-05 | 0.4498851 | 0.01123063 | 0 | -0.0001504314 | 0 | 0.8407121 | 0.1799084 | 402.2358 | 0.09083725 | 7391.082 | 8.161373e-05 | 403.007 | 12.2639 | 264.85 | 1.313068e-05 | 0.4498386 | -0.003430985 | 0 | 0 | 0 | 0.3644676
0.5046925 | 744.5266 | 0.252574 | 13658.34 | 0.00154995 | 748.3344 | 12.22302 | 253.53 | 2.965309e-05 | 0.4500532 | 0.02997707 | 0 | -0.001378519 | 0 | 2.128058 | 0.2856138 | 564.2806 | 0.144488 | 10394.05 | 0.0004128204 | 565.959 | 12.24625 | 265.17 | 1.868942e-05 | 0.4498601 | 0.01071397 | 0 | -0.0001056419 | 0 | 0.8474978 | 0.1813054 | 403.6713 | 0.09154258 | 7417.461 | 8.903064e-05 | 404.451 | 12.26368 | 265.85 | 8.642253e-06 | 0.4498959 | -0.003210308 | 0 | 0 | 0 | 0.36969
0.5079928 | 746.4014 | 0.2542257 | 13692.73 | 0.001573944 | 750.2434 | 12.22219 | 254.53 | 4.104574e-05 | 0.4500763 | 0.03081035 | 0 | -0.001443926 | 0 | 2.150645 | 0.288059 | 566.3161 | 0.145725 | 10431.54 | 0.0004280251 | 568.0145 | 12.24616 | 266.17 | 1.713092e-05 | 0.4498637 | 0.01080305 | 0 | -0.0001101377 | 0 | 0.8603782 | 0.1816369 | 405.1074 | 0.09170996 | 7443.849 | 8.579179e-05 | 405.8912 | 12.26401 | 266.85 | 7.685233e-06 | 0.4499924 | -0.003543425 | 0 | 0 | 0 | 0.3709338
0.5119931 | 747.821 | 0.2562276 | 13718.78 | 0.0016071 | 751.7002 | 12.22174 | 255.29 | 3.613377e-05 | 0.450089 | 0.03126388 | 0 | -0.001478952 | 0 | 2.178083 | 0.28904 | 568.3546 | 0.1462213 | 10469.09 | 0.0004285814 | 570.0646 | 12.24605 | 267.17 | 1.356135e-05 | 0.4498923 | 0.0109206 | 0 | -0.0001169529 | 0 | 0.8655645 | 0.1828424 | 406.5191 | 0.09231865 | 7469.788 | 9.140395e-05 | 407.3105 | 12.26381 | 267.85 | 1.244628e-05 | 0.4500461 | -0.003335838 | 0 | 0 | 0 | 0.3754727
0.5144614 | 749.5969 | 0.2574629 | 13751.36 | 0.001623258 | 753.5038 | 12.22082 | 256.29 | 3.041085e-05 | 0.449996 | 0.03218163 | 0 | -0.001551412 | 0 | 2.19505 | 0.2907713 | 570.4269 | 0.1470971 | 10507.26 | 0.0004364831 | 572.153 | 12.24627 | 268.17 | 1.991462e-05 | 0.4499888 | 0.01069715 | 0 | -9.589794e-05 | 0 | 0.8747502 | 0.1841262 | 407.906 | 0.0929668 | 7495.272 | 9.791066e-05 | 408.7053 | 12.26434 | 268.85 | 8.231806e-06 | 0.4500747 | -0.00387189 | 0 | 0 | 0 | 0.3803225
0.5180753 | 751.5635 | 0.2592715 | 13787.43 | 0.001649941 | 755.5078 | 12.22012 | 257.29 | 3.925143e-05 | 0.4499057 | 0.03288157 | 0 | -0.001605798 | 0 | 2.219953 | 0.2930229 | 572.3455 | 0.1482362 | 10542.6 | 0.0004502841 | 574.0903 | 12.24579 | 269.17 | 1.827586e-05 | 0.4500103 | 0.01118073 | 0 | -0.0001327426 | 0 | 0.8867391 | 0.1844888 | 409.2396 | 0.09314991 | 7519.777 | 9.545104e-05 | 410.043 | 12.26425 | 269.85 | 4.173379e-06 | 0.4499817 | -0.00377573 | 0 | 0 | 0 | 0.3816972
0.5220827 | 753.2596 | 0.261277 | 13818.55 | 0.001681845 | 757.243 | 12.21981 | 258.23 | 3.811394e-05 | 0.449995 | 0.03318435 | 0 | -0.00162811 | 0 | 2.247635 | 0.2944264 | 574.5812 | 0.1489462 | 10583.79 | 0.000454168 | 576.3409 | 12.24591 | 270.17 | 1.477609e-05 | 0.4500246 | 0.01105565 | 0 | -0.0001194915 | 0 | 0.8942391 | 0.1849608 | 410.7808 | 0.09338824 | 7548.097 | 9.313735e-05 | 411.5892 | 12.2638 | 270.85 | 9.53014e-06 | 0.449903 | -0.003327663 | 0 | 0 | 0 | 0.3834927
0.525478 | 754.9858 | 0.2629762 | 13850.21 | 0.001707494 | 759.004 | 12.21936 | 259.23 | 3.944668e-05 | 0.4500467 | 0.0336342 | 0 | -0.001662402 | 0 | 2.271142 | 0.2959782 | 576.6286 | 0.1497312 | 10621.5 | 0.0004603881 | 578.4036 | 12.24582 | 271.17 | 1.758336e-05 | 0.4498959 | 0.01115143 | 0 | -0.0001245179 | 0 | 0.9025621 | 0.1863948 | 412.15625 | 0.09411228 | 7573.371 | 0.0001011991 | 412.9733 | 12.2639 | 271.85 | 1.008321e-05 | 0.4499459 | -0.003430282 | 0 | 0 | 0 | 0.388967
0.5294853 | 756.6298 | 0.2649816 | 13880.37 | 0.001739643 | 760.687 | 12.21908 | 260.1 | 3.589723e-05 | 0.4500935 | 0.03392002 | 0 | -0.001683403 | 0 | 2.298948 | 0.2979431 | 578.6806 | 0.1507252 | 10659.3 | 0.0004707176 | 580.4733 | 12.24578 | 272.17 | 1.965968e-05 | 0.4498887 | 0.01118695 | 0 | -0.0001246215 | 0 | 0.9131391 | 0.1869775 | 413.5487 | 0.09440646 | 7598.958 | 0.0001006704 | 414.3709 | 12.26451 | 272.85 | 6.701872e-06 | 0.4498386 | -0.00403579 | 0 | 0 | 0 | 0.3911987
0.5322309 | 758.4641 | 0.2663557 | 13914.02 | 0.001758288 | 762.552 | 12.21871 | 261.1 | 3.183114e-05 | 0.4499853 | 0.03429216 | 0 | -0.001711187 | 0 | 2.318043 | 0.2999101 | 580.7657 | 0.1517203 | 10697.7 | 0.0004809172 | 582.5762 | 12.2455 | 273.17 | 2.142628e-05 | 0.4500532 | 0.01147165 | 0 | -0.0001450123 | 0 | 0.9237649 | 0.1877352 | 415.0047 | 0.09478904 | 7625.711 | 0.0001016027 | 415.8329 | 12.26397 | 273.85 | 6.721056e-06 | 0.4498029 | -0.003497195 | 0 | 0 | 0 | 0.3941111
0.5358515 | 760.3373 | 0.2681676 | 13948.39 | 0.001785481 | 764.4628 | 12.21768 | 262.1 | 4.656284e-05 | 0.4499148 | 0.03531474 | 0 | -0.001792095 | 0 | 2.343286 | 0.3022284 | 582.8466 | 0.1528931 | 10736.03 | 0.0004946468 | 584.6771 | 12.24581 | 274.17 | 1.841032e-05 | 0.4498744 | 0.01115518 | 0 | -0.0001163553 | 0 | 0.9363335 | 0.1883217 | 416.518 | 0.09508516 | 7653.518 | 0.0001005609 | 417.3517 | 12.26399 | 274.85 | 1.904892e-06 | 0.4499173 | -0.003516803 | 0 | 0 | 0 | 0.3963733
0.5398692 | 761.4579 | 0.2701783 | 13968.94 | 0.001820233 | 765.62 | 12.21762 | 262.7 | 4.71245e-05 | 0.4499955 | 0.03537716 | 0 | -0.001795587 | 0 | 2.371352 | 0.3035922 | 584.9338 | 0.153583 | 10774.48 | 0.0004988078 | 586.7788 | 12.2454 | 275.17 | 1.404029e-05 | 0.44976 | 0.01156882 | 0 | -0.000147264 | 0 | 0.9437538 | 0.1881162 | 417.9816 | 0.0949814 | 7680.413 | 9.182671e-05 | 418.8174 | 12.26375 | 275.85 | 1.076074e-05 | 0.4500461 | -0.003283628 | 0 | 0 | 0 | 0.3955778
0.5435746 | 763.2131 | 0.2720326 | 14001.14 | 0.001848834 | 767.4131 | 12.21721 | 263.7 | 3.97166e-05 | 0.4500386 | 0.03579196 | 0 | -0.001826977 | 0 | 2.397285 | 0.3050364 | 587.0642 | 0.1543136 | 10813.72 | 0.0005035768 | 588.9244 | 12.24529 | 276.17 | 1.362689e-05 | 0.4499459 | 0.01167323 | 0 | -0.0001528817 | 0 | 0.9516403 | 0.1904738 | 419.4779 | 0.0961718 | 7707.906 | 0.0001085728 | 420.3265 | 12.26407 | 276.85 | 8.871787e-06 | 0.4500747 | -0.003598942 | 0 | 0 | 0 | 0.4047369
0.5476067 | 764.8156 | 0.2740505 | 14030.54 | 0.001881425 | 769.0554 | 12.21678 | 264.64695 | 4.409834e-05 | 0.4500644 | 0.03622114 | 0 | -0.001859763 | 0 | 2.425568 | 0.3063175 | 589.064 | 0.1549617 | 10850.56 | 0.0005073077 | 590.9382 | 12.24525 | 277.17 | 2.202511e-05 | 0.4499745 | 0.01171328 | 0 | -0.0001534262 | 0 | 0.9586606 | 0.1898905 | 420.9018 | 0.09587729 | 7734.071 | 9.624221e-05 | 421.7509 | 12.26408 | 277.85 | 4.953471e-06 | 0.449996 | -0.00361354 | 0 | 0 | 0 | 0.402463
0.5516044 | 766.4596 | 0.2760512 | 14060.7 | 0.001913473 | 770.739 | 12.21633 | 265.52 | 4.286403e-05 | 0.4500697 | 0.03666902 | 0 | -0.001894019 | 0 | 2.453668 | 0.3094415 | 591.2275 | 0.1565421 | 10890.41 | 0.0005287146 | 593.127 | 12.24558 | 278.17 | 2.50284e-05 | 0.4500461 | 0.01138391 | 0 | -0.0001236031 | 0 | 0.9758397 | 0.1914645 | 422.4753 | 0.09667201 | 7762.983 | 0.0001048001 | 423.3341 | 12.26452 | 278.85 | 1.164184e-05 | 0.449996 | -0.004045423 | 0 | 0 | 0 | 0.4086209
0.5556115 | 768.2492 | 0.2780565 | 14093.53 | 0.001944919 | 772.5695 | 12.21573 | 266.5119 | 4.099646e-05 | 0.4499221 | 0.03726614 | 0 | -0.001940271 | 0 | 2.481898 | 0.3113232 | 593.472 | 0.157494 | 10931.75 | 0.0005373384 | 595.3899 | 12.2458 | 279.17 | 1.606124e-05 | 0.4500461 | 0.01117205 | 0 | -0.0001032595 | 0 | 0.9862266 | 0.1922189 | 424.0083 | 0.0970529 | 7791.152 | 0.0001053474 | 424.8734 | 12.26413 | 279.85 | 1.095088e-05 | 0.4499459 | -0.003662473 | 0 | 0 | 0 | 0.4115831
0.5596359 | 769.8526 | 0.2800705 | 14122.95 | 0.001977426 | 774.2128 | 12.21549 | 267.4789 | 3.92353e-05 | 0.4498769 | 0.03750914 | 0 | -0.001957835 | 0 | 2.510312 | 0.3126537 | 595.5178 | 0.1581671 | 10969.44 | 0.000541354 | 597.4502 | 12.24574 | 280.17 | 1.661692e-05 | 0.4498887 | 0.01122587 | 0 | -0.0001048645 | 0 | 0.9935971 | 0.1936547 | 425.3968 | 0.09777784 | 7816.666 | 0.0001133672 | 426.2709 | 12.26429 | 280.85 | 9.541945e-06 | 0.4498816 | -0.003819423 | 0 | 0 | 0 | 0.4172405
0.5633359 | 771.6023 | 0.2819222 | 14155.04 | 0.002005994 | 776.001 | 12.21508 | 268.48 | 4.217046e-05 | 0.4500522 | 0.03791749 | 0 | -0.00198871 | 0 | 2.536492 | 0.3146466 | 597.5895 | 0.1591753 | 11007.6 | 0.0005518728 | 599.5405 | 12.24573 | 281.17 | 1.800369e-05 | 0.4499102 | 0.01123341 | 0 | -0.0001026577 | 0 | 1.004676 | 0.1941273 | 426.8533 | 0.09801646 | 7843.43 | 0.0001114459 | 427.7325 | 12.26411 | 281.85 | 9.436954e-06 | 0.4499173 | -0.00363699 | 0 | 0 | 0 | 0.4191089
0.5673349 | 773.0126 | 0.2839235 | 14180.92 | 0.002039169 | 777.4503 | 12.21484 | 269.29595 | 4.523433e-05 | 0.4501745 | 0.03816214 | 0 | -0.002006688 | 0 | 2.564847 | 0.3162544 | 599.6626 | 0.1599887 | 11045.78 | 0.0005585367 | 601.63 | 12.24613 | 282.17 | 2.156899e-05 | 0.4498959 | 0.01083705 | 0 | -6.749437e-05 | 0 | 1.013644 | 0.1955421 | 428.3564 | 0.0987308 | 7871.049 | 0.000118733 | 429.2447 | 12.26383 | 282.85 | 7.000097e-06 | 0.4498386 | -0.00335425 | 0 | 0 | 0 | 0.4247216
0.571358 | 774.7317 | 0.2859369 | 14212.45 | 0.002071106 | 779.2103 | 12.21476 | 270.25 | 4.130605e-05 | 0.450099 | 0.03823917 | 0 | -0.002010514 | 0 | 2.59343 | 0.3189604 | 601.7656 | 0.1613576 | 11084.52 | 0.0005760395 | 603.7562 | 12.2462 | 283.17 | 1.987368e-05 | 0.4499316 | 0.01076862 | 0 | -5.904651e-05 | 0 | 1.028792 | 0.1955273 | 429.8723 | 0.09872334 | 7898.903 | 0.0001116676 | 430.7637 | 12.26386 | 283.85 | 7.802103e-06 | 0.4499102 | -0.003388548 | 0 | 0 | 0 | 0.4246628
0.5753617 | 776.4156 | 0.2879405 | 14243.34 | 0.002103018 | 780.9351 | 12.21428 | 271.23895 | 4.593047e-05 | 0.4499785 | 0.03871414 | 0 | -0.002046934 | 0 | 2.621938 | 0.3202292 | 603.8285 | 0.1619994 | 11122.52 | 0.0005793605 | 605.8336 | 12.24661 | 284.17 | 1.678776e-05 | 0.449903 | 0.01035972 | 0 | -2.287499e-05 | 0 | 1.035918 | 0.1971025 | 431.4237 | 0.09951867 | 7927.41 | 0.000120338 | 432.3251 | 12.26413 | 284.85 | 1.116204e-05 | 0.4500246 | -0.003660922 | 0 | 0 | 0 | 0.4309564
0.5793621 | 777.6911 | 0.2899425 | 14266.74 | 0.002136846 | 782.2492 | 12.21397 | 271.98095 | 4.443663e-05 | 0.4498651 | 0.03903314 | 0 | -0.002071187 | 0 | 2.650477 | 0.322318 | 605.8763 | 0.1630561 | 11160.24 | 0.0005909454 | 607.9009 | 12.2467 | 285.17 | 2.07298e-05 | 0.449903 | 0.01026377 | 0 | -1.225802e-05 | 0 | 1.047691 | 0.1977597 | 432.8916 | 0.09985051 | 7954.383 | 0.0001202107 | 433.7989 | 12.2641 | 285.85 | 9.060594e-06 | 0.4499745 | -0.003625985 | 0 | 0 | 0 | 0.4335914
0.5831966 | 779.3007 | 0.2918615 | 14296.27 | 0.002167422 | 783.898 | 12.21356 | 272.98695 | 3.582443e-05 | 0.449927 | 0.03943514 | 0 | -0.002101748 | 0 | 2.677883 | 0.3243751 | 607.8624 | 0.1640968 | 11196.83 | 0.0006024945 | 609.9061 | 12.24661 | 286.17 | 1.555991e-05 | 0.4499173 | 0.01035866 | 0 | -1.72952e-05 | 0 | 1.059325 | 0.1989146 | 434.3269 | 0.1004336 | 7980.757 | 0.0001252083 | 435.2422 | 12.26379 | 286.85 | 9.869388e-06 | 0.4500175 | -0.003323195 | 0 | 0 | 0 | 0.4382375
0.5865592 | 781.0809 | 0.2935443 | 14328.93 | 0.002192473 | 785.715 | 12.21296 | 273.99 | 4.146245e-05 | 0.4501563 | 0.04003812 | 0 | -0.002148503 | 0 | 2.701968 | 0.3254299 | 610.1216 | 0.1646304 | 11238.44 | 0.0006027864 | 612.1794 | 12.24658 | 287.17 | 2.141568e-05 | 0.4500389 | 0.01039056 | 0 | -1.682097e-05 | 0 | 1.065311 | 0.1997336 | 435.9999 | 0.1008471 | 8011.499 | 0.0001257626 | 436.9223 | 12.26396 | 287.85 | 7.952617e-06 | 0.4499245 | -0.00348481 | 0 | 0 | 0 | 0.4415439
0.5905834 | 782.4339 | 0.2955582 | 14353.75 | 0.002226166 | 787.1075 | 12.21291 | 274.75 | 5.112465e-05 | 0.4501994 | 0.04008727 | 0 | -0.002150575 | 0 | 2.73085 | 0.3286583 | 612.1241 | 0.1662636 | 11275.33 | 0.000625965 | 614.2084 | 12.24705 | 288.17 | 2.509924e-05 | 0.4500961 | 0.009914739 | 0 | 0 | 0 | 1.083695 | 0.2005052 | 437.4267 | 0.1012367 | 8037.715 | 0.0001269663 | 438.3555 | 12.26393 | 288.85 | 8.81136e-06 | 0.449903 | -0.003455223 | 0 | 0 | 0 | 0.44467
0.5945886 | 783.7232 | 0.2975627 | 14377.4 | 0.002259972 | 788.4359 | 12.21277 | 275.56 | 5.204183e-05 | 0.449903 | 0.04023398 | 0 | -0.00216072 | 0 | 2.759645 | 0.3304498 | 614.1449 | 0.1671699 | 11312.55 | 0.000634701 | 616.2471 | 12.24738 | 289.17 | 1.857041e-05 | 0.4499316 | 0.009584383 | 0 | 0 | 0 | 1.093931 | 0.2014959 | 438.8835 | 0.1017369 | 8064.484375 | 0.0001302242 | 439.8198 | 12.26372 | 289.85 | 9.058086e-06 | 0.4499173 | -0.00324607 | 0 | 0 | 0 | 0.4486974
0.5985947 | 784.9302 | 0.2995676 | 14399.54 | 0.002294179 | 789.6816 | 12.21243 | 276.28795 | 4.611807e-05 | 0.4498834 | 0.04056714 | 0 | -0.002186232 | 0 | 2.788492 | 0.3323724 | 616.1453 | 0.1681425 | 11349.4 | 0.0006448397 | 618.2661 | 12.24721 | 290.17 | 1.901991e-05 | 0.4498887 | 0.00975875 | 0 | 0 | 0 | 1.104951 | 0.2023168 | 440.3774 | 0.1021514 | 8091.936 | 0.0001316146 | 441.3205 | 12.26321 | 290.85 | 1.090661e-05 | 0.4499102 | -0.002741865 | 0 | 0 | 0 | 0.4520456
0.6026031 | 786.5734 | 0.3015735 | 14429.69 | 0.002326324 | 791.3663 | 12.21212 | 277.28395 | 4.460823e-05 | 0.4501082 | 0.04087514 | 0 | -0.00220906 | 0 | 2.817408 | 0.3342538 | 618.2013 | 0.1690943 | 11387.27 | 0.0006543139 | 620.3409 | 12.24794 | 291.17 | 1.786127e-05 | 0.44981 | 0.00902371 | 0 | 0 | 0 | 1.115771 | 0.2036772 | 441.934 | 0.1028383 | 8120.537 | 0.0001381141 | 442.8864 | 12.26297 | 291.85 | 1.164553e-05 | 0.4499459 | -0.002502112 | 0 | 0 | 0 | 0.4576137
0.6066435 | 787.9308 | 0.3035955 | 14454.59 | 0.002360152 | 792.7638 | 12.21164 | 278.0849 | 4.67931e-05 | 0.4500615 | 0.04135514 | 0 | -0.002246368 | 0 | 2.84661 | 0.3359446 | 620.2068 | 0.1699497 | 11424.21 | 0.0006621133 | 622.3638 | 12.24804 | 292.17 | 2.483797e-05 | 0.4498386 | 0.008930827 | 0 | 0 | 0 | 1.125528 | 0.2046459 | 443.4199 | 0.1033274 | 8147.84 | 0.000141019 | 444.3798 | 12.26322 | 292.85 | 5.013898e-06 | 0.4499745 | -0.002746755 | 0 | 0 | 0 | 0.4615921
0.6106598 | 789.5351 | 0.3056055 | 14484.02 | 0.002392561 | 794.4096 | 12.21182 | 279.00295 | 4.530331e-05 | 0.449896 | 0.04117714 | 0 | -0.0022295 | 0 | 2.875693 | 0.3392214 | 622.2638 | 0.1716073 | 11462.1 | 0.0006855273 | 624.4482 | 12.24845 | 293.17 | 2.213616e-05 | 0.4499102 | 0.008515027 | 0 | 0 | 0 | 1.144497 | 0.20468 | 444.9848 | 0.1033446 | 8176.596 | 0.0001342185 | 445.9483 | 12.26322 | 293.85 | 8.185398e-06 | 0.4500318 | -0.002748918 | 0 | 0 | 0 | 0.4617326
0.6146702 | 790.9792 | 0.3076125 | 14510.51 | 0.002425674 | 795.8943 | 12.21117 | 279.85595 | 4.42926e-05 | 0.4499219 | 0.04182914 | 0 | -0.002280753 | 0 | 2.904789 | 0.3403718 | 624.248 | 0.1721893 | 11498.65 | 0.0006880229 | 626.4466 | 12.24845 | 294.17 | 1.65583e-05 | 0.449903 | 0.008516339 | 0 | 0 | 0 | 1.151178 | 0.206283 | 446.4034 | 0.104154 | 8202.662 | 0.0001437727 | 447.377 | 12.26359 | 294.85 | 1.282316e-05 | 0.449996 | -0.003116 | 0 | 0 | 0 | 0.4683609
0.6186722 | 792.5346 | 0.3096153 | 14539.05 | 0.002458171 | 797.4911 | 12.21079 | 280.81 | 4.309842e-05 | 0.4499501 | 0.04220903 | 0 | -0.00230959 | 0 | 2.933879 | 0.342533 | 626.3658 | 0.1732826 | 11537.66 | 0.0007000126 | 628.5854 | 12.24863 | 295.17 | 2.33568e-05 | 0.4500461 | 0.008342517 | 0 | 0 | 0 | 1.163771 | 0.2072446 | 448.0813 | 0.1046395 | 8233.494 | 0.000145731 | 449.063 | 12.26336 | 295.85 | 8.509815e-06 | 0.4500246 | -0.002884658 | 0 | 0 | 0 | 0.4723512
0.6227484 | 794.008 | 0.3116553 | 14566.08 | 0.002491798 | 799.0061 | 12.21057 | 281.73 | 4.934936e-05 | 0.4500458 | 0.04243309 | 0 | -0.002325798 | 0 | 2.963566 | 0.3450432 | 628.5687 | 0.1745525 | 11578.24 | 0.0007151033 | 630.812 | 12.24871 | 296.17 | 2.458524e-05 | 0.4500675 | 0.008256183 | 0 | 0 | 0 | 1.178448 | 0.2079849 | 449.6787 | 0.1050133 | 8262.846 | 0.0001458437 | 450.6671 | 12.26351 | 296.85 | 8.266705e-06 | 0.4499173 | -0.003043737 | 0 | 0 | 0 | 0.4754343
0.6267578 | 795.2531 | 0.3136618 | 14588.92 | 0.002525847 | 800.291 | 12.21031 | 282.44 | 5.092859e-05 | 0.4501183 | 0.04268598 | 0 | -0.002344694 | 0 | 2.992815 | 0.3474501 | 630.6291 | 0.1757701 | 11616.19 | 0.0007298079 | 632.8949 | 12.24911 | 297.17 | 1.839e-05 | 0.4499388 | 0.00786155 | 0 | 0 | 0 | 1.192569 | 0.208898 | 451.1832 | 0.1054743 | 8290.492 | 0.0001481069 | 452.1791 | 12.2632 | 297.85 | 8.929263e-06 | 0.4499173 | -0.002724292 | 0 | 0 | 0 | 0.4792498
0.6307685 | 796.7408 | 0.3156689 | 14616.21 | 0.002558751 | 801.8201 | 12.21016 | 283.3 | 5.025055e-05 | 0.4500964 | 0.04284107 | 0 | -0.00235524 | 0 | 3.022125 | 0.3487212 | 632.7722 | 0.1764131 | 11655.66 | 0.0007327884 | 635.0537 | 12.24922 | 298.17 | 2.542075e-05 | 0.4499745 | 0.00774425 | 0 | 0 | 0 | 1.200051 | 0.2097708 | 452.7901 | 0.105915 | 8320.018 | 0.0001495014 | 453.7935 | 12.26292 | 298.85 | 1.147318e-05 | 0.4499888 | -0.002453107 | 0 | 0 | 0 | 0.4829099
0.6347941 | 797.8783 | 0.3176835 | 14637.08 | 0.002593473 | 802.9969 | 12.20996 | 284.03595 | 4.57114e-05 | 0.4499901 | 0.04303714 | 0 | -0.002369642 | 0 | 3.051592 | 0.3525342 | 634.8622 | 0.1783421 | 11694.16 | 0.0007614097 | 637.1754 | 12.25012 | 299.17 | 2.561354e-05 | 0.4499602 | 0.00685287 | 0 | 0 | 0 | 1.222572 | 0.2111926 | 454.386 | 0.1066329 | 8349.343 | 0.0001564348 | 455.3994 | 12.26363 | 299.85 | 1.198212e-05 | 0.4497814 | -0.003154648 | 0 | 0 | 0 | 0.4888932
0.6387869 | 799.5057 | 0.3196818 | 14666.93 | 0.002625529 | 804.6667 | 12.21 | 285.04 | 4.129328e-05 | 0.4500682 | 0.04299605 | 0 | -0.002363939 | 0 | 3.08087 | 0.3538439 | 636.9719 | 0.1790047 | 11733.02 | 0.0007649265 | 639.3012 | 12.2494 | 300.17 | 1.739352e-05 | 0.4498744 | 0.007568128 | 0 | 0 | 0 | 1.230333 | 0.2121672 | 455.9489 | 0.107125 | 8378.062 | 0.0001590473 | 456.9702 | 12.26297 | 300.85 | 8.026915e-06 | 0.4498386 | -0.002502385 | 0 | 0 | 0 | 0.4930089
0.6428208 | 801.0031 | 0.3217005 | 14694.4 | 0.002658615 | 806.2061 | 12.20971 | 285.9789 | 4.657012e-05 | 0.4500759 | 0.04328414 | 0 | -0.002385352 | 0 | 3.110507 | 0.3560129 | 639.0918 | 0.1801019 | 11772.07 | 0.000776984 | 641.4427 | 12.24943 | 301.17 | 2.424209e-05 | 0.4498386 | 0.007536717 | 0 | 0 | 0 | 1.243228 | 0.212798 | 457.5715 | 0.1074434 | 8407.876 | 0.00015795 | 458.5993 | 12.2637 | 301.85 | 7.112836e-06 | 0.4500604 | -0.003227792 | 0 | 0 | 0 | 0.4956819
0.6468183 | 802.2503 | 0.3237011 | 14717.28 | 0.00269253 | 807.4935 | 12.20923 | 286.76 | 4.982228e-05 | 0.4497671 | 0.04377024 | 0 | -0.002423324 | 0 | 3.139927 | 0.3586923 | 641.1035 | 0.1814574 | 11809.13 | 0.000794632 | 643.4789 | 12.25046 | 302.17 | 2.303441e-05 | 0.4498744 | 0.00650985 | 0 | 0 | 0 | 1.25921 | 0.2135898 | 459.0767 | 0.1078432 | 8435.535 | 0.0001589978 | 460.1116 | 12.26426 | 302.85 | 8.079226e-06 | 0.4499602 | -0.003791662 | 0 | 0 | 0 | 0.4990488
0.6508995 | 803.6289 | 0.3257436 | 14742.57 | 0.002726652 | 808.9139 | 12.20924 | 287.59995 | 4.96032e-05 | 0.4500583 | 0.04376114 | 0 | -0.002420596 | 0 | 3.170012 | 0.3606198 | 643.1676 | 0.1824325 | 11847.15 | 0.0008045289 | 645.563 | 12.25076 | 303.17 | 2.105278e-05 | 0.4499316 | 0.006203006 | 0 | 0 | 0 | 1.270744 | 0.2144138 | 460.6589 | 0.1082593 | 8464.606 | 0.0001600175 | 461.7011 | 12.2625 | 303.85 | 1.200042e-05 | 0.4500031 | -0.002032792 | 0 | 0 | 0 | 0.5025646
0.6549547 | 804.9248 | 0.3277729 | 14766.35 | 0.002760907 | 810.2509 | 12.2091 | 288.4 | 4.579038e-05 | 0.4501969 | 0.04390377 | 0 | -0.0024304 | 0 | 3.199955 | 0.3629029 | 645.3931 | 0.1835875 | 11888.14 | 0.0008172462 | 647.8116 | 12.25103 | 304.17 | 2.210155e-05 | 0.4500532 | 0.00593495 | 0 | 0 | 0 | 1.284451 | 0.2159899 | 462.3725 | 0.109055 | 8496.095 | 0.0001679555 | 463.4259 | 12.26298 | 304.85 | 1.443167e-05 | 0.4500818 | -0.002513305 | 0 | 0 | 0 | 0.5093129
0.6589723 | 806.3616 | 0.3297836 | 14792.7 | 0.002794115 | 811.7297 | 12.20842 | 289.35795 | 4.475047e-05 | 0.4499714 | 0.04457614 | 0 | -0.00248334 | 0 | 3.22967 | 0.3650401 | 647.4538 | 0.1846687 | 11926.1 | 0.0008292542 | 649.8939 | 12.25101 | 305.17 | 2.436123e-05 | 0.4500103 | 0.00595339 | 0 | 0 | 0 | 1.297324 | 0.2173002 | 463.9245 | 0.1097166 | 8524.613 | 0.0001739741 | 464.9875 | 12.26322 | 305.85 | 1.098799e-05 | 0.4498959 | -0.002749168 | 0 | 0 | 0 | 0.5149431
0.6630126 | 807.634 | 0.3318056 | 14816.04 | 0.002828333 | 813.0431 | 12.20864 | 290.19795 | 5.086537e-05 | 0.4498186 | 0.04435814 | 0 | -0.002463674 | 0 | 3.259605 | 0.3677751 | 649.5332 | 0.1860523 | 11964.4 | 0.0008471495 | 651.999 | 12.25131 | 306.17 | 2.871374e-05 | 0.4499245 | 0.005654005 | 0 | 0 | 0 | 1.313852 | 0.2181874 | 465.4773 | 0.1101646 | 8553.146 | 0.0001757599 | 466.548 | 12.26338 | 306.85 | 7.818999e-06 | 0.4498315 | -0.002909765 | 0 | 0 | 0 | 0.5187686
0.667029 | 808.8852 | 0.3338155 | 14839 | 0.002862411 | 814.3352 | 12.20841 | 290.93995 | 5.093458e-05 | 0.4499472 | 0.04458614 | 0 | -0.002480526 | 0 | 3.289408 | 0.3707829 | 651.62 | 0.1875738 | 12002.84 | 0.0008677361 | 654.1132 | 12.25146 | 307.17 | 2.063275e-05 | 0.4499674 | 0.005506017 | 0 | 0 | 0 | 1.332086 | 0.218864 | 467.109 | 0.1105062 | 8583.128 | 0.0001750781 | 468.1866 | 12.26335 | 307.85 | 1.157049e-05 | 0.4499388 | -0.002883845 | 0 | 0 | 0 | 0.5216952
0.6711321 | 810.2392 | 0.335869 | 14863.84 | 0.002896864 | 815.7316 | 12.20821 | 291.79 | 4.437405e-05 | 0.4501644 | 0.04479039 | 0 | -0.002495289 | 0 | 3.319905 | 0.3719017 | 653.7198 | 0.1881398 | 12041.52 | 0.0008693905 | 656.2284 | 12.25097 | 308.17 | 1.69916e-05 | 0.4498458 | 0.006002006 | 0 | 0 | 0 | 1.33889 | 0.2205015 | 468.7378 | 0.111333 | 8613.057 | 0.0001840188 | 469.8268 | 12.26342 | 308.85 | 1.184415e-05 | 0.4499245 | -0.002951097 | 0 | 0 | 0 | 0.5288044
0.6751556 | 811.6386 | 0.3378825 | 14889.51 | 0.002930303 | 817.1732 | 12.20785 | 292.76795 | 4.574625e-05 | 0.4499882 | 0.04515014 | 0 | -0.002522708 | 0 | 3.34986 | 0.3741812 | 655.7319 | 0.189293 | 12078.58 | 0.0008830397 | 658.2632 | 12.2516 | 309.17 | 2.598586e-05 | 0.4498601 | 0.00537105 | 0 | 0 | 0 | 1.352798 | 0.2212328 | 470.272 | 0.1117022 | 8641.248 | 0.0001843289 | 471.368 | 12.26326 | 309.85 | 9.955933e-06 | 0.4498887 | -0.002790798 | 0 | 0 | 0 | 0.5319896
0.679218 | 812.8507 | 0.3399155 | 14911.75 | 0.002965024 | 818.4265 | 12.20769 | 293.5499 | 4.921409e-05 | 0.4499598 | 0.04531014 | 0 | -0.002534054 | 0 | 3.380153 | 0.3770988 | 657.7705 | 0.190769 | 12116.13 | 0.0009029444 | 660.3287 | 12.25165 | 310.17 | 2.208299e-05 | 0.4499102 | 0.00531697 | 0 | 0 | 0 | 1.370653 | 0.2224927 | 471.841 | 0.1123384 | 8670.079 | 0.0001897664 | 472.9467 | 12.26342 | 310.85 | 9.497234e-06 | 0.4499531 | -0.002947757 | 0 | 0 | 0 | 0.537496
0.6832883 | 814.103 | 0.3419525 | 14934.71875 | 0.00299963 | 819.7205 | 12.20742 | 294.41895 | 4.509715e-05 | 0.4499645 | 0.04558214 | 0 | -0.002554507 | 0 | 3.410551 | 0.3785978 | 659.6766 | 0.1915273 | 12151.24 | 0.000909275 | 662.2522 | 12.2513 | 311.17 | 2.425033e-05 | 0.449903 | 0.005669928 | 0 | 0 | 0 | 1.379854 | 0.2231322 | 473.3363 | 0.1126613 | 8697.555 | 0.0001893371 | 474.4485 | 12.26323 | 311.85 | 9.482551e-06 | 0.4499817 | -0.002755262 | 0 | 0 | 0 | 0.5402999
0.6873206 | 815.5165 | 0.3439705 | 14960.65 | 0.003033088 | 821.1766 | 12.20692 | 295.34595 | 4.74146e-05 | 0.4500157 | 0.04608114 | 0 | -0.002593302 | 0 | 3.440716 | 0.3819489 | 661.7474 | 0.1932226 | 12189.39 | 0.0009333637 | 664.3532 | 12.25165 | 312.17 | 3.111422e-05 | 0.4499888 | 0.005318761 | 0 | 0 | 0 | 1.400486 | 0.2243892 | 475.1236 | 0.113296 | 8730.396 | 0.0001937492 | 476.246 | 12.26303 | 312.85 | 6.95177e-06 | 0.4500818 | -0.00255516 | 0 | 0 | 0 | 0.5458305
0.691321 | 816.7054 | 0.3459725 | 14982.46 | 0.003067298 | 822.4064 | 12.20739 | 296.10795 | 4.74996e-05 | 0.4501747 | 0.04560414 | 0 | -0.002552561 | 0 | 3.470689 | 0.3848206 | 663.8499 | 0.1946753 | 12228.12 | 0.0009525182 | 666.4831 | 12.25168 | 313.17 | 2.463944e-05 | 0.4500175 | 0.005290428 | 0 | 0 | 0 | 1.418223 | 0.2245226 | 476.715 | 0.1133633 | 8759.638 | 0.0001878208 | 477.8417 | 12.2626 | 313.85 | 8.989174e-06 | 0.4500175 | -0.00213301 | 0 | 0 | 0 | 0.5464192
0.6953234 | 818.0779 | 0.3479756 | 15007.64 | 0.00310065 | 823.8214 | 12.20697 | 297.02595 | 5.06947e-05 | 0.4499663 | 0.04602814 | 0 | -0.002585279 | 0 | 3.500724 | 0.3868768 | 665.7669 | 0.1957155 | 12263.43 | 0.0009643661 | 668.4214 | 12.25159 | 314.17 | 2.409569e-05 | 0.4500818 | 0.00537505 | 0 | 0 | 0 | 1.430961 | 0.2261871 | 478.2566 | 0.1142037 | 8787.966 | 0.0001974279 | 479.395 | 12.26293 | 314.85 | 1.688099e-05 | 0.4499173 | -0.00246194 | 0 | 0 | 0 | 0.5537929
0.6993207 | 819.0048 | 0.349976 | 15024.64 | 0.003136076 | 824.7874 | 12.2067 | 297.67 | 5.301543e-05 | 0.449954 | 0.04630087 | 0 | -0.00260626 | 0 | 3.530762 | 0.3896398 | 667.7754 | 0.1971133 | 12300.42 | 0.0009828601 | 670.4564 | 12.25191 | 315.17 | 2.612179e-05 | 0.4499674 | 0.0050579 | 0 | 0 | 0 | 1.448128 | 0.2278988 | 479.8309 | 0.115068 | 8816.894 | 0.0002073578 | 480.9812 | 12.26318 | 315.85 | 1.225519e-05 | 0.4499173 | -0.002706755 | 0 | 0 | 0 | 0.5614004
0.7033502 | 820.2107 | 0.3519925 | 15046.76 | 0.003170491 | 826.0349 | 12.20625 | 298.5299 | 5.113008e-05 | 0.450101 | 0.04674614 | 0 | -0.00264096 | 0 | 3.561083 | 0.3921012 | 669.7414 | 0.1983585 | 12336.64 | 0.0009985338 | 672.4467 | 12.25215 | 316.17 | 2.509276e-05 | 0.4497886 | 0.004819461 | 0 | 0 | 0 | 1.463467 | 0.2286381 | 481.4698 | 0.1154413 | 8847.008 | 0.0002072715 | 482.6276 | 12.26293 | 316.85 | 9.243499e-06 | 0.4498601 | -0.002459953 | 0 | 0 | 0 | 0.5646973
0.7073722 | 821.3367 | 0.3540054 | 15067.42 | 0.003205212 | 827.2019 | 12.20617 | 299.24 | 5.347857e-05 | 0.4499063 | 0.04682827 | 0 | -0.002646059 | 0 | 3.591391 | 0.3946583 | 671.7623 | 0.1996521 | 12373.86 | 0.001014915 | 674.493 | 12.25176 | 317.17 | 2.611885e-05 | 0.4498529 | 0.005203706 | 0 | 0 | 0 | 1.47945 | 0.2297475 | 483.0604 | 0.1160014 | 8876.235 | 0.0002111048 | 484.2274 | 12.26296 | 317.85 | 1.054648e-05 | 0.4498458 | -0.00248414 | 0 | 0 | 0 | 0.569661
0.7113801 | 822.5728 | 0.3560111 | 15090.1 | 0.003239265 | 828.4799 | 12.20601 | 300.03 | 5.002581e-05 | 0.4500581 | 0.04699149 | 0 | -0.002657636 | 0 | 3.621635 | 0.3973249 | 673.7552 | 0.2010011 | 12410.57 | 0.001032516 | 676.512 | 12.25219 | 318.17 | 2.858855e-05 | 0.4499674 | 0.004774239 | 0 | 0 | 0 | 1.496167 | 0.2307474 | 484.6695 | 0.1165063 | 8905.802 | 0.0002137599 | 485.8452 | 12.26284 | 318.85 | 9.934242e-06 | 0.4499102 | -0.002366135 | 0 | 0 | 0 | 0.5741498
0.7153768 | 823.6964 | 0.3580113 | 15110.71 | 0.003273743 | 829.6444 | 12.20597 | 300.84 | 5.249583e-05 | 0.450153 | 0.04702624 | 0 | -0.002658862 | 0 | 3.651838 | 0.400376 | 675.6864 | 0.2025446 | 12446.14 | 0.001054238 | 678.4716 | 12.25247 | 319.17 | 2.336681e-05 | 0.4498529 | 0.004501916 | 0 | 0 | 0 | 1.51535 | 0.2317343 | 486.2533 | 0.1170046 | 8934.905 | 0.0002163998 | 487.4377 | 12.26303 | 319.85 | 9.487199e-06 | 0.4500604 | -0.002556535 | 0 | 0 | 0 | 0.5785948
0.7194117 | 824.7527 | 0.3600305 | 15130.09 | 0.00330892 | 830.7416 | 12.20562 | 301.55795 | 6.212506e-05 | 0.4498909 | 0.04738014 | 0 | -0.002686301 | 0 | 3.68237 | 0.4019983 | 677.6032 | 0.2033653 | 12481.45 | 0.001061751 | 680.4073 | 12.25222 | 320.17 | 2.44334e-05 | 0.44981 | 0.00475099 | 0 | 0 | 0 | 1.525579 | 0.2326449 | 487.9032 | 0.1174643 | 8965.221 | 0.000217975 | 489.096 | 12.26293 | 320.85 | 1.073285e-05 | 0.4500389 | -0.00245802 | 0 | 0 | 0 | 0.5827095
0.7234243 | 825.6098 | 0.3620387 | 15145.8125 | 0.003344825 | 831.6381 | 12.20553 | 302.13 | 6.167619e-05 | 0.4500614 | 0.04746892 | 0 | -0.002692333 | 0 | 3.712769 | 0.4052627 | 679.7207 | 0.2050167 | 12520.46 | 0.001084758 | 682.5558 | 12.25274 | 321.17 | 2.871388e-05 | 0.4500318 | 0.00422535 | 0 | 0 | 0 | 1.546223 | 0.2338809 | 489.6979 | 0.1180884 | 8998.198 | 0.0002221436 | 490.9011 | 12.26351 | 321.85 | 1.076126e-05 | 0.4500103 | -0.003038032 | 0 | 0 | 0 | 0.5883149
0.7274604 | 826.633 | 0.3640586 | 15164.58 | 0.00338017 | 832.7021 | 12.20538 | 302.85695 | 4.976273e-05 | 0.4501363 | 0.04762114 | 0 | -0.002703316 | 0 | 3.743381 | 0.4077411 | 681.6838 | 0.2062705 | 12556.62 | 0.001100612 | 684.544 | 12.25281 | 322.17 | 2.728058e-05 | 0.4500818 | 0.00415945 | 0 | 0 | 0 | 1.561944 | 0.2347971 | 491.2661 | 0.118551 | 9027.015 | 0.0002241479 | 492.4777 | 12.26281 | 322.85 | 1.01651e-05 | 0.4499745 | -0.002336753 | 0 | 0 | 0 | 0.5924841
0.7314928 | 827.8854 | 0.3660766 | 15187.56 | 0.003414384 | 833.9971 | 12.20536 | 303.7459 | 5.028423e-05 | 0.449875 | 0.04764314 | 0 | -0.002703314 | 0 | 3.774006 | 0.4107188 | 683.6547 | 0.2077769 | 12592.92 | 0.00112142 | 686.5435 | 12.25279 | 323.17 | 3.172365e-05 | 0.4499817 | 0.00417843 | 0 | 0 | 0 | 1.580886 | 0.2359139 | 492.9145 | 0.1191149 | 9057.305 | 0.0002277918 | 494.1357 | 12.25982 | 323.85 | 1.537268e-05 | 0.4498959 | 0.00064691 | 0 | 0 | 0 | 0.5975829
0.7355012 | 828.9535 | 0.3680826 | 15207.15 | 0.003449236 | 835.1063 | 12.20475 | 304.44895 | 5.525123e-05 | 0.4499601 | 0.04824514 | 0 | -0.002751041 | 0 | 3.804492 | 0.4140858 | 685.649 | 0.2094802 | 12629.66 | 0.001146008 | 688.5693 | 12.25287 | 324.17 | 2.886411e-05 | 0.4499388 | 0.004094694 | 0 | 0 | 0 | 1.602367 | 0.2378716 | 494.6371 | 0.1201033 | 9088.956 | 0.0002395047 | 495.8722 | 12.2583 | 324.85 | 1.13051e-05 | 0.4498887 | 0.002167165 | 0 | 0 | 0 | 0.6065514
0.7395293 | 830.0451 | 0.3700984 | 15227.18 | 0.003484172 | 836.2394 | 12.20472 | 305.2 | 5.347536e-05 | 0.4500879 | 0.04827933 | 0 | -0.002752268 | 0 | 3.835168 | 0.4164916 | 687.6962 | 0.2106973 | 12667.36 | 0.001160757 | 690.6417 | 12.25323 | 325.17 | 2.630353e-05 | 0.4499316 | 0.003735817 | 0 | 0 | 0 | 1.617762 | 0.2381749 | 496.2927 | 0.1202565 | 9119.379 | 0.0002349824 | 497.5335 | 12.26356 | 325.85 | 8.188202e-06 | 0.4498601 | -0.00309078 | 0 | 0 | 0 | 0.6079456
0.7435439 | 831.0609 | 0.3721075 | 15245.81 | 0.003519333 | 837.2961 | 12.20446 | 305.95295 | 5.359266e-05 | 0.4498863 | 0.04854014 | 0 | -0.00277215 | 0 | 3.865779 | 0.4193465 | 689.7293 | 0.2121415 | 12704.81 | 0.001180053 | 692.7033 | 12.25325 | 326.17 | 2.51016e-05 | 0.4498744 | 0.00372095 | 0 | 0 | 0 | 1.636083 | 0.2395093 | 497.9807 | 0.1209302 | 9150.395 | 0.0002406209 | 499.2323 | 12.26354 | 326.85 | 1.193785e-05 | 0.4499173 | -0.003073958 | 0 | 0 | 0 | 0.6140999
0.7475683 | 832.0876 | 0.3741215 | 15264.65 | 0.003554538 | 838.364 | 12.2043 | 306.7 | 5.376255e-05 | 0.4500793 | 0.04869715 | 0 | -0.002783521 | 0 | 3.896504 | 0.421512 | 691.6927 | 0.213237 | 12740.98 | 0.00119278 | 694.6901 | 12.25322 | 327.17 | 2.697424e-05 | 0.44981 | 0.003744672 | 0 | 0 | 0 | 1.650021 | 0.2405625 | 499.622 | 0.121462 | 9180.555 | 0.0002436613 | 500.8831 | 12.26361 | 327.85 | 1.236948e-05 | 0.4499602 | -0.003137565 | 0 | 0 | 0 | 0.618974
0.7515706 | 833.2239 | 0.3761245 | 15285.49 | 0.003589 | 839.5424 | 12.20396 | 307.44595 | 5.771016e-05 | 0.4500106 | 0.04904114 | 0 | -0.002810037 | 0 | 3.927099 | 0.4247414 | 693.5445 | 0.2148707 | 12775.09 | 0.001216638 | 696.5724 | 12.25343 | 328.17 | 3.054411e-05 | 0.4499102 | 0.00354296 | 0 | 0 | 0 | 1.670864 | 0.2419832 | 501.2351 | 0.1221793 | 9210.194 | 0.0002505044 | 502.5073 | 12.26283 | 328.85 | 1.509061e-05 | 0.4499459 | -0.002354027 | 0 | 0 | 0 | 0.6255699
0.7556051 | 834.2081 | 0.3781436 | 15303.55 | 0.003624507 | 840.5676 | 12.20398 | 308.09 | 5.979488e-05 | 0.4499375 | 0.04902301 | 0 | -0.002807137 | 0 | 3.95798 | 0.4276208 | 695.5778 | 0.2163273 | 12812.54 | 0.001236178 | 698.6346 | 12.25342 | 329.17 | 2.826807e-05 | 0.4500532 | 0.003548161 | 0 | 0 | 0 | 1.6895 | 0.2435806 | 503.1071 | 0.1229859 | 9244.59375 | 0.000257933 | 504.3922 | 12.26286 | 329.85 | 1.542049e-05 | 0.4500461 | -0.002384738 | 0 | 0 | 0 | 0.6330124
0.7596124 | 835.1866 | 0.380149 | 15321.5 | 0.003659768 | 841.587 | 12.2038 | 308.79 | 6.009472e-05 | 0.4501467 | 0.04919491 | 0 | -0.002819797 | 0 | 3.988688 | 0.430395 | 697.5678 | 0.2177308 | 12849.2 | 0.001254863 | 700.6526 | 12.25374 | 330.17 | 2.877589e-05 | 0.4499888 | 0.003230817 | 0 | 0 | 0 | 1.707507 | 0.2450673 | 504.794 | 0.1237365 | 9275.59 | 0.0002650988 | 506.0908 | 12.26278 | 330.85 | 1.217071e-05 | 0.4500246 | -0.002308645 | 0 | 0 | 0 | 0.6399632
0.7636518 | 836.0442 | 0.3821706 | 15337.23 | 0.003695924 | 842.485 | 12.20381 | 309.42795 | 5.482185e-05 | 0.4499172 | 0.04919214 | 0 | -0.002818335 | 0 | 4.019677 | 0.433376 | 699.4688 | 0.2192388 | 12884.21 | 0.001276017 | 702.5829 | 12.25367 | 331.17 | 2.791564e-05 | 0.4499173 | 0.00329525 | 0 | 0 | 0 | 1.726911 | 0.2460148 | 506.4411 | 0.1242149 | 9305.854 | 0.0002670562 | 507.7469 | 12.26287 | 331.85 | 1.01201e-05 | 0.4499388 | -0.00239952 | 0 | 0 | 0 | 0.6444079
0.7676541 | 837.1549 | 0.3841735 | 15357.61 | 0.003730504 | 843.6378 | 12.20341 | 310.24895 | 5.447049e-05 | 0.4499456 | 0.04958814 | 0 | -0.002849146 | 0 | 4.050418 | 0.4359781 | 701.4293 | 0.2205552 | 12920.33 | 0.001293116 | 704.5704 | 12.25381 | 332.17 | 2.539085e-05 | 0.4499388 | 0.003155872 | 0 | 0 | 0 | 1.743895 | 0.2470913 | 508.1715 | 0.1247584 | 9337.651 | 0.0002699229 | 509.4873 | 12.26307 | 332.85 | 1.321191e-05 | 0.4500103 | -0.002595043 | 0 | 0 | 0 | 0.6494746
0.7717077 | 838.0778 | 0.3862022 | 15374.54 | 0.003766488 | 844.6017 | 12.20333 | 310.9 | 5.044917e-05 | 0.4501933 | 0.04966962 | 0 | -0.002854486 | 0 | 4.081589 | 0.4384541 | 703.3554 | 0.2218078 | 12955.81 | 0.001309112 | 706.5225 | 12.25397 | 333.17 | 3.231069e-05 | 0.4499354 | 0.00300198 | 0 | 0 | 0 | 1.760101 | 0.2486572 | 509.9733 | 0.125549 | 9370.759 | 0.0002773564 | 511.3017 | 12.26169 | 333.85 | 1.13099e-05 | 0.4498744 | -0.00121938 | 0 | 0 | 0 | 0.6568703
0.7757158 | 839.3331 | 0.388208 | 15397.57 | 0.003800433 | 845.9005 | 12.20314 | 311.83 | 5.389098e-05 | 0.449999 | 0.04985896 | 0 | -0.002868176 | 0 | 4.112452 | 0.4424105 | 705.3264 | 0.2238092 | 12992.11 | 0.001339687 | 708.5303 | 12.25417 | 334.16 | 3.321333e-05 | 0.4499858 | 0.0027985 | 0 | 0 | 0 | 1.786068 | 0.2493533 | 511.6559 | 0.1259005 | 9401.677 | 0.0002766384 | 512.9922 | 12.26281 | 334.85 | 9.873741e-06 | 0.4498315 | -0.002336477 | 0 | 0 | 0 | 0.6601693
0.7797212 | 840.0554 | 0.3902125 | 15410.82 | 0.003836891 | 846.662 | 12.20279 | 312.34795 | 7.583039e-05 | 0.4499524 | 0.05020614 | 0 | -0.002895552 | 0 | 4.14333 | 0.4450658 | 707.2554 | 0.2251525 | 13027.64 | 0.00135746 | 710.4869 | 12.25412 | 335.16 | 2.736924e-05 | 0.4499245 | 0.00284988 | 0 | 0 | 0 | 1.803544 | 0.2506319 | 513.3977 | 0.1265461 | 9433.683 | 0.0002814738 | 514.7452 | 12.26261 | 335.85 | 9.872413e-06 | 0.4499388 | -0.00214363 | 0 | 0 | 0 | 0.6662492
0.783755 | 840.8169 | 0.3922313 | 15424.79 | 0.003873443 | 847.4634 | 12.20295 | 312.89 | 6.266489e-05 | 0.4499622 | 0.05005114 | 0 | -0.002881769 | 0 | 4.174454 | 0.4478843 | 709.1228 | 0.2265784 | 13062.04 | 0.001377141 | 712.3828 | 12.25434 | 336.16 | 3.353944e-05 | 0.4498315 | 0.00262771 | 0 | 0 | 0 | 1.822144 | 0.2513278 | 515.0238 | 0.1268974 | 9463.5625 | 0.0002810109 | 516.3792 | 12.26194 | 336.85 | 1.389867e-05 | 0.449903 | -0.001468253 | 0 | 0 | 0 | 0.6695689
0.7877523 | 841.781 | 0.3942317 | 15442.47 | 0.003908664 | 848.4689 | 12.20266 | 313.62 | 5.558944e-05 | 0.4500481 | 0.05033904 | 0 | -0.002903945 | 0 | 4.205328 | 0.4517737 | 710.9524 | 0.228546 | 13095.74 | 0.001407687 | 714.2484 | 12.25451 | 337.16 | 3.336359e-05 | 0.4499173 | 0.00245447 | 0 | 0 | 0 | 1.847878 | 0.2534116 | 516.779 | 0.1279496 | 9495.814 | 0.0002938354 | 518.1497 | 12.26254 | 337.85 | 1.375214e-05 | 0.449996 | -0.002067175 | 0 | 0 | 0 | 0.6795432
0.7918158 | 842.7388 | 0.3962653 | 15460.04 | 0.003944574 | 849.4685 | 12.20226 | 314.34 | 5.715708e-05 | 0.4501629 | 0.05074048 | 0 | -0.002935424 | 0 | 4.236749 | 0.454557 | 712.9498 | 0.229954 | 13132.54 | 0.001426426 | 716.275 | 12.25443 | 338.16 | 3.013777e-05 | 0.449996 | 0.002536783 | 0 | 0 | 0 | 1.866343 | 0.2540782 | 518.6457 | 0.1282862 | 9530.115 | 0.0002919817 | 520.0248 | 12.26207 | 338.85 | 1.272407e-05 | 0.4501033 | -0.001601095 | 0 | 0 | 0 | 0.6827447
0.7958347 | 843.6137 | 0.3982765 | 15476.09 | 0.003980434 | 850.3843 | 12.20226 | 315.03395 | 5.73365e-05 | 0.4498649 | 0.05073414 | 0 | -0.002933645 | 0 | 4.26786 | 0.4578013 | 714.7461 | 0.2315952 | 13165.62 | 0.001450679 | 718.1028 | 12.25455 | 339.16 | 3.298789e-05 | 0.4500031 | 0.00242079 | 0 | 0 | 0 | 1.887923 | 0.2559565 | 520.3225 | 0.1292345 | 9560.927 | 0.0003031082 | 521.7159 | 12.26209 | 339.85 | 1.231384e-05 | 0.4499817 | -0.001623563 | 0 | 0 | 0 | 0.6917972
0.7998431 | 844.5225 | 0.4002826 | 15492.77 | 0.004016026 | 851.3343 | 12.20208 | 315.74 | 5.83221e-05 | 0.4500001 | 0.05091526 | 0 | -0.002947162 | 0 | 4.298922 | 0.4611546 | 716.6071 | 0.2332916 | 13199.9 | 0.001475728 | 719.9966 | 12.25454 | 340.16 | 3.501929e-05 | 0.4499817 | 0.00242578 | 0 | 0 | 0 | 1.910287 | 0.256541 | 522.0903 | 0.1295296 | 9593.41 | 0.0003008857 | 523.4915 | 12.26177 | 340.85 | 9.145517e-06 | 0.4499316 | -0.001300805 | 0 | 0 | 0 | 0.6946236
0.803862 | 845.5003 | 0.4022938 | 15510.7 | 0.004051392 | 852.3539 | 12.20183 | 316.41 | 6.474413e-05 | 0.450085 | 0.05116795 | 0 | -0.002966437 | 0 | 4.3301 | 0.4648051 | 718.5114 | 0.2351384 | 13234.98 | 0.001503547 | 721.9361 | 12.25465 | 341.16 | 3.235975e-05 | 0.4499245 | 0.00231328 | 0 | 0 | 0 | 1.934696 | 0.2577856 | 523.8381 | 0.130158 | 9625.525 | 0.0003053537 | 525.2505 | 12.26274 | 341.85 | 1.120874e-05 | 0.4499102 | -0.002271113 | 0 | 0 | 0 | 0.7006623
0.8078699 | 846.3037 | 0.4042996 | 15525.44 | 0.004087479 | 853.1978 | 12.20181 | 316.9769 | 6.145939e-05 | 0.4500627 | 0.05119014 | 0 | -0.002967097 | 0 | 4.361225 | 0.4676266 | 720.4147 | 0.2365657 | 13270.04 | 0.001523091 | 723.8688 | 12.25432 | 342.16 | 3.176033e-05 | 0.4498744 | 0.00264871 | 0 | 0 | 0 | 1.953612 | 0.2587827 | 525.624 | 0.1306615 | 9658.341 | 0.0003071739 | 527.0464 | 12.26172 | 342.85 | 1.565438e-05 | 0.4498458 | -0.001253473 | 0 | 0 | 0 | 0.7055167
0.8118942 | 847.171 | 0.4063135 | 15541.35 | 0.004123424 | 854.1062 | 12.2017 | 317.7099 | 5.92514e-05 | 0.450044 | 0.05130314 | 0 | -0.002975098 | 0 | 4.392509 | 0.4711572 | 722.3498 | 0.2383518 | 13305.68 | 0.001549572 | 725.8387 | 12.25447 | 343.16 | 3.710504e-05 | 0.4499102 | 0.002496228 | 0 | 0 | 0 | 1.977345 | 0.2609164 | 527.4132 | 0.1317388 | 9691.217 | 0.0003203414 | 528.8517 | 12.26126 | 343.85 | 1.705224e-05 | 0.4498744 | -0.0007855525 | 0 | 0 | 0 | 0.7159397
0.8159051 | 847.947 | 0.4083208 | 15555.59 | 0.004159669 | 854.9225 | 12.20163 | 318.33 | 6.368664e-05 | 0.449924 | 0.05136966 | 0 | -0.002979425 | 0 | 4.423719 | 0.4750476 | 724.2052 | 0.2403199 | 13339.86 | 0.001580006 | 727.7312 | 12.25436 | 344.16 | 3.582475e-05 | 0.4499602 | 0.00260428 | 0 | 0 | 0 | 2.003565 | 0.2621931 | 529.1573 | 0.1323835 | 9723.265 | 0.000325147 | 530.6073 | 12.26162 | 344.85 | 1.410998e-05 | 0.4499674 | -0.001145257 | 0 | 0 | 0 | 0.7221972
0.8199129 | 848.8042 | 0.4103265 | 15571.3125 | 0.004195495 | 855.8208 | 12.2013 | 318.96895 | 5.598867e-05 | 0.450022 | 0.05170114 | 0 | -0.003005325 | 0 | 4.454935 | 0.4783221 | 725.9899 | 0.2419764 | 13372.73 | 0.00160461 | 729.5484 | 12.25436 | 345.16 | 3.020463e-05 | 0.4498672 | 0.00260698 | 0 | 0 | 0 | 2.025691 | 0.2637384 | 530.8402 | 0.1331637 | 9754.188 | 0.0003329164 | 532.303 | 12.26119 | 345.85 | 1.207715e-05 | 0.4499888 | -0.0007207975 | 0 | 0 | 0 | 0.7297956
0.823941 | 849.7503 | 0.4123424 | 15588.67 | 0.004231097 | 856.809 | 12.20134 | 319.76 | 5.750486e-05 | 0.4498987 | 0.05165828 | 0 | -0.003000454 | 0 | 4.486342 | 0.4810885 | 727.915 | 0.2433759 | 13408.19 | 0.001623504 | 731.5031 | 12.25422 | 346.16 | 3.08503e-05 | 0.4498816 | 0.00274889 | 0 | 0 | 0 | 2.04443 | 0.2646086 | 532.7749 | 0.133603 | 9789.738 | 0.0003327882 | 534.2477 | 12.26066 | 346.85 | 1.507741e-05 | 0.4499674 | -0.0001909975 | 0 | 0 | 0 | 0.7340889
0.8279621 | 850.5273 | 0.4143548 | 15602.92 | 0.004267435 | 857.6266 | 12.2009 | 320.36 | 5.831073e-05 | 0.4499955 | 0.05209668 | 0 | -0.003035223 | 0 | 4.517727 | 0.4844922 | 729.768 | 0.2450978 | 13442.33 | 0.001649088 | 733.3901 | 12.25406 | 347.16 | 3.328097e-05 | 0.4499745 | 0.00291187 | 0 | 0 | 0 | 2.067547 | 0.2667539 | 534.6049 | 0.1346862 | 9823.364 | 0.0003458851 | 536.0942 | 12.26075 | 347.85 | 2.54049e-05 | 0.450089 | -0.000283975 | 0 | 0 | 0 | 0.7447113
0.831971 | 851.5621 | 0.416361 | 15621.91 | 0.004302422 | 858.7042 | 12.20096 | 321.13 | 5.958286e-05 | 0.4500351 | 0.05204104 | 0 | -0.003029177 | 0 | 4.549049 | 0.4877447 | 731.56 | 0.2467432 | 13475.33 | 0.001673437 | 735.2147 | 12.25423 | 348.16 | 3.449601e-05 | 0.4500031 | 0.002742539 | 0 | 0 | 0 | 2.089692 | 0.2696896 | 536.3596 | 0.1361685 | 9855.608 | 0.0003672252 | 537.8696 | 12.26094 | 348.85 | 1.219166e-05 | 0.4500175 | -0.0004656225 | 0 | 0 | 0 | 0.7592957
0.8360069 | 852.2682 | 0.4183808 | 15634.86 | 0.004339241 | 859.4506 | 12.20099 | 321.7 | 5.445398e-05 | 0.4498933 | 0.05201004 | 0 | -0.003025623 | 0 | 4.580614 | 0.4913914 | 733.4323 | 0.248588 | 13509.82 | 0.001701358 | 737.1232 | 12.25424 | 349.16 | 3.3934e-05 | 0.4500747 | 0.0027283 | 0 | 0 | 0 | 2.114584 | 0.2691922 | 538.2579 | 0.1359174 | 9890.488 | 0.0003535935 | 539.7705 | 12.26048 | 349.85 | 9.250582e-06 | 0.4498887 | -1.052e-05 | 0 | 0 | 0 | 0.7568166
0.8400482 | 853.4007 | 0.4204033 | 15655.64 | 0.004374083 | 860.6271 | 12.20042 | 322.59 | 5.430576e-05 | 0.4501975 | 0.0525754 | 0 | -0.003070273 | 0 | 4.612257 | 0.4945315 | 735.3301 | 0.2501765 | 13544.78125 | 0.001724104 | 739.0536 | 12.25453 | 350.16 | 3.404151e-05 | 0.4499316 | 0.0024404 | 0 | 0 | 0 | 2.136072 | 0.2715397 | 540.1295 | 0.1371026 | 9924.879 | 0.0003685206 | 541.66 | 12.2604 | 350.85 | 1.617749e-05 | 0.4498816 | 7.575e-05 | 0 | 0 | 0 | 0.7685596
0.8440552 | 854.0988 | 0.4224086 | 15668.44 | 0.004410651 | 861.3654 | 12.20026 | 323.15895 | 7.884541e-05 | 0.4501254 | 0.05274314 | 0 | -0.003083 | 0 | 4.643664 | 0.4981997 | 737.1764 | 0.2520322 | 13578.79 | 0.001752356 | 740.9363 | 12.25392 | 351.16 | 3.429513e-05 | 0.4499173 | 0.00304496 | 0 | 0 | 0 | 2.161239 | 0.2724277 | 541.9671 | 0.137551 | 9958.646 | 0.0003690141 | 543.5077 | 12.25928 | 351.85 | 1.362199e-05 | 0.4498243 | 0.001186445 | 0 | 0 | 0 | 0.7730174
0.8480538 | 854.6206 | 0.4244097 | 15678.02 | 0.004447974 | 861.9258 | 12.20062 | 323.6 | 5.463856e-05 | 0.4498746 | 0.05237506 | 0 | -0.003052116 | 0 | 4.675028 | 0.5013905 | 739.0126 | 0.2536464 | 13612.61 | 0.001775887 | 742.8054 | 12.25413 | 352.16 | 3.337611e-05 | 0.4499388 | 0.00284025 | 0 | 0 | 0 | 2.183185 | 0.2742641 | 543.8177 | 0.1384782 | 9992.65 | 0.0003789277 | 545.3735 | 12.25995 | 352.85 | 1.32069e-05 | 0.4499102 | 0.00052302 | 0 | 0 | 0 | 0.7822666
0.8520595 | 855.8901 | 0.4264143 | 15701.3 | 0.004481804 | 863.2405 | 12.20007 | 324.56 | 5.056662e-05 | 0.4500862 | 0.05292995 | 0 | -0.003095713 | 0 | 4.70648 | 0.5048749 | 740.7663 | 0.2554091 | 13644.92 | 0.001802722 | 744.5939 | 12.25426 | 353.16 | 3.604714e-05 | 0.4497814 | 0.00270317 | 0 | 0 | 0 | 2.207208 | 0.2750691 | 545.5742 | 0.1388846 | 10024.93 | 0.0003789613 | 547.1395 | 12.25925 | 353.85 | 1.506221e-05 | 0.4500175 | 0.001221178 | 0 | 0 | 0 | 0.7863349
0.8561291 | 856.712 | 0.4284509 | 15716.38 | 0.004518401 | 864.1042 | 12.19992 | 325.17 | 5.53552e-05 | 0.4500497 | 0.05308133 | 0 | -0.003106923 | 0 | 4.738473 | 0.5085999 | 742.5483 | 0.2572936 | 13677.74 | 0.00183183 | 746.4128 | 12.25419 | 354.16 | 3.767633e-05 | 0.4498959 | 0.00277946 | 0 | 0 | 0 | 2.232952 | 0.2772765 | 547.4881 | 0.1399992 | 10060.09 | 0.0003922952 | 549.071 | 12.25946 | 354.85 | 1.910883e-05 | 0.4500389 | 0.00100693 | 0 | 0 | 0 | 0.7975276
0.8603285 | 857.7428 | 0.4305525 | 15735.29 | 0.004555294 | 865.1799 | 12.19982 | 326.03995 | 6.178479e-05 | 0.4499077 | 0.05318214 | 0 | -0.003113691 | 0 | 4.771522 | 0.5124102 | 744.4483 | 0.2592211 | 13712.74 | 0.001861253 | 748.351 | 12.25407 | 355.16 | 3.669193e-05 | 0.4499817 | 0.00290011 | 0 | 0 | 0 | 2.25935 | 0.2788909 | 549.4306 | 0.1408143 | 10095.79 | 0.0003995708 | 551.0279 | 12.25912 | 355.85 | 1.813845e-05 | 0.4499745 | 0.001352767 | 0 | 0 | 0 | 0.8057422
0.8643537 | 857.9634 | 0.432567 | 15739.34 | 0.004594312 | 865.4371 | 12.20002 | 326.22 | 6.178479e-05 | 0.4499077 | 0.05298069 | 0 | -0.003096881 | 0 | 4.803225 | 0.5159383 | 746.0946 | 0.2610059 | 13743.0625 | 0.001889008 | 750.0323 | 12.25371 | 356.16 | 3.641033e-05 | 0.4499674 | 0.003258528 | 0 | 0 | 0 | 2.283852 | 0.2809042 | 551.2268 | 0.1418308 | 10128.79 | 0.0004115014 | 552.8404 | 12.25854 | 356.85 | 1.682854e-05 | 0.4499388 | 0.001928387 | 0 | 0 | 0 | 0.8160218
0.8683698 | 859.1419 | 0.4345768 | 15760.96 | 0.004628674 | 866.6603 | 12.19981 | 327.19 | 4.697628e-05 | 0.4499538 | 0.05319316 | 0 | -0.003112578 | 0 | 4.83488 | 0.5196923 | 747.8866 | 0.262905 | 13776.07 | 0.001918357 | 751.8618 | 12.25414 | 357.16 | 3.945279e-05 | 0.4499506 | 0.00282465 | 0 | 0 | 0 | 2.309983 | 0.2822566 | 553.1268 | 0.1425137 | 10163.7 | 0.0004163519 | 554.7534 | 12.25862 | 357.85 | 1.584222e-05 | 0.4499602 | 0.001855375 | 0 | 0 | 0 | 0.82295
0.8723796 | 860.0452 | 0.4365835 | 15777.53 | 0.004664283 | 867.606 | 12.1994 | 327.91695 | 6.028041e-05 | 0.4501986 | 0.05359814 | 0 | -0.003144432 | 0 | 4.866524 | 0.5237125 | 749.57 | 0.2649388 | 13807.08 | 0.001950854 | 753.5843 | 12.25389 | 358.13 | 3.238568e-05 | 0.4499506 | 0.003077294 | 0 | 0 | 0 | 2.338032 | 0.2840727 | 555.0179 | 0.1434306 | 10198.45 | 0.0004258775 | 556.6602 | 12.25836 | 358.85 | 1.035568e-05 | 0.4499745 | 0.002108095 | 0 | 0 | 0 | 0.8322854
0.876411 | 860.785 | 0.438601 | 15791.1 | 0.004700884 | 868.387 | 12.19914 | 328.52 | 5.706416e-05 | 0.4498629 | 0.05385653 | 0 | -0.003164521 | 0 | 4.898369 | 0.5260811 | 751.3892 | 0.266137 | 13840.59 | 0.001966252 | 755.4311 | 12.25349 | 359.13 | 3.702643e-05 | 0.4499161 | 0.00347375 | 0 | 0 | 0 | 2.354596 | 0.2843277 | 556.94 | 0.1435594 | 10233.77 | 0.0004196584 | 558.5894 | 12.25905 | 359.85 | 1.465641e-05 | 0.4499245 | 0.00142556 | 0 | 0 | 0 | 0.8336012
0.8804387 | 861.7626 | 0.4406168 | 15809.03 | 0.004736316 | 869.4079 | 12.19929 | 329.32 | 5.992698e-05 | 0.4499875 | 0.05370805 | 0 | -0.003150958 | 0 | 4.930217 | 0.530076 | 752.569 | 0.268158 | 13862.32 | 0.002000777 | 756.6473 | 12.25361 | 359.7973 | 3.907264e-05 | 0.4498627 | 0.00335305 | 0 | 0 | 0 | 2.382589 | 0.2870039 | 558.8324 | 0.1449106 | 10268.55 | 0.0004377757 | 560.5024 | 12.25809 | 360.85 | 2.888031e-05 | 0.4498601 | 0.002381997 | 0 | 0 | 0 | 0.8474529
0.8844379 | 862.4247 | 0.4426182 | 15821.18 | 0.004772965 | 870.1104 | 12.19876 | 329.84 | 5.552959e-05 | 0.4501021 | 0.0542403 | 0 | -0.00319358 | 0 | 4.96187 | 0.5327804 | 754.3006 | 0.2695261 | 13894.22 | 0.002019921 | 758.4086 | 12.25334 | 360.8 | 4.268615e-05 | 0.4500095 | 0.00363183 | 0 | 0 | 0 | 2.401576 | 0.2901038 | 560.6578 | 0.1464758 | 10302.09 | 0.0004604332 | 562.3506 | 12.2582 | 361.85 | -1.778578e-06 | 0.4498315 | 0.002272788 | 0 | 0 | 0 | 0.8635509
0.8884411 | 863.4661 | 0.4446215 | 15840.29 | 0.004807845 | 871.1957 | 12.19842 | 330.72895 | 5.550051e-05 | 0.4500475 | 0.05457914 | 0 | -0.003219822 | 0 | 4.993585 | 0.5367416 | 755.0365 | 0.27153 | 13907.77 | 0.002056119 | 759.1785 | 12.25336 | 361.2523 | 3.875218e-05 | 0.4500536 | 0.00360305 | 0 | 0 | 0 | 2.429433 | 0.2866482 | 562.4192 | 0.144731 | 10334.45 | 0.0004178573 | 564.0979 | 12.25794 | 362.85 | -5.836652e-06 | 0.4498908 | 0.002529315 | 0 | 0 | 0 | 0.8455482
0.8924408 | 864.0441 | 0.4466232 | 15850.89 | 0.004844896 | 871.8134 | 12.19854 | 331.25 | 6.350573e-05 | 0.4499863 | 0.05446394 | 0 | -0.003209558 | 0 | 5.025302 | 0.5389278 | 756.6786 | 0.272636 | 13938.02 | 0.002070497 | 760.8461 | 12.25387 | 362.2583 | 3.091071e-05 | 0.4499309 | 0.00310105 | 0 | 0 | 0 | 2.444831 | 0.2906831 | 562.9895 | 0.1467683 | 10344.93 | 0.000455587 | 564.6926 | 12.25748 | 363.129775 | 3.922649e-05 | 0.450178 | 0.002990255 | 0 | 0 | 0 | 0.8666128
0.8964519 | 864.872 | 0.4486305 | 15866.08 | 0.00488087 | 872.6834 | 12.1984 | 331.97895 | 6.185213e-05 | 0.4499218 | 0.05459614 | 0 | -0.003219189 | 0 | 5.057136 | 0.5428932 | 758.474 | 0.2746421 | 13971.09 | 0.002101935 | 762.6815 | 12.25294 | 363.24 | 4.43161e-05 | 0.4498915 | 0.00403229 | 0 | 0 | 0 | 2.472825 | 0.2925973 | 564.9583 | 0.1477348 | 10381.11 | 0.0004657387 | 566.6782 | 12.25752 | 364.13 | 1.497716e-05 | 0.4499597 | 0.002954655 | 0 | 0 | 0 | 0.8766285
0.9004649 | 865.5341 | 0.4506389 | 15878.22 | 0.00491765 | 873.3862 | 12.19841 | 332.54 | 6.278854e-05 | 0.4499806 | 0.05458497 | 0 | -0.003217321 | 0 | 5.089012 | 0.5468507 | 759.8222 | 0.2766441 | 13995.92 | 0.002135319 | 764.0672 | 12.25333 | 364.04 | 4.365821e-05 | 0.4499527 | 0.00363475 | 0 | 0 | 0 | 2.50082 | 0.2936789 | 566.7006 | 0.1482809 | 10413.12 | 0.0004686011 | 568.4319 | 12.25727 | 365.13 | 1.46812e-05 | 0.4498601 | 0.003197269 | 0 | 0 | 0 | 0.8823062
0.9044626 | 866.4657 | 0.4526395 | 15895.3125 | 0.004952995 | 874.3609 | 12.19827 | 333.24895 | 6.090868e-05 | 0.4499259 | 0.05472914 | 0 | -0.003227783 | 0 | 5.120796 | 0.5507849 | 761.4321 | 0.2786343 | 14025.58 | 0.002167284 | 765.7161 | 12.25339 | 365.04 | 3.986144e-05 | 0.4499826 | 0.00357912 | 0 | 0 | 0 | 2.528705 | 0.2955336 | 568.5798 | 0.1492173 | 10447.65 | 0.0004785667 | 570.3274 | 12.257 | 366.13 | 2.109031e-05 | 0.4499888 | 0.00347489 | 0 | 0 | 0 | 0.8920737
0.908344 | 867.1919 | 0.454582 | 15908.63 | 0.004988158 | 875.1274 | 12.19795 | 333.83 | 6.405709e-05 | 0.4500431 | 0.05505169 | 0 | -0.003253147 | 0 | 5.151685 | 0.5547436 | 763.1093 | 0.280637 | 14056.47 | 0.002199187 | 767.4329 | 12.25334 | 366.02 | 3.967247e-05 | 0.4500043 | 0.00362431 | 0 | 0 | 0 | 2.556825 | 0.2978969 | 570.4667 | 0.1504106 | 10482.33 | 0.0004935811 | 572.2336 | 12.25644 | 367.13 | 2.218552e-05 | 0.4500031 | 0.004028111 | 0 | 0 | 0 | 0.9045614
0.9146162 | 868.3154 | 0.4577209 | 15929.25 | 0.005045217 | 876.3156 | 12.1979 | 334.83 | 6.357057e-05 | 0.4501033 | 0.05509975 | 0 | -0.003255464 | 0 | 5.201654 | 0.5586405 | 764.8212 | 0.2826084 | 14088.01 | 0.002230316 | 769.1843 | 12.25336 | 367.02 | 4.217927e-05 | 0.4499252 | 0.00360597 | 0 | 0 | 0 | 2.584567 | 0.2999707 | 572.4098 | 0.1514576 | 10518.03 | 0.0005054444 | 574.1946 | 12.2559 | 368.13 | 1.317443e-05 | 0.4499674 | 0.00456715 | 0 | 0 | 0 | 0.9155556
0.9210581 | 869.4829 | 0.4609448 | 15950.66 | 0.00510375 | 877.5499 | 12.19737 | 335.83 | 5.858319e-05 | 0.4500604 | 0.05563077 | 0 | -0.003297262 | 0 | 5.253041 | 0.5626464 | 766.3288 | 0.2846349 | 14115.78 | 0.002263456 | 770.7312 | 12.25342 | 367.89 | 4.020236e-05 | 0.4498079 | 0.00354514 | 0 | 0 | 0 | 2.613144 | 0.3005318 | 574.3552 | 0.151741 | 10553.78 | 0.000502179 | 576.1492 | 12.25623 | 369.13 | 4.134717e-06 | 0.449996 | 0.004240433 | 0 | 0 | 0 | 0.9185407
0.9263329 | 870.6047 | 0.4635845 | 15971.24 | 0.005150887 | 878.728 | 12.1974 | 336.83 | 5.659776e-05 | 0.4500318 | 0.05559523 | 0 | -0.003292736 | 0 | 5.295175 | 0.5661814 | 768.0294 | 0.2864232 | 14147.1 | 0.002291024 | 772.46875 | 12.2532 | 368.89 | 3.925476e-05 | 0.4498164 | 0.00377218 | 0 | 0 | 0 | 2.638415 | 0.3007976 | 576.222 | 0.1518752 | 10588.08 | 0.0004963196 | 578.0235 | 12.25578 | 370.13 | 2.178578e-05 | 0.4499256 | 0.004688405 | 0 | 0 | 0 | 0.9199594
0.9323777 | 871.8 | 0.4666097 | 15993.17 | 0.005205331 | 879.9872 | 12.19691 | 337.83 | 6.871577e-05 | 0.4500031 | 0.05609293 | 0 | -0.003331768 | 0 | 5.343523 | 0.5701463 | 769.4927 | 0.288429 | 14174.06 | 0.002323954 | 773.971 | 12.25329 | 369.7973 | 4.044852e-05 | 0.4498932 | 0.00368205 | 0 | 0 | 0 | 2.666819 | 0.304858 | 577.9996 | 0.1539253 | 10620.74 | 0.0005287938 | 579.8301 | 12.25552 | 371.109775 | 2.410287e-05 | 0.4498671 | 0.004950255 | 0 | 0 | 0 | 0.9416996
0.940076 | 872.9169 | 0.4704623 | 16013.66 | 0.005276596 | 881.1818 | 12.197 | 338.83 | 6.793208e-05 | 0.4499888 | 0.05600039 | 0 | -0.003322581 | 0 | 5.405179 | 0.5739167 | 771.1366 | 0.2903364 | 14204.34 | 0.002354125 | 775.6536 | 12.25368 | 370.8 | 3.885641e-05 | 0.4499967 | 0.00328981 | 0 | 0 | 0 | 2.693883 | 0.3055816 | 580.0166 | 0.1542907 | 10657.81 | 0.0005268258 | 581.8577 | 12.25576 | 372.11 | 1.363984e-05 | 0.4498882 | 0.004715575 | 0 | 0 | 0 | 0.945587
0.9459641 | 873.9638 | 0.473409 | 16032.87 | 0.005330181 | 882.2901 | 12.19648 | 339.83 | 5.7614e-05 | 0.4499745 | 0.05651959 | 0 | -0.003363589 | 0 | 5.452394 | 0.5778832 | 772.8995 | 0.292343 | 14236.81 | 0.002385712 | 777.4575 | 12.25342 | 371.7883 | 3.837389e-05 | 0.4500432 | 0.00354505 | 0 | 0 | 0 | 2.722418 | 0.3075863 | 581.9574 | 0.1553028 | 10693.47 | 0.0005380089 | 583.8163 | 12.25565 | 373.11 | 2.650926e-05 | 0.4499173 | 0.004825155 | 0 | 0 | 0 | 0.9563926
0.9515988 | 874.9602 | 0.4762289 | 16051.15 | 0.005381484 | 883.3453 | 12.19616 | 340.83 | 6.337912e-05 | 0.449903 | 0.05683737 | 0 | -0.003388175 | 0 | 5.497631 | 0.5815539 | 774.496 | 0.2941999 | 14266.22 | 0.002415101 | 779.0917 | 12.25342 | 372.79 | 3.978234e-05 | 0.4500211 | 0.003550383 | 0 | 0 | 0 | 2.748882 | 0.3108835 | 583.8195 | 0.1569676 | 10727.68 | 0.0005624688 | 585.7036 | 12.25543 | 374.11 | 1.445439e-05 | 0.449996 | 0.005038132 | 0 | 0 | 0 | 0.9742233
0.9586399 | 876.1557 | 0.4797526 | 16073.08 | 0.005445824 | 884.6139 | 12.19603 | 341.83 | 6.402137e-05 | 0.4500103 | 0.05697009 | 0 | -0.003397321 | 0 | 5.554229 | 0.5855075 | 775.9412 | 0.2962 | 14292.84 | 0.002447996 | 780.5762 | 12.25348 | 373.7023 | 4.517374e-05 | 0.4498852 | 0.00348805 | 0 | 0 | 0 | 2.777442 | 0.3104772 | 585.7942 | 0.1567625 | 10763.97 | 0.0005494008 | 587.6823 | 12.2546 | 375.11 | 7.007033e-06 | 0.450089 | 0.005866813 | 0 | 0 | 0 | 0.9720188
0.9644031 | 877.2628 | 0.4826368 | 16093.39 | 0.005497872 | 885.7823 | 12.19583 | 342.83 | 5.89655e-05 | 0.4500604 | 0.05716855 | 0 | -0.003411979 | 0 | 5.600617 | 0.5894642 | 777.3243 | 0.2982016 | 14318.31 | 0.002481202 | 781.9984 | 12.25342 | 374.54 | 4.101611e-05 | 0.4498301 | 0.00355217 | 0 | 0 | 0 | 2.806077 | 0.3122849 | 587.7929 | 0.1576752 | 10800.69 | 0.0005583508 | 589.698 | 12.25491 | 376.11 | 1.448671e-05 | 0.4499817 | 0.00555931 | 0 | 0 | 0 | 0.9818601
0.970433 | 878.2963 | 0.4856545 | 16112.34 | 0.005552921 | 886.8787 | 12.1955 | 343.83 | 6.358546e-05 | 0.4500461 | 0.05750186 | 0 | -0.003437786 | 0 | 5.64921 | 0.5930748 | 778.971 | 0.3000282 | 14348.65 | 0.002509762 | 783.6831 | 12.25344 | 375.54 | 3.95693e-05 | 0.4499067 | 0.003525583 | 0 | 0 | 0 | 2.832258 | 0.3133745 | 589.7934 | 0.1582254 | 10837.45 | 0.0005601158 | 591.7115 | 12.25411 | 377.11 | 1.329676e-05 | 0.4499102 | 0.006357955 | 0 | 0 | 0 | 0.9878124
0.9771202 | 879.3512 | 0.4890011 | 16131.7 | 0.005614399 | 888.0028 | 12.19523 | 344.83 | 6.305814e-05 | 0.4500675 | 0.05776936 | 0 | -0.003458172 | 0 | 5.703164 | 0.5970329 | 780.4908 | 0.3020306 | 14376.64 | 0.002542362 | 785.2429 | 12.25338 | 376.45 | 4.430577e-05 | 0.4500431 | 0.00359056 | 0 | 0 | 0 | 2.861017 | 0.3149442 | 591.7822 | 0.1590179 | 10874 | 0.0005667328 | 593.7159 | 12.25331 | 378.11 | 2.43668e-05 | 0.4499888 | 0.007156563 | 0 | 0 | 0 | 0.9964163
0.9830446 | 880.4009 | 0.491966 | 16150.96 | 0.005668315 | 889.115 | 12.19549 | 345.83 | 6.215535e-05 | 0.4499459 | 0.05750902 | 0 | -0.00343534 | 0 | 5.751021 | 0.6010064 | 781.9147 | 0.3040407 | 14402.87 | 0.002575547 | 786.7066 | 12.25327 | 377.33 | 4.670227e-05 | 0.4500092 | 0.00369619 | 0 | 0 | 0 | 2.889942 | 0.3182479 | 593.6598 | 0.160686 | 10908.5 | 0.0005911858 | 595.6193 | 12.25311 | 379.11 | 2.374024e-05 | 0.4498529 | 0.007356125 | 0 | 0 | 0 | 1.014583
0.9895513 | 881.5065 | 0.4952223 | 16171.24 | 0.005727751 | 890.2889 | 12.19482 | 346.83 | 6.657581e-05 | 0.4500461 | 0.05818091 | 0 | -0.003488772 | 0 | 5.803646 | 0.605 | 783.2148 | 0.306061 | 14426.82 | 0.002609494 | 788.046 | 12.25286 | 378.1553 | 4.080697e-05 | 0.4498852 | 0.00411105 | 0 | 0 | 0 | 2.919065 | 0.3196923 | 595.6074 | 0.1614152 | 10944.29 | 0.0005967375 | 597.582 | 12.2535 | 380.11 | 1.567002e-05 | 0.4499245 | 0.006971135 | 0 | 0 | 0 | 1.022552
0.9963598 | 882.54 | 0.4986296 | 16190.2 | 0.005790527 | 891.3927 | 12.1946 | 347.83 | 6.578587e-05 | 0.4501033 | 0.05840167 | 0 | -0.003505363 | 0 | 5.858779 | 0.6085137 | 784.739 | 0.3078385 | 14454.89 | 0.002637637 | 789.6071 | 12.25266 | 379.16 | 3.370762e-05 | 0.4499257 | 0.00431192 | 0 | 0 | 0 | 2.944733 | 0.3213819 | 597.6211 | 0.1622683 | 10981.29 | 0.0006044384 | 599.6125 | 12.25328 | 381.11 | 1.452198e-05 | 0.4498672 | 0.00718954 | 0 | 0 | 0 | 1.031904
1.002708 | 883.4732 | 0.5018068 | 16207.32 | 0.005849205 | 892.3914 | 12.19416 | 348.83 | 6.361613e-05 | 0.4498458 | 0.05884328 | 0 | -0.003540186 | 0 | 5.910246 | 0.6117572 | 786.4223 | 0.3094794 | 14485.9 | 0.002662365 | 791.3264 | 12.25274 | 380.16 | 4.422244e-05 | 0.4499886 | 0.00422432 | 0 | 0 | 0 | 2.968477 | 0.3225967 | 599.4 | 0.1628817 | 11013.98 | 0.0006084651 | 601.4046 | 12.25295 | 382.11 | 2.436532e-05 | 0.4498315 | 0.00751913 | 0 | 0 | 0 | 1.03865
1.009083 | 884.5121 | 0.504997 | 16226.375 | 0.005907634 | 893.4972 | 12.19419 | 349.83 | 7.398543e-05 | 0.4499173 | 0.05880987 | 0 | -0.003535953 | 0 | 5.96198 | 0.6158036 | 787.3843 | 0.3115264 | 14503.62 | 0.002698365 | 792.3262 | 12.25305 | 380.76 | 5.798518e-05 | 0.4499996 | 0.00391704 | 0 | 0 | 0 | 2.998148 | 0.3262549 | 601.3038 | 0.1647288 | 11048.96 | 0.0006363417 | 603.3367 | 12.25314 | 383.11 | 2.13512e-05 | 0.4499817 | 0.007327883 | 0 | 0 | 0 | 1.059026
1.017506 | 885.6302 | 0.509212 | 16246.89 | 0.005986041 | 894.7012 | 12.19421 | 350.83 | 6.291075e-05 | 0.450139 | 0.05878991 | 0 | -0.003532707 | 0 | 6.030418 | 0.6197721 | 788.4982 | 0.313534 | 14524.14 | 0.0027329 | 793.4785 | 12.25261 | 381.5343 | 4.631875e-05 | 0.449856 | 0.00435805 | 0 | 0 | 0 | 3.027287 | 0.3268669 | 603.2193 | 0.1650378 | 11084.16 | 0.0006337206 | 605.2625 | 12.25254 | 384.11 | 1.642953e-05 | 0.4500461 | 0.0079274 | 0 | 0 | 0 | 1.062445
1.021665 | 886.5958 | 0.5112937 | 16264.6 | 0.006022795 | 895.7136 | 12.19396 | 351.83 | 5.781498e-05 | 0.4500818 | 0.05904393 | 0 | -0.003552121 | 0 | 6.064258 | 0.6237474 | 789.9354 | 0.315545 | 14550.61 | 0.002766037 | 794.9561 | 12.25257 | 382.47 | 4.741254e-05 | 0.4498644 | 0.00439655 | 0 | 0 | 0 | 3.056522 | 0.3295409 | 605.216 | 0.1663879 | 11120.84375 | 0.000651336 | 607.282 | 12.25239 | 385.11 | 2.905606e-05 | 0.4500532 | 0.008082835 | 0 | 0 | 0 | 1.077435
1.029069 | 887.6141 | 0.5149987 | 16283.28 | 0.006091538 | 896.808 | 12.19352 | 352.83 | 7.33655e-05 | 0.4500675 | 0.05947711 | 0 | -0.003586133 | 0 | 6.124553 | 0.6277092 | 791.0247 | 0.3175493 | 14570.67 | 0.002800614 | 796.0836 | 12.25256 | 383.2 | 4.41246e-05 | 0.4499662 | 0.00440486 | 0 | 0 | 0 | 3.085705 | 0.3326781 | 607.153 | 0.1679719 | 11156.44 | 0.0006738534 | 609.2447 | 12.25178 | 386.11 | 2.538292e-05 | 0.4499388 | 0.008686163 | 0 | 0 | 0 | 1.095079
1.036338 | 888.6506 | 0.5186369 | 16302.29 | 0.006158861 | 897.9199 | 12.19319 | 353.83 | 7.16552e-05 | 0.4500461 | 0.05981231 | 0 | -0.003612095 | 0 | 6.183829 | 0.6314542 | 792.5743 | 0.3194438 | 14599.21875 | 0.002830944 | 797.6729 | 12.25233 | 384.2 | 4.328254e-05 | 0.4500108 | 0.00463817 | 0 | 0 | 0 | 3.113336 | 0.3346174 | 609.0406 | 0.1689511 | 11191.12 | 0.0006846242 | 611.1506 | 12.25124 | 387.11 | 1.150417e-05 | 0.4499745 | 0.009234622 | 0 | 0 | 0 | 1.10602
1.0434 | 889.6637 | 0.5221707 | 16320.88 | 0.006224219 | 899.0064 | 12.19303 | 354.83 | 7.264911e-05 | 0.4499888 | 0.05996459 | 0 | -0.003623108 | 0 | 6.241471 | 0.635423 | 793.8032 | 0.3214516 | 14621.86 | 0.002864957 | 798.9412 | 12.25225 | 384.97 | 4.923612e-05 | 0.4499159 | 0.00471618 | 0 | 0 | 0 | 3.142671 | 0.334979 | 610.8464 | 0.1691336 | 11224.3 | 0.0006800013 | 612.9648 | 12.25136 | 388.11 | 1.328687e-05 | 0.4499602 | 0.009112977 | 0 | 0 | 0 | 1.108065
1.050868 | 890.6905 | 0.5259084 | 16339.72 | 0.006293555 | 900.1105 | 12.19272 | 355.83 | 7.143069e-05 | 0.4499531 | 0.06027501 | 0 | -0.003647055 | 0 | 6.302508 | 0.6393863 | 795.0939 | 0.3234565 | 14645.63 | 0.002898633 | 800.2717 | 12.2521 | 385.81 | 4.555777e-05 | 0.4498271 | 0.00486325 | 0 | 0 | 0 | 3.172011 | 0.3372748 | 612.8659 | 0.1702928 | 11261.41 | 0.0006937331 | 615.0055 | 12.25105 | 389.11 | 2.40519e-05 | 0.4499459 | 0.009416573 | 0 | 0 | 0 | 1.121098
1.057686 | 891.608 | 0.5293202 | 16356.55 | 0.006356938 | 901.0984 | 12.19247 | 356.83 | 6.893194e-05 | 0.4499745 | 0.06052535 | 0 | -0.003666238 | 0 | 6.358286 | 0.643396 | 796.4177 | 0.325485 | 14670.01 | 0.002932621 | 801.6361 | 12.25189 | 386.7193 | 4.76321e-05 | 0.4499822 | 0.00508105 | 0 | 0 | 0 | 3.201744 | 0.3397893 | 614.7262 | 0.1715624 | 11295.59375 | 0.0007103765 | 616.8877 | 12.25076 | 390.11 | 1.872871e-05 | 0.4497886 | 0.009715065 | 0 | 0 | 0 | 1.135417
1.064654 | 892.5265 | 0.5328078 | 16373.4 | 0.006421814 | 902.089 | 12.19228 | 357.83 | 6.985319e-05 | 0.4499388 | 0.06071576 | 0 | -0.003680513 | 0 | 6.415359 | 0.6473605 | 797.533 | 0.3274906 | 14690.56 | 0.002967102 | 802.7903 | 12.25181 | 387.48 | 4.533299e-05 | 0.4500194 | 0.00515938 | 0 | 0 | 0 | 3.231186 | 0.3410205 | 616.5418 | 0.1721841 | 11328.96 | 0.0007143993 | 618.7173 | 12.24957 | 391.11 | 1.83387e-05 | 0.4498959 | 0.01090487 | 0 | -4.527345e-05 | 0 | 1.14245
1.071656 | 893.5885 | 0.5363119 | 16392.88 | 0.006486333 | 903.2249 | 12.19202 | 358.83 | 6.902782e-05 | 0.4499602 | 0.06097893 | 0 | -0.003700539 | 0 | 6.472767 | 0.6513207 | 799.0966 | 0.329494 | 14719.36 | 0.002999509 | 804.3959 | 12.25151 | 388.4583 | 4.53414e-05 | 0.4498591 | 0.00545705 | 0 | 0 | 0 | 3.260647 | 0.3434571 | 618.4209 | 0.1734143 | 11363.48 | 0.0007301773 | 620.618 | 12.24936 | 392.11 | 2.16661e-05 | 0.4500747 | 0.01110846 | 0 | -5.930637e-05 | 0 | 1.156408
1.07846 | 894.5349 | 0.5397168 | 16410.24 | 0.006549428 | 904.2423 | 12.19169 | 359.83 | 6.869135e-05 | 0.4500103 | 0.06130645 | 0 | -0.003726005 | 0 | 6.528613 | 0.6552881 | 800.2957 | 0.331501 | 14741.45 | 0.003033636 | 805.6346 | 12.25138 | 389.2193 | 4.89252e-05 | 0.4498319 | 0.00558405 | 0 | 0 | 0 | 3.290211 | 0.3453538 | 620.379 | 0.1743719 | 11399.46 | 0.0007402 | 622.5949 | 12.24933 | 393.11 | 2.298428e-05 | 0.449996 | 0.01114478 | 0 | -5.958777e-05 | 0 | 1.167307
1.085395 | 895.4606 | 0.5431872 | 16427.22 | 0.006613918 | 905.2402 | 12.1915 | 360.83 | 6.716447e-05 | 0.4500461 | 0.06149826 | 0 | -0.003740383 | 0 | 6.585593 | 0.6592613 | 801.5126 | 0.333511 | 14763.86 | 0.003067739 | 806.8915 | 12.2516 | 390.0793 | 4.678044e-05 | 0.4499668 | 0.00537105 | 0 | 0 | 0 | 3.319863 | 0.3480539 | 622.3379 | 0.1757353 | 11435.46 | 0.000758248 | 624.5776 | 12.24854 | 394.11 | 2.28801e-05 | 0.4500031 | 0.01192987 | 0 | -0.0001209455 | 0 | 1.182873
1.091893 | 896.3573 | 0.5464393 | 16443.67 | 0.006674208 | 906.2049 | 12.19112 | 361.83 | 6.75182e-05 | 0.4501534 | 0.06188311 | 0 | -0.003770618 | 0 | 6.639043 | 0.6632365 | 802.7314 | 0.335522 | 14786.3125 | 0.003101853 | 808.1504 | 12.25134 | 390.9183 | 4.734049e-05 | 0.4500531 | 0.00562905 | 0 | 0 | 0 | 3.349576 | 0.3499298 | 624.2767 | 0.1766824 | 11471.08 | 0.00076815 | 626.5352 | 12.24854 | 395.11 | 1.891227e-05 | 0.4500031 | 0.0119272 | 0 | -0.0001180727 | 0 | 1.193721
1.098898 | 897.2684 | 0.5499451 | 16460.39 | 0.006739461 | 907.1889 | 12.19094 | 362.83 | 6.790707e-05 | 0.4500389 | 0.06205702 | 0 | -0.003783552 | 0 | 6.696721 | 0.6672097 | 803.9466 | 0.337532 | 14808.7 | 0.003135963 | 809.4058 | 12.25096 | 391.7583 | 4.375887e-05 | 0.4499485 | 0.00601005 | 0 | 0 | 0 | 3.379319 | 0.3518364 | 626.131 | 0.1776451 | 11505.16 | 0.000778745 | 628.408 | 12.24788 | 396.11 | 1.964891e-05 | 0.4498887 | 0.01258646 | 0 | -0.0001693126 | 0 | 1.20478
1.105474 | 898.2382 | 0.5532361 | 16478.18 | 0.006800169 | 908.2285 | 12.19056 | 363.83 | 6.851508e-05 | 0.4500031 | 0.06243983 | 0 | -0.003813515 | 0 | 6.750921 | 0.6711783 | 805.3974 | 0.3395397 | 14835.42 | 0.003168958 | 810.8984375 | 12.25052 | 392.73 | 4.703698e-05 | 0.4497357 | 0.00645227 | 0 | 0 | 0 | 3.409077 | 0.3538596 | 628.1356 | 0.1786666 | 11541.99 | 0.0007898193 | 630.4326 | 12.24731 | 397.11 | 2.107348e-05 | 0.4498529 | 0.01315982 | 0 | -0.0002133415 | 0 | 1.216552
1.112601 | 899.135 | 0.5568028 | 16494.63 | 0.00686669 | 909.1993 | 12.19038 | 364.83 | 7.453866e-05 | 0.4500031 | 0.06262077 | 0 | -0.003827046 | 0 | 6.809723 | 0.6751344 | 806.4442 | 0.341541 | 14854.7 | 0.003203656 | 811.9843 | 12.25064 | 393.4283 | 5.081072e-05 | 0.4500047 | 0.00632605 | 0 | 0 | 0 | 3.438787 | 0.3560511 | 630.1834 | 0.1797731 | 11579.62 | 0.0008023786 | 632.5017 | 12.24785 | 398.11 | 1.947788e-05 | 0.4499173 | 0.01262582 | 0 | -0.0001669741 | 0 | 1.229344
1.120382 | 899.9546 | 0.5606967 | 16509.67 | 0.006940067 | 910.0982 | 12.19016 | 365.83 | 6.360869e-05 | 0.4499316 | 0.06284005 | 0 | -0.00384383 | 0 | 6.873981 | 0.6791234 | 807.7377 | 0.343559 | 14878.53 | 0.003237565 | 813.3189 | 12.25043 | 394.2883 | 4.537383e-05 | 0.4501647 | 0.00653505 | 0 | 0 | 0 | 3.468788 | 0.3577551 | 632.0085 | 0.1806335 | 11613.16 | 0.0008110825 | 634.3443 | 12.24694 | 399.11 | 2.013823e-05 | 0.4498887 | 0.01352624 | 0 | -0.0002379305 | 0 | 1.239321
1.125323 | 900.8536 | 0.5631694 | 16526.16 | 0.006984861 | 911.0518 | 12.18977 | 366.83 | 6.906593e-05 | 0.4500031 | 0.06323121 | 0 | -0.003874581 | 0 | 6.914825 | 0.6830836 | 808.9941 | 0.3455624 | 14901.67 | 0.003271353 | 814.6159 | 12.25047 | 395.18 | 4.586394e-05 | 0.4499049 | 0.0064942 | 0 | 0 | 0 | 3.498618 | 0.3600787 | 633.9337 | 0.1818067 | 11648.53 | 0.0008255196 | 636.2914 | 12.2466 | 400.11 | 1.848036e-05 | 0.449903 | 0.01387429 | 0 | -0.000263689 | 0 | 1.252967
1.134195 | 901.803 | 0.5676095 | 16543.58 | 0.007068451 | 912.092 | 12.18965 | 367.83 | 7.901271e-05 | 0.4500103 | 0.06335039 | 0 | -0.003882977 | 0 | 6.988242 | 0.6870561 | 810.1547 | 0.347572 | 14923.05 | 0.003305696 | 815.8168 | 12.24995 | 396.0173 | 5.039758e-05 | 0.4497785 | 0.00701405 | 0 | 0 | 0 | 3.528586 | 0.3614512 | 635.8453 | 0.1824997 | 11683.66 | 0.0008305158 | 638.2189 | 12.2462 | 401.11 | 2.257951e-05 | 0.4500103 | 0.01427122 | 0 | -0.0002934543 | 0 | 1.261051
1.141126 | 902.6251 | 0.5710778 | 16558.66 | 0.007133357 | 912.986 | 12.18954 | 368.83 | 7.178324e-05 | 0.4499531 | 0.06345759 | 0 | -0.003890575 | 0 | 7.045646 | 0.691053 | 811.3091 | 0.349594 | 14944.31 | 0.00334031 | 817.0117 | 12.24993 | 396.7593 | 5.249502e-05 | 0.4500493 | 0.00703405 | 0 | 0 | 0 | 3.558782 | 0.3645946 | 637.8267 | 0.1840868 | 11720.07 | 0.0008528884 | 640.2277 | 12.24613 | 402.11 | 2.679008e-05 | 0.4501033 | 0.01434494 | 0 | -0.0002967558 | 0 | 1.279624
1.148552 | 903.504 | 0.5747944 | 16574.78125 | 0.007202914 | 913.9421 | 12.1892 | 369.83 | 7.448208e-05 | 0.4500675 | 0.06379823 | 0 | -0.003917218 | 0 | 7.107216 | 0.6950512 | 812.5103 | 0.3516166 | 14966.44 | 0.003374723 | 818.2538 | 12.24975 | 397.54 | 5.081501e-05 | 0.4500272 | 0.00722127 | 0 | 0 | 0 | 3.589031 | 0.3668092 | 639.7747 | 0.185205 | 11755.86 | 0.0008661323 | 642.1971 | 12.24615 | 403.11 | 2.407492e-05 | 0.4500246 | 0.01432464 | 0 | -0.000292431 | 0 | 1.292749
1.156022 | 904.3708 | 0.5785328 | 16590.68 | 0.007272957 | 914.8864 | 12.18892 | 370.83 | 7.383357e-05 | 0.4501033 | 0.0640799 | 0 | -0.003939047 | 0 | 7.169209 | 0.6990347 | 813.5576 | 0.3536318 | 14985.73 | 0.003409685 | 819.3409 | 12.24953 | 398.33 | 4.870775e-05 | 0.4496625 | 0.00743697 | 0 | 0 | 0 | 3.619211 | 0.3694096 | 641.6749 | 0.1865179 | 11790.78 | 0.0008834488 | 644.1212 | 12.24594 | 404.11 | 2.459227e-05 | 0.4499102 | 0.01453452 | 0 | -0.0003069526 | 0 | 1.308206
1.163319 | 905.2856 | 0.5821844 | 16607.46 | 0.007341046 | 915.878 | 12.18858 | 371.83 | 7.070894e-05 | 0.4500246 | 0.06442118 | 0 | -0.003965691 | 0 | 7.229823 | 0.7029933 | 814.7219 | 0.3556344 | 15007.18 | 0.003443869 | 820.5457 | 12.24904 | 399.17 | 5.122863e-05 | 0.4499607 | 0.007924428 | 0 | 0 | 0 | 3.649243 | 0.3717277 | 643.4673 | 0.1876884 | 11823.71 | 0.0008984354 | 645.9354 | 12.24584 | 405.11 | 2.521587e-05 | 0.4499173 | 0.01463045 | 0 | -0.0003123238 | 0 | 1.322026
1.170164 | 906.1459 | 0.58561 | 16623.25 | 0.007404908 | 916.8103 | 12.18846 | 372.83 | 7.14033e-05 | 0.4500246 | 0.06454009 | 0 | -0.003974194 | 0 | 7.286741 | 0.7069716 | 815.7548 | 0.357647 | 15026.2 | 0.003478841 | 821.6185 | 12.24872 | 399.8753 | 4.984649e-05 | 0.4501988 | 0.00825205 | 0 | 0 | 0 | 3.679465 | 0.3744528 | 645.5436 | 0.1890643 | 11861.86 | 0.0009161944 | 648.0372 | 12.24515 | 406.11 | 2.059877e-05 | 0.4499173 | 0.0153174 | 0 | -0.0003655288 | 0 | 1.338321
1.177599 | 906.9266 | 0.5893312 | 16637.57 | 0.007475004 | 917.6677 | 12.18818 | 373.83 | 7.013606e-05 | 0.4499674 | 0.06481896 | 0 | -0.003995919 | 0 | 7.348625 | 0.7109524 | 816.9668 | 0.3596608 | 15048.53 | 0.003513028 | 822.8717 | 12.2489 | 400.76 | 5.050521e-05 | 0.4497909 | 0.00806351 | 0 | 0 | 0 | 3.709748 | 0.3758474 | 647.3553 | 0.1897684 | 11895.15 | 0.0009218669 | 649.865 | 12.24538 | 407.11 | 1.866201e-05 | 0.4498458 | 0.0150878 | 0 | -0.0003443144 | 0 | 1.346685
1.184191 | 907.7486 | 0.59263 | 16652.65 | 0.007536523 | 918.5593 | 12.18781 | 374.83 | 6.414822e-05 | 0.4499459 | 0.0651852 | 0 | -0.004024744 | 0 | 7.403534 | 0.7149186 | 817.966 | 0.3616673 | 15066.93 | 0.00354803 | 823.9106 | 12.24855 | 401.44 | 5.46675e-05 | 0.449819 | 0.00841959 | 0 | 0 | 0 | 3.739961 | 0.3781852 | 649.1904 | 0.1909488 | 11928.87 | 0.0009368554 | 651.7224 | 12.24521 | 408.11 | 2.253642e-05 | 0.4498816 | 0.01526024 | 0 | -0.0003558706 | 0 | 1.360745
1.190429 | 908.6822 | 0.5957518 | 16669.78 | 0.007593998 | 919.5607 | 12.18738 | 375.83 | 7.195653e-05 | 0.4499602 | 0.06561463 | 0 | -0.004058586 | 0 | 7.455547 | 0.7188854 | 819.0173 | 0.363674 | 15086.3 | 0.003582801 | 825.002 | 12.24851 | 402.2093 | 5.198887e-05 | 0.4500969 | 0.00845705 | 0 | 0 | 0 | 3.770215 | 0.3803547 | 651.0687 | 0.1920442 | 11963.39 | 0.0009499657 | 653.6221 | 12.24406 | 409.11 | 2.866103e-05 | 0.4500103 | 0.01641051 | 0 | -0.0004471542 | 0 | 1.373831
1.198582 | 909.4886 | 0.5998321 | 16684.57 | 0.007671082 | 920.4508 | 12.18712 | 376.83 | 7.487988e-05 | 0.449996 | 0.06588183 | 0 | -0.00407932 | 0 | 7.523596 | 0.722873 | 820.0777 | 0.3656913 | 15105.83 | 0.003617738 | 826.1029 | 12.24814 | 402.97 | 5.575167e-05 | 0.4498975 | 0.0088239 | 0 | 0 | 0 | 3.800669 | 0.3839174 | 653.0048 | 0.193843 | 11998.96 | 0.0009767303 | 655.5891 | 12.24415 | 410.11 | 3.085087e-05 | 0.4500031 | 0.01632236 | 0 | -0.0004373098 | 0 | 1.395383
1.205405 | 910.279 | 0.6032465 | 16699.07 | 0.007735031 | 921.3129 | 12.18701 | 377.83 | 6.716387e-05 | 0.4500103 | 0.06598884 | 0 | -0.00408695 | 0 | 7.580588 | 0.7268417 | 820.9782 | 0.367699 | 15122.42 | 0.003653208 | 827.0426 | 12.24798 | 403.6343 | 5.287738e-05 | 0.4499643 | 0.00898305 | 0 | 0 | 0 | 3.831013 | 0.3865249 | 654.9028 | 0.1951596 | 12033.84 | 0.000994126 | 657.5117 | 12.2436 | 411.11 | 2.185852e-05 | 0.4500031 | 0.01686849 | 0 | -0.0004792743 | 0 | 1.411204
1.212015 | 911.0852 | 0.6065546 | 16713.86 | 0.007796793 | 922.189 | 12.18669 | 378.83 | 6.84198e-05 | 0.4500961 | 0.06631265 | 0 | -0.004112323 | 0 | 7.635854 | 0.730807 | 822.0361 | 0.369705 | 15141.91 | 0.003687931 | 828.1409 | 12.24754 | 404.4643 | 5.377789e-05 | 0.4499069 | 0.00943005 | 0 | 0 | 0 | 3.861368 | 0.3882891 | 656.8524 | 0.1960503 | 12069.66 | 0.001002862 | 659.4806 | 12.24384 | 412.11 | 2.037035e-05 | 0.4500389 | 0.01663591 | 0 | -0.0004576246 | 0 | 1.421939
1.219089 | 911.92 | 0.6100947 | 16729.17 | 0.007863015 | 923.0985 | 12.18635 | 379.83 | 7.219414e-05 | 0.4501247 | 0.06664476 | 0 | -0.004138336 | 0 | 7.69505 | 0.7347664 | 822.9472 | 0.371708 | 15158.69 | 0.003723258 | 829.0913 | 12.24768 | 405.0993 | 5.625979e-05 | 0.449851 | 0.00928405 | 0 | 0 | 0 | 3.891714 | 0.390599 | 658.6524 | 0.1972166 | 12102.74 | 0.00101773 | 661.303 | 12.24341 | 413.11 | 2.421997e-05 | 0.4499531 | 0.01705658 | 0 | -0.000489486 | 0 | 1.436035
1.226454 | 912.7853 | 0.6137805 | 16745.05 | 0.007931977 | 924.0417 | 12.18611 | 380.83 | 7.106148e-05 | 0.4500532 | 0.06688502 | 0 | -0.004156778 | 0 | 7.75674 | 0.7387396 | 824.0612 | 0.373718 | 15179.21 | 0.003757802 | 830.2465 | 12.24729 | 405.87 | 4.964633e-05 | 0.4500833 | 0.0096764 | 0 | 0 | 0 | 3.922203 | 0.3931331 | 660.5881 | 0.1984961 | 12138.31 | 0.00103422 | 663.2632 | 12.24317 | 414.11 | 2.486541e-05 | 0.4500103 | 0.01729699 | 0 | -0.0005064526 | 0 | 1.451543
1.233301 | 913.577 | 0.6172072 | 16759.57 | 0.007996147 | 924.9057 | 12.18584 | 381.83 | 7.244366e-05 | 0.4500175 | 0.06715419 | 0 | -0.004177697 | 0 | 7.814146 | 0.7427169 | 825.0921 | 0.37573 | 15198.2 | 0.003792764 | 831.3179 | 12.24688 | 406.7 | 5.159077e-05 | 0.449976 | 0.01008929 | 0 | 0 | 0 | 3.952764 | 0.3955721 | 662.5991 | 0.1997276 | 12175.26 | 0.001049415 | 665.2986 | 12.24299 | 415.11 | 2.734875e-05 | 0.4499316 | 0.01748145 | 0 | -0.0005187507 | 0 | 1.466513
1.240943 | 914.2592 | 0.6210314 | 16772.09 | 0.008068712 | 925.6663 | 12.18561 | 382.83 | 7.266757e-05 | 0.449996 | 0.06739032 | 0 | -0.004196065 | 0 | 7.878261 | 0.7466723 | 826.0195 | 0.377731 | 15215.28 | 0.003827973 | 832.2849 | 12.24715 | 407.4043 | 5.298103e-05 | 0.4498093 | 0.00981305 | 0 | 0 | 0 | 3.983192 | 0.3986029 | 664.3846 | 0.2012578 | 12208.07 | 0.001071551 | 667.1115 | 12.24219 | 416.11 | 2.609992e-05 | 0.4496884 | 0.01828466 | 0 | -0.000581853 | 0 | 1.48517
1.247835 | 915.0584 | 0.6244805 | 16786.75 | 0.008133283 | 926.5385 | 12.18538 | 383.83 | 7.549981e-05 | 0.4499245 | 0.06761879 | 0 | -0.004213638 | 0 | 7.936136 | 0.750673 | 827.1092 | 0.3797549 | 15235.35 | 0.003862899 | 833.416 | 12.246 | 408.2 | 5.392427e-05 | 0.449965 | 0.01096568 | 0 | 0 | 0 | 4.014007 | 0.400792 | 666.256 | 0.2023632 | 12242.45 | 0.001084888 | 669.0051 | 12.24237 | 417.11 | 2.681428e-05 | 0.4498816 | 0.01810263 | 0 | -0.0005644336 | 0 | 1.498683
1.256043 | 915.8699 | 0.6285882 | 16801.63 | 0.008210842 | 927.4353 | 12.1849 | 384.83 | 7.543371e-05 | 0.4499102 | 0.06809656 | 0 | -0.004251625 | 0 | 8.00512 | 0.7546365 | 828.007 | 0.38176 | 15251.89 | 0.003898321 | 834.3535 | 12.24633 | 408.8783 | 4.559194e-05 | 0.4499787 | 0.01063705 | 0 | 0 | 0 | 4.044572 | 0.4039657 | 668.1684 | 0.2039656 | 12277.59375 | 0.001107871 | 670.9466 | 12.24222 | 418.11 | 2.889492e-05 | 0.4500246 | 0.01825228 | 0 | -0.0005740271 | 0 | 1.518328
1.262921 | 916.5472 | 0.6320307 | 16814.06 | 0.008275851 | 928.1842 | 12.18457 | 385.83 | 6.967871e-05 | 0.449996 | 0.06843287 | 0 | -0.004278212 | 0 | 8.062982 | 0.7584375 | 829.3335 | 0.3836828 | 15276.32 | 0.003930184 | 835.7216 | 12.24602 | 409.88 | 4.925803e-05 | 0.4498285 | 0.01094699 | 0 | 0 | 0 | 4.073922 | 0.406571 | 670.0772 | 0.205281 | 12312.67 | 0.001125193 | 672.8808 | 12.24174 | 419.11 | 2.359755e-05 | 0.4499745 | 0.01872856 | 0 | -0.0006102818 | 0 | 1.534502
1.269978 | 917.3265 | 0.6355624 | 16828.36 | 0.008342137 | 929.0382 | 12.18435 | 386.83 | 7.300046e-05 | 0.449996 | 0.06865063 | 0 | -0.004294937 | 0 | 8.122388 | 0.7623995 | 830.0339 | 0.3856872 | 15289.22 | 0.00396648 | 836.4603 | 12.24535 | 410.4 | 5.748247e-05 | 0.449958 | 0.01161449 | 0 | 0 | 0 | 4.104554 | 0.4086852 | 672.0532 | 0.2063485 | 12348.98 | 0.001137303 | 674.8793 | 12.2415 | 420.11 | 2.412405e-05 | 0.4501104 | 0.01896892 | 0 | -0.0006271909 | 0 | 1.547665
1.277522 | 918.0433 | 0.6393374 | 16841.5 | 0.008413538 | 929.8333 | 12.18404 | 387.83 | 7.35775e-05 | 0.4500818 | 0.0689595 | 0 | -0.004319221 | 0 | 8.18594 | 0.7663966 | 831.1844 | 0.3877093 | 15310.42 | 0.004001091 | 837.653 | 12.24527 | 411.24 | 5.307963e-05 | 0.4499518 | 0.01169428 | 0 | 0 | 0 | 4.135491 | 0.4113958 | 673.8969 | 0.2077171 | 12382.86 | 0.001155973 | 676.749 | 12.2414 | 421.11 | 2.913131e-05 | 0.4499817 | 0.01907335 | 0 | -0.0006331883 | 0 | 1.564589
1.284694 | 918.8658 | 0.6429268 | 16856.59375 | 0.008480755 | 930.7324 | 12.18383 | 388.83 | 7.8232e-05 | 0.4500675 | 0.06916714 | 0 | -0.004335053 | 0 | 8.246418 | 0.7703812 | 832.025 | 0.389725 | 15325.9 | 0.004036976 | 838.5332 | 12.24478 | 411.8963 | 5.368067e-05 | 0.449802 | 0.01219205 | 0 | 0 | 0 | 4.166369 | 0.4145115 | 675.7456 | 0.2092902 | 12416.83 | 0.001178665 | 678.6266 | 12.24095 | 422.11 | 2.450093e-05 | 0.449903 | 0.01952109 | 0 | -0.0006671976 | 0 | 1.584095
1.293168 | 919.5848 | 0.6471676 | 16869.78 | 0.008561364 | 931.5385 | 12.18325 | 389.83 | 7.71053e-05 | 0.4500318 | 0.06974404 | 0 | -0.004381305 | 0 | 8.317933 | 0.7743544 | 833.06 | 0.391735 | 15344.97 | 0.004071868 | 839.6095 | 12.24446 | 412.7163 | 5.113564e-05 | 0.4499582 | 0.01250505 | 0 | 0 | 0 | 4.197193 | 0.416296 | 677.8241 | 0.2101913 | 12455.02 | 0.001187015 | 680.726 | 12.24112 | 423.11 | 2.309554e-05 | 0.4498959 | 0.01935505 | 0 | -0.0006507985 | 0 | 1.595301
1.300115 | 920.2767 | 0.6506442 | 16882.48 | 0.008626956 | 932.3033 | 12.18339 | 390.83 | 6.981389e-05 | 0.4500675 | 0.06961041 | 0 | -0.004369353 | 0 | 8.376604 | 0.7783344 | 834.0629 | 0.3937484 | 15363.44 | 0.004106971 | 840.6534 | 12.2444 | 413.45 | 5.781508e-05 | 0.450066 | 0.01256769 | 0 | 0 | 0 | 4.228108 | 0.4191306 | 679.632 | 0.2116225 | 12488.24 | 0.001207085 | 682.561 | 12.24074 | 424.11 | 2.592801e-05 | 0.4498601 | 0.01972657 | 0 | -0.0006786436 | 0 | 1.61315
1.307131 | 920.9459 | 0.6541553 | 16894.75 | 0.008693336 | 933.0459 | 12.18285 | 391.83 | 7.472684e-05 | 0.4500103 | 0.07014918 | 0 | -0.004412552 | 0 | 8.435902 | 0.7823086 | 834.9499 | 0.3957589 | 15379.78 | 0.004142541 | 841.5806 | 12.24394 | 414.09 | 5.652081e-05 | 0.4499151 | 0.01303062 | 0 | 0 | 0 | 4.259012 | 0.4214816 | 681.5116 | 0.2128095 | 12522.78 | 0.001221999 | 684.4647 | 12.23984 | 425.11 | 2.420108e-05 | 0.4499316 | 0.02062771 | 0 | -0.0007496203 | 0 | 1.627995
1.31506 | 921.7472 | 0.6581237 | 16909.45 | 0.008768139 | 933.9308 | 12.18268 | 392.83 | 7.294865e-05 | 0.4499674 | 0.07031731 | 0 | -0.004425179 | 0 | 8.502975 | 0.7862672 | 835.9384 | 0.3977615 | 15397.99 | 0.004177493 | 842.61 | 12.24371 | 414.85 | 5.175498e-05 | 0.4499232 | 0.01325958 | 0 | 0 | 0 | 4.28983 | 0.4239708 | 683.3421 | 0.2140663 | 12556.41 | 0.001238516 | 686.3201 | 12.23995 | 426.11 | 2.956751e-05 | 0.4499817 | 0.02052012 | 0 | -0.0007383309 | 0 | 1.643755
1.32172 | 922.3886 | 0.6614568 | 16921.21875 | 0.008831115 | 934.6422 | 12.18263 | 393.83 | 7.093285e-05 | 0.4498315 | 0.07037277 | 0 | -0.0044288 | 0 | 8.559356 | 0.7902651 | 836.8598 | 0.399784 | 15414.96 | 0.004213139 | 843.5723 | 12.24329 | 415.6273 | 5.733845e-05 | 0.4498421 | 0.01368005 | 0 | 0 | 0 | 4.320989 | 0.4273951 | 685.254 | 0.2157953 | 12591.54 | 0.001264002 | 688.2638 | 12.23947 | 427.11 | 3.184515e-05 | 0.4499316 | 0.0210025 | 0 | -0.000775085 | 0 | 1.665494
1.329247 | 923.0803 | 0.6652234 | 16933.91 | 0.008902434 | 935.4125 | 12.1822 | 394.83 | 7.457081e-05 | 0.4499674 | 0.07079966 | 0 | -0.004462798 | 0 | 8.623115 | 0.7942383 | 837.6085 | 0.401794 | 15428.75 | 0.004249319 | 844.3602 | 12.24324 | 416.2333 | 5.732962e-05 | 0.4499076 | 0.01372405 | 0 | 0 | 0 | 4.351987 | 0.4303398 | 687.0837 | 0.2172821 | 12625.16 | 0.001285071 | 690.1218 | 12.23932 | 428.11 | 2.717153e-05 | 0.4499459 | 0.02115352 | 0 | -0.0007849049 | 0 | 1.684241
1.336635 | 923.7888 | 0.6689206 | 16946.90625 | 0.008972294 | 936.1987 | 12.18203 | 395.83 | 7.241805e-05 | 0.4501677 | 0.07097269 | 0 | -0.004475961 | 0 | 8.685747 | 0.7981977 | 838.6026 | 0.403797 | 15447.06 | 0.004284251 | 845.3956 | 12.24296 | 417.0043 | 5.394187e-05 | 0.4501605 | 0.01400905 | 0 | -8.784505e-07 | 0 | 4.382909 | 0.4328294 | 688.9936 | 0.2185391 | 12660.26 | 0.00130123 | 692.0573 | 12.23936 | 429.11 | 2.506816e-05 | 0.4501176 | 0.02111064 | 0 | -0.0007787884 | 0 | 1.700133
1.34373 | 924.4955 | 0.6724717 | 16959.87 | 0.009039264 | 936.9805 | 12.18157 | 396.83 | 7.430105e-05 | 0.4500961 | 0.07143255 | 0 | -0.004512641 | 0 | 8.745951 | 0.8021569 | 839.4783 | 0.4057999 | 15463.19 | 0.004319715 | 846.3115 | 12.24261 | 417.7 | 5.629693e-05 | 0.4498409 | 0.0143616 | 0 | -2.844963e-05 | 0 | 4.413864 | 0.4353535 | 690.7685 | 0.2198135 | 12692.87 | 0.001318347 | 693.8575 | 12.23857 | 430.11 | 2.893919e-05 | 0.4499674 | 0.02190102 | 0 | -0.0008408733 | 0 | 1.716288
1.351495 | 925.2521 | 0.6763574 | 16973.75 | 0.009112618 | 937.8192 | 12.1812 | 397.83 | 7.751501e-05 | 0.4500532 | 0.07179514 | 0 | -0.004541276 | 0 | 8.811879 | 0.8061117 | 840.3715 | 0.4078006 | 15479.64 | 0.004355054 | 847.2453 | 12.24224 | 418.41 | 5.378485e-05 | 0.4498528 | 0.01472979 | 0 | -5.727366e-05 | 0 | 4.444817 | 0.4386173 | 692.732 | 0.2214614 | 12728.95 | 0.001341992 | 695.8524 | 12.23852 | 431.11 | 2.975388e-05 | 0.4498887 | 0.02194773 | 0 | -0.0008419963 | 0 | 1.737234
1.359233 | 925.9512 | 0.6802302 | 16986.57 | 0.009185985 | 938.5994 | 12.18066 | 398.83 | 7.743581e-05 | 0.4500675 | 0.07234036 | 0 | -0.004584968 | 0 | 8.87764 | 0.8101207 | 841.3006 | 0.4098287 | 15496.76 | 0.00439077 | 848.2157 | 12.24204 | 419.18 | 5.600578e-05 | 0.4501669 | 0.01492962 | 0 | -7.231261e-05 | 0 | 4.476229 | 0.4413042 | 694.6439 | 0.2228181 | 12764.08 | 0.001360112 | 697.7916 | 12.23776 | 432.11 | 2.974104e-05 | 0.4499173 | 0.02270938 | 0 | -0.000901553 | 0 | 1.754527
1.366982 | 926.5731 | 0.684108 | 16997.98 | 0.009259809 | 939.3016 | 12.18048 | 399.83 | 7.588867e-05 | 0.4499674 | 0.07251933 | 0 | -0.004598745 | 0 | 8.943531 | 0.8141163 | 842.1321 | 0.41185 | 15512.07 | 0.004426793 | 849.0877 | 12.24175 | 419.8363 | 5.516379e-05 | 0.4498639 | 0.01521405 | 0 | -9.438767e-05 | 0 | 4.507569 | 0.4445655 | 696.445 | 0.2244647 | 12797.18 | 0.00138447 | 699.6235 | 12.2378 | 433.11 | 2.898567e-05 | 0.4498529 | 0.02267028 | 0 | -0.0008958926 | 0 | 1.775572
1.374411 | 927.3098 | 0.6878259 | 17011.5 | 0.009329922 | 940.1173 | 12.18027 | 400.83 | 7.799261e-05 | 0.4499388 | 0.07272979 | 0 | -0.004614938 | 0 | 9.006754 | 0.8181271 | 843.0827 | 0.413879 | 15529.58 | 0.004462427 | 850.08 | 12.2412 | 420.6273 | 5.429765e-05 | 0.4498778 | 0.01576805 | 0 | -0.0001382969 | 0 | 4.539061 | 0.4471014 | 698.2871 | 0.2257451 | 12831.03 | 0.001401398 | 701.4918 | 12.23767 | 434.11 | 3.003897e-05 | 0.4499531 | 0.02279926 | 0 | -0.0009038976 | 0 | 1.791979
1.38258 | 928.0178 | 0.6919143 | 17024.49 | 0.009407496 | 940.9109 | 12.17988 | 401.83 | 8.080877e-05 | 0.4499173 | 0.07312156 | 0 | -0.004646038 | 0 | 9.07633 | 0.8220865 | 843.8708 | 0.415882 | 15544.1 | 0.004498282 | 850.908 | 12.24067 | 421.3013 | 6.093166e-05 | 0.449882 | 0.01630105 | 0 | -0.000180716 | 0 | 4.570181 | 0.4505733 | 700.1058 | 0.2274981 | 12864.44 | 0.00142778 | 703.3431 | 12.23706 | 435.11 | 3.411776e-05 | 0.4499173 | 0.02341576 | 0 | -0.000951735 | 0 | 1.814501
1.390573 | 928.5914 | 0.6959141 | 17035.01 | 0.009483949 | 941.5667 | 12.17996 | 402.83 | 8.09898e-05 | 0.4498959 | 0.07303435 | 0 | -0.00463806 | 0 | 9.144446 | 0.8260459 | 844.6828 | 0.417885 | 15559.06 | 0.004534028 | 851.7602 | 12.24053 | 421.9263 | 6.007633e-05 | 0.4498944 | 0.01643905 | 0 | -0.0001908709 | 0 | 4.601331 | 0.4539249 | 701.9377 | 0.2291904 | 12898.1 | 0.001452899 | 705.207 | 12.23718 | 436.11 | 3.287351e-05 | 0.4499817 | 0.02329326 | 0 | -0.0009392237 | 0 | 1.8363
1.398778 | 929.2512 | 0.7000206 | 17047.11 | 0.009562099 | 942.312 | 12.17945 | 403.83 | 8.157936e-05 | 0.4500818 | 0.07355312 | 0 | -0.004679644 | 0 | 9.214424 | 0.8300725 | 845.6709 | 0.419922 | 15577.26 | 0.004569646 | 852.7906 | 12.24001 | 422.6293 | 5.810593e-05 | 0.4501264 | 0.01696105 | 0 | -0.0002321219 | 0 | 4.633043 | 0.457148 | 703.8029 | 0.2308178 | 12932.38 | 0.001476582 | 707.1036 | 12.23674 | 437.11 | 2.810236e-05 | 0.450089 | 0.02373011 | 0 | -0.0009723325 | 0 | 1.857318
1.406889 | 929.8967 | 0.7040794 | 17058.96 | 0.009639368 | 943.0419 | 12.17909 | 404.83 | 8.486418e-05 | 0.4500818 | 0.07391186 | 0 | -0.004708129 | 0 | 9.28364 | 0.8340288 | 846.4528 | 0.4219235 | 15591.66 | 0.004605495 | 853.6127 | 12.23951 | 423.3 | 5.968646e-05 | 0.4499389 | 0.01745545 | 0 | -0.0002714031 | 0 | 4.664235 | 0.4595454 | 705.5565 | 0.2320282 | 12964.6 | 0.001492529 | 708.8824 | 12.23675 | 438.11 | 2.917543e-05 | 0.4499459 | 0.02372202 | 0 | -0.0009692684 | 0 | 1.872991
1.415751 | 930.6128 | 0.7085146 | 17072.09 | 0.009723745 | 943.8506 | 12.17898 | 405.83 | 8.107675e-05 | 0.4500675 | 0.07402119 | 0 | -0.004716061 | 0 | 9.35933 | 0.8380051 | 847.2124 | 0.423935 | 15605.65 | 0.004641641 | 854.4124 | 12.23911 | 423.9583 | 5.346378e-05 | 0.4499051 | 0.01786005 | 0 | -0.0003033876 | 0 | 4.695612 | 0.4629831 | 707.4126 | 0.2337639 | 12998.71 | 0.001518396 | 710.7715 | 12.23644 | 439.11 | 3.494102e-05 | 0.4499602 | 0.02402952 | 0 | -0.0009918301 | 0 | 1.895524
1.423104 | 931.2275 | 0.7121944 | 17083.37 | 0.009793646 | 944.5426 | 12.17862 | 406.83 | 7.690223e-05 | 0.450089 | 0.07438301 | 0 | -0.004744843 | 0 | 9.422171 | 0.8419645 | 848.2129 | 0.425938 | 15624.08 | 0.004676531 | 855.455 | 12.23899 | 424.7783 | 5.771442e-05 | 0.449933 | 0.01797705 | 0 | -0.0003115732 | 0 | 4.726889 | 0.4665336 | 709.3901 | 0.2355566 | 13035.04 | 0.001544836 | 712.7836 | 12.23618 | 440.11 | 3.367626e-05 | 0.4500103 | 0.02429517 | 0 | -0.001010809 | 0 | 1.918859
1.431132 | 931.8257 | 0.7162118 | 17094.34 | 0.009870302 | 945.2241 | 12.17812 | 407.83 | 8.020254e-05 | 0.4499817 | 0.07488304 | 0 | -0.004784984 | 0 | 9.490824 | 0.846005 | 848.8515 | 0.427982 | 15635.84375 | 0.004713861 | 856.1332 | 12.23857 | 425.3253 | 6.506626e-05 | 0.4498814 | 0.01840205 | 0 | -0.0003453889 | 0 | 4.758836 | 0.4697183 | 711.1575 | 0.2371646 | 13067.52 | 0.001568579 | 714.5821 | 12.23613 | 441.11 | 3.129031e-05 | 0.4498601 | 0.02433656 | 0 | -0.001011765 | 0 | 1.939845
1.439145 | 932.3893 | 0.7202219 | 17104.68 | 0.00994697 | 945.8705 | 12.1776 | 408.83 | 8.252443e-05 | 0.4499602 | 0.07539476 | 0 | -0.004826135 | 0 | 9.559395 | 0.8500019 | 849.647 | 0.430004 | 15650.5 | 0.004750047 | 856.9696 | 12.23863 | 426.0083 | 5.453227e-05 | 0.4500162 | 0.01834205 | 0 | -0.0003394082 | 0 | 4.790467 | 0.4727917 | 712.9407 | 0.2387164 | 13100.29 | 0.001591139 | 716.3958 | 12.23611 | 442.11 | 3.197958e-05 | 0.4497671 | 0.0243622 | 0 | -0.001011415 | 0 | 1.960148
1.447637 | 933.1442 | 0.7244717 | 17118.53125 | 0.01002747 | 946.7156 | 12.1776 | 409.83 | 7.843805e-05 | 0.4500175 | 0.07539457 | 0.932768 | -0.00482503 | 0.09777026 | 9.632116 | 0.8540043 | 850.579 | 0.4320287 | 15667.67 | 0.00478567 | 857.9437 | 12.23777 | 426.79 | 5.633246e-05 | 0.4498289 | 0.01920244 | 0 | -0.0004083607 | 0 | 4.822172 | 0.4761142 | 714.7761 | 0.240394 | 13134.01 | 0.001615948 | 718.2638 | 12.23584 | 443.11 | 3.307435e-05 | 0.4499173 | 0.02463464 | 0 | -0.001031143 | 0 | 1.982154
1.454832 | 933.652 | 0.7280728 | 17127.85 | 0.0100963 | 947.298 | 12.17682 | 410.83 | 7.395803e-05 | 0.4499817 | 0.0761796 | 0.9287738 | -0.004888678 | 0.09743749 | 9.693778 | 0.8579642 | 851.2974 | 0.434032 | 15680.9 | 0.004821834 | 858.702 | 12.23753 | 427.4163 | 5.813816e-05 | 0.4499484 | 0.01943705 | 0 | -0.000426531 | 0 | 4.853572 | 0.4794065 | 716.6305 | 0.2420563 | 13168.09 | 0.001640368 | 720.1509 | 12.2358 | 444.11 | 3.268301e-05 | 0.4500103 | 0.024676 | 0 | -0.001031978 | 0 | 2.004015
1.462428 | 934.2242 | 0.7318742 | 17138.34375 | 0.01016878 | 947.9495 | 12.17674 | 411.83 | 7.804442e-05 | 0.4499674 | 0.07625645 | 0.9252405 | -0.004894155 | 0.09683777 | 9.758908 | 0.8619274 | 852.1527 | 0.4360369 | 15696.65 | 0.00485741 | 859.5985 | 12.23723 | 428.15 | 5.8285e-05 | 0.450065 | 0.01973806 | 0 | -0.0004499346 | 0 | 4.885027 | 0.4826508 | 718.4205 | 0.2436944 | 13200.98 | 0.001664601 | 721.973 | 12.23573 | 445.11 | 3.17634e-05 | 0.4500175 | 0.0247448 | 0 | -0.001035142 | 0 | 2.025612
1.470441 | 934.7908 | 0.7358842 | 17148.74 | 0.01024541 | 948.5992 | 12.17668 | 412.83 | 7.675693e-05 | 0.4500389 | 0.07631751 | 0.9229193 | -0.004898345 | 0.09696558 | 9.827655 | 0.8658909 | 852.85 | 0.438042 | 15709.5 | 0.004893702 | 860.3357 | 12.23683 | 428.7733 | 5.837731e-05 | 0.449843 | 0.02013805 | 0 | -0.0004816334 | 0 | 4.916513 | 0.4857592 | 720.2416 | 0.2452638 | 13234.44 | 0.001687336 | 723.8254 | 12.23539 | 446.11 | 3.109169e-05 | 0.4500389 | 0.02507701 | 0 | -0.00105977 | 0 | 2.046356
1.47778 | 935.4268 | 0.7395568 | 17160.4 | 0.01031504 | 949.3134 | 12.17611 | 413.83 | 7.587796e-05 | 0.4500175 | 0.07688765 | 0.9193797 | -0.004944188 | 0.09730297 | 9.890655 | 0.8698562 | 853.6451 | 0.440048 | 15724.14 | 0.00492957 | 861.1717 | 12.2364 | 429.5053 | 5.682028e-05 | 0.4500048 | 0.02056905 | 0 | -0.0005157313 | 0 | 4.948041 | 0.4888692 | 721.9543 | 0.246834 | 13265.91 | 0.001710579 | 725.5692 | 12.23524 | 447.11 | 2.930558e-05 | 0.4499388 | 0.02523118 | 0 | -0.001070011 | 0 | 2.067162
1.485617 | 936.0837 | 0.7434789 | 17172.46 | 0.01038949 | 950.0533 | 12.1759 | 414.83 | 8.655364e-05 | 0.4500604 | 0.07710347 | 0.9148269 | -0.004960941 | 0.09604678 | 9.957984 | 0.8738294 | 854.4178 | 0.442058 | 15738.38 | 0.004965615 | 861.9851 | 12.23571 | 430.1693 | 5.672042e-05 | 0.4498998 | 0.02125605 | 0 | -0.0005707587 | 0 | 4.97966 | 0.4916203 | 723.8653 | 0.2482231 | 13301.03 | 0.001729336 | 727.5096 | 12.23506 | 448.11 | 3.456195e-05 | 0.4498952 | 0.02541382 | 0 | -0.001082305 | 0 | 2.085614
1.49509 | 936.6559 | 0.74822 | 17182.95 | 0.01048053 | 950.7229 | 12.17547 | 415.83 | 8.467005e-05 | 0.4500818 | 0.0775299 | 0.9121335 | -0.004995091 | 0.09553353 | 10.03942 | 0.8763256 | 855.0308 | 0.4433208 | 15749.67 | 0.004987685 | 862.6249 | 12.23592 | 430.65 | 5.996492e-05 | 0.4499714 | 0.02105002 | 0 | -0.0005531046 | 0 | 4.999542 | 0.4955817 | 725.6007 | 0.2502233 | 13332.91 | 0.001760975 | 729.2825 | 12.23484 | 449.047775 | 3.318151e-05 | 0.4500146 | 0.02563225 | 0 | -0.001097761 | 0 | 2.11225
1.502551 | 937.15 | 0.7519535 | 17192.02 | 0.01055201 | 951.2943 | 12.1753 | 416.83 | 7.770974e-05 | 0.4499531 | 0.07770132 | 0.9081927 | -0.005008439 | 0.09473959 | 10.1036 | 0.8826275 | 856.2082 | 0.4465089 | 15771.35 | 0.00504507 | 863.8666 | 12.23552 | 431.65 | 5.656089e-05 | 0.4500389 | 0.02144888 | 0 | -0.0005840604 | 0 | 5.049787 | 0.4980762 | 727.3251 | 0.2514827 | 13364.6 | 0.001778019 | 731.0338 | 12.23446 | 450.05 | 3.143957e-05 | 0.4499104 | 0.02601034 | 0 | -0.00112627 | 0 | 2.129062
1.510632 | 937.7902 | 0.755998 | 17203.76 | 0.01062895 | 952.02 | 12.17447 | 417.83 | 7.918601e-05 | 0.4500389 | 0.07853141 | 0.9053292 | -0.005075602 | 0.09486958 | 10.17315 | 0.8876378 | 857.2718 | 0.4490435 | 15790.95 | 0.005090116 | 864.9828 | 12.23499 | 432.65 | 5.857241e-05 | 0.4499674 | 0.02197795 | 0 | -0.0006258018 | 0 | 5.089787 | 0.5018771 | 729.1129 | 0.2534019 | 13397.45 | 0.001807816 | 732.8584 | 12.23401 | 451.05 | 3.533162e-05 | 0.4497743 | 0.02645655 | 0 | -0.001160255 | 0 | 2.154742
1.518388 | 938.4099 | 0.7598793 | 17215.13 | 0.01070275 | 952.7218 | 12.17446 | 418.83 | 8.435205e-05 | 0.4499674 | 0.0785425 | 0.9027088 | -0.005075618 | 0.09426784 | 10.23995 | 0.894342 | 858.4113 | 0.452435 | 15811.94 | 0.005151669 | 866.1901 | 12.23427 | 433.65 | 6.370004e-05 | 0.4499173 | 0.02269848 | 0 | -0.0006830728 | 0 | 5.143378 | 0.5051425 | 730.8807 | 0.2550506 | 13429.93 | 0.001832356 | 734.6592 | 12.23444 | 452.05 | 3.121638e-05 | 0.4498672 | 0.02603557 | 0 | -0.001123456 | 0 | 2.176858
1.527503 | 938.9134 | 0.7644408 | 17224.37 | 0.01079054 | 953.3186 | 12.17429 | 419.83 | 8.503152e-05 | 0.4498887 | 0.07870833 | 0.8992153 | -0.005088494 | 0.09361015 | 10.31849 | 0.9003778 | 859.5076 | 0.4554885 | 15832.13 | 0.005206764 | 867.3482 | 12.23361 | 434.65 | 5.911351e-05 | 0.4498386 | 0.02336112 | 0 | -0.0007356794 | 0 | 5.19169 | 0.5081204 | 732.6627 | 0.2565542 | 13462.68 | 0.001853963 | 736.4722 | 12.23396 | 453.05 | 3.110305e-05 | 0.449996 | 0.02651264 | 0 | -0.001159969 | 0 | 2.197075
1.535394 | 939.4507 | 0.7683901 | 17234.22 | 0.01086606 | 953.9382 | 12.17364 | 420.83 | 8.143822e-05 | 0.4500818 | 0.07935669 | 0.896814 | -0.005140905 | 0.09468972 | 10.38654 | 0.9061647 | 860.6327 | 0.458416 | 15852.85 | 0.00525925 | 868.5333 | 12.23312 | 435.65 | 6.253595e-05 | 0.4498959 | 0.02384792 | 0 | -0.0007738923 | 0 | 5.238069 | 0.5113631 | 734.417 | 0.2581914 | 13494.91 | 0.001878338 | 738.2594 | 12.23372 | 454.05 | 3.89951e-05 | 0.4500726 | 0.02675147 | 0 | -0.001177067 | 0 | 2.219143
1.54379 | 940.0204 | 0.7725919 | 17244.67 | 0.01094641 | 954.5956 | 12.17329 | 421.83 | 7.677062e-05 | 0.4500103 | 0.07970714 | 0.8935624 | -0.005168831 | 0.09527352 | 10.45898 | 0.912885 | 861.7365 | 0.4618157 | 15873.19 | 0.005321115 | 869.7051 | 12.23277 | 436.65 | 5.643688e-05 | 0.4498601 | 0.02419941 | 0 | -0.0008010871 | 0 | 5.291998 | 0.5153992 | 735.8612 | 0.2602293 | 13521.45 | 0.001912044 | 739.7409 | 12.23417 | 454.907775 | 4.074399e-05 | 0.4500175 | 0.02630226 | 0 | -0.001138405 | 0 | 2.246672
1.550748 | 940.6267 | 0.7760741 | 17255.8 | 0.01101236 | 955.2768 | 12.17286 | 422.83 | 8.066585e-05 | 0.4500747 | 0.08014116 | 0.8918599 | -0.005203562 | 0.09510883 | 10.51904 | 0.9174521 | 862.7771 | 0.4641261 | 15892.35 | 0.005361843 | 870.7947 | 12.23198 | 437.65 | 5.67391e-05 | 0.4498959 | 0.02498472 | 0 | -0.0008637926 | 0 | 5.328694 | 0.5189688 | 737.5549 | 0.2620316 | 13552.57 | 0.001939956 | 741.4698 | 12.23363 | 455.91 | 4.079987e-05 | 0.449966 | 0.02684113 | 0 | -0.001180087 | 0 | 2.271069
1.559923 | 941.1959 | 0.7806658 | 17266.24 | 0.01110041 | 955.9412 | 12.17265 | 423.83 | 9.111226e-05 | 0.4501033 | 0.08034501 | 0.8884425 | -0.005219465 | 0.09523715 | 10.5983 | 0.9242328 | 863.8547 | 0.4675564 | 15912.2 | 0.00542442 | 871.9409 | 12.23157 | 438.65 | 6.847273e-05 | 0.4499888 | 0.02539908 | 0 | -0.0008961596 | 0 | 5.383243 | 0.5229469 | 739.1192 | 0.2640402 | 13581.32 | 0.001972534 | 743.0718 | 12.23359 | 456.75 | 3.299227e-05 | 0.449902 | 0.0268843 | 0 | -0.001181467 | 0 | 2.29832
1.568971 | 941.6985 | 0.7851936 | 17275.46 | 0.0111875 | 956.5369 | 12.17235 | 424.83 | 7.88424e-05 | 0.4499674 | 0.08064564 | 0.8861018 | -0.005243403 | 0.09595785 | 10.6765 | 0.9311466 | 865.0822 | 0.471054 | 15934.81 | 0.00548764 | 873.2397 | 12.23076 | 439.65 | 6.184699e-05 | 0.4500461 | 0.02620972 | 0 | -0.0009606849 | 0 | 5.438937 | 0.5251074 | 740.8399 | 0.265131 | 13612.93 | 0.001986258 | 744.8177 | 12.23356 | 457.75 | 3.539947e-05 | 0.4499535 | 0.02691055 | 0 | -0.001181253 | 0 | 2.313152
1.575692 | 942.2724 | 0.7885572 | 17285.99 | 0.01125125 | 957.1831 | 12.17178 | 425.83 | 7.774785e-05 | 0.4500318 | 0.08121502 | 0.8845267 | -0.005289289 | 0.09598107 | 10.73462 | 0.9366022 | 866.086 | 0.4738139 | 15953.3 | 0.005537365 | 874.3003 | 12.23 | 440.65 | 5.330369e-05 | 0.4500175 | 0.02696735 | 0 | -0.00102119 | 0 | 5.482941 | 0.5290888 | 742.0002 | 0.2671413 | 13634.25 | 0.002020708 | 746.0139 | 12.2333 | 458.432775 | 3.112381e-05 | 0.450036 | 0.02717526 | 0 | -0.001201278 | 0 | 2.340539
1.58452 | 942.9066 | 0.7929754 | 17297.62 | 0.01133554 | 957.9106 | 12.17176 | 426.83 | 8.097492e-05 | 0.4499817 | 0.08123924 | 0.8820056 | -0.00529036 | 0.09553912 | 10.81102 | 0.9418074 | 867.1657 | 0.4764471 | 15973.19 | 0.005584253 | 875.4354 | 12.22997 | 441.65 | 6.053356e-05 | 0.4499316 | 0.02700135 | 0 | -0.001022495 | 0 | 5.524976 | 0.5305861 | 743.7668 | 0.2678973 | 13666.71 | 0.002027604 | 747.8011 | 12.23286 | 459.438775 | 2.726383e-05 | 0.4499681 | 0.02761226 | 0 | -0.001234543 | 0 | 2.350859
1.591887 | 943.3502 | 0.796662 | 17305.76 | 0.01140627 | 958.4308 | 12.17098 | 427.83 | 7.816709e-05 | 0.4499173 | 0.08202204 | 0.880114 | -0.005353948 | 0.0946601 | 10.87481 | 0.9487089 | 868.223 | 0.4799385 | 15992.67 | 0.00564811 | 876.5627 | 12.22937 | 442.65 | 6.801793e-05 | 0.4499602 | 0.02760092 | 0 | -0.001070021 | 0 | 5.580779 | 0.5345512 | 745.48 | 0.2698993 | 13698.19 | 0.002059371 | 749.5532 | 12.23285 | 460.434775 | 4.409805e-05 | 0.4498367 | 0.02762025 | 0 | -0.001232847 | 0 | 2.378251
1.600154 | 943.8687 | 0.8007991 | 17315.27 | 0.01148555 | 959.0356 | 12.17086 | 428.83 | 7.704456e-05 | 0.4499817 | 0.08213712 | 0.877685 | -0.005362642 | 0.09452728 | 10.94642 | 0.955411 | 869.3307 | 0.483329 | 16013.07 | 0.00570975 | 877.7393 | 12.22856 | 443.65 | 6.415807e-05 | 0.449903 | 0.02840505 | 0 | -0.001134189 | 0 | 5.635036 | 0.5385182 | 746.8348 | 0.2719023 | 13723.09 | 0.002092789 | 750.9449 | 12.23328 | 461.23 | 4.566997e-05 | 0.4498076 | 0.02718995 | 0 | -0.00119585 | 0 | 2.405713
1.607296 | 944.3203 | 0.8043734 | 17323.56 | 0.01155401 | 959.562 | 12.17046 | 429.83 | 7.631327e-05 | 0.4500246 | 0.08254329 | 0.876079 | -0.005395317 | 0.09429783 | 11.00833 | 0.9615406 | 870.376 | 0.4864298 | 16032.33 | 0.005765978 | 878.848 | 12.22834 | 444.65 | 6.337632e-05 | 0.4498959 | 0.02862568 | 0 | -0.001150785 | 0 | 5.68472 | 0.5425071 | 748.4463 | 0.2739163 | 13752.7 | 0.002125254 | 752.5953 | 12.23306 | 462.172775 | 3.740045e-05 | 0.4499998 | 0.02740625 | 0 | -0.001211305 | 0 | 2.433381
1.615416 | 944.8979 | 0.8084373 | 17334.15 | 0.01163155 | 960.2256 | 12.17004 | 430.83 | 8.268879e-05 | 0.4499817 | 0.08296093 | 0.8751279 | -0.005428753 | 0.09293823 | 11.07875 | 0.9680862 | 871.3812 | 0.4897412 | 16050.84 | 0.005826519 | 879.92 | 12.22827 | 445.65 | 6.34208e-05 | 0.4498744 | 0.028695 | 0 | -0.001155077 | 0 | 5.73784 | 0.5458166 | 750.087 | 0.2755873 | 13782.85 | 0.002150807 | 754.2698 | 12.23263 | 463.178775 | 3.267685e-05 | 0.4500582 | 0.02784226 | 0 | -0.001244661 | 0 | 2.456388
1.623834 | 945.4074 | 0.8126497 | 17343.5 | 0.01171234 | 960.8229 | 12.16978 | 431.83 | 8.184912e-05 | 0.4500747 | 0.08322308 | 0.8734499 | -0.005449529 | 0.09205873 | 11.15179 | 0.9742247 | 872.3448 | 0.4928466 | 16068.59 | 0.005883197 | 880.9466 | 12.22744 | 446.65 | 6.243345e-05 | 0.4498601 | 0.02952659 | 0 | -0.00122169 | 0 | 5.787711 | 0.549066 | 751.7293 | 0.2772279 | 13813.03 | 0.002175751 | 755.9457 | 12.23237 | 464.18 | 3.584433e-05 | 0.4499564 | 0.0280971 | 0 | -0.001263222 | 0 | 2.479025
1.631786 | 945.8823 | 0.8166296 | 17352.21 | 0.01178869 | 961.3808 | 12.1692 | 432.83 | 7.869233e-05 | 0.4501319 | 0.08380376 | 0.8722453 | -0.005496494 | 0.09154254 | 11.22083 | 0.9805729 | 873.4677 | 0.496058 | 16089.27 | 0.005941237 | 882.136 | 12.22687 | 447.65 | 6.247145e-05 | 0.4500031 | 0.03010171 | 0 | -0.001267139 | 0 | 5.839348 | 0.55299 | 753.567 | 0.2792092 | 13846.79 | 0.002206536 | 757.8233 | 12.23205 | 465.18 | 4.063345e-05 | 0.4500011 | 0.02841949 | 0 | -0.001287031 | 0 | 2.506426
1.639572 | 946.3263 | 0.8205261 | 17360.36 | 0.01186353 | 961.9057 | 12.16896 | 433.83 | 8.173895e-05 | 0.4500318 | 0.08403824 | 0.8700489 | -0.005515096 | 0.09033197 | 11.28846 | 0.986719 | 874.5078 | 0.4991673 | 16108.43 | 0.005997639 | 883.2402 | 12.22632 | 448.65 | 6.174831e-05 | 0.4500461 | 0.03064809 | 0 | -0.001310355 | 0 | 5.889403 | 0.556983 | 755.1517 | 0.2812253 | 13875.91 | 0.002239161 | 759.4471 | 12.23197 | 466.127775 | 4.127815e-05 | 0.4499802 | 0.02850326 | 0 | -0.001291699 | 0 | 2.534372
1.648134 | 946.8952 | 0.8248109 | 17370.79 | 0.01194545 | 962.5651 | 12.16845 | 434.83 | 8.498805e-05 | 0.4499888 | 0.08455265 | 0.8693522 | -0.005556489 | 0.08969165 | 11.36287 | 0.9929226 | 875.4418 | 0.5023056 | 16125.64 | 0.006055087 | 884.2379 | 12.22558 | 449.65 | 6.136244e-05 | 0.4499531 | 0.03138495 | 0 | -0.00136928 | 0 | 5.939983 | 0.5609577 | 756.7252 | 0.2832321 | 13904.83 | 0.002271653 | 761.0597 | 12.23191 | 467.11 | 3.923864e-05 | 0.44986 | 0.02856285 | 0 | -0.001294409 | 0 | 2.562247
1.65657 | 947.3902 | 0.8290325 | 17379.87 | 0.01202646 | 963.1482 | 12.1679 | 435.83 | 8.381252e-05 | 0.4498672 | 0.08509851 | 0.8687982 | -0.005600573 | 0.0892805 | 11.43622 | 0.9989915 | 876.44 | 0.5053757 | 16144.03 | 0.006110904 | 885.2993 | 12.2252 | 450.65 | 6.589625e-05 | 0.4499817 | 0.03177003 | 0 | -0.001399379 | 0 | 5.98952 | 0.5647617 | 758.4327 | 0.2851528 | 13936.2 | 0.002301831 | 762.8058 | 12.2317 | 468.11 | 3.985468e-05 | 0.4498046 | 0.02877121 | 0 | -0.001309084 | 0 | 2.588984
1.664897 | 947.8301 | 0.8331997 | 17387.94 | 0.01210665 | 963.6744 | 12.16757 | 436.83 | 8.454559e-05 | 0.4500175 | 0.08542776 | 0.867441 | -0.00562696 | 0.08908284 | 11.50866 | 1.006102 | 877.4189 | 0.5089728 | 16162.06 | 0.006177156 | 886.3505 | 12.22489 | 451.65 | 6.435984e-05 | 0.4498959 | 0.03207579 | 0 | -0.001423025 | 0 | 6.047623 | 0.5687238 | 760.0225 | 0.2871533 | 13965.41 | 0.002334121 | 764.4349 | 12.23151 | 469.057775 | 3.93805e-05 | 0.4498197 | 0.02896225 | 0 | -0.001322508 | 0 | 2.616892
1.673479 | 948.3121 | 0.8374947 | 17396.79 | 0.01218915 | 964.2458 | 12.16736 | 437.83 | 8.349749e-05 | 0.4500675 | 0.08564133 | 0.8668459 | -0.005643793 | 0.08937012 | 11.58336 | 1.011863 | 878.4169 | 0.5118875 | 16180.44 | 0.006229913 | 887.4092 | 12.2247 | 452.65 | 6.118925e-05 | 0.44981 | 0.03226875 | 0 | -0.00143743 | 0 | 6.094758 | 0.5724452 | 761.7153 | 0.2890323 | 13996.52 | 0.00236354 | 766.1658 | 12.23115 | 470.06 | 3.502192e-05 | 0.450046 | 0.02931903 | 0 | -0.001349325 | 0 | 2.643162
1.681596 | 948.7146 | 0.841557 | 17404.17 | 0.01226744 | 964.7321 | 12.16699 | 438.83 | 8.162283e-05 | 0.4499388 | 0.08600721 | 0.8663557 | -0.005673241 | 0.09082911 | 11.65405 | 1.01834 | 879.3688 | 0.5151637 | 16197.97 | 0.006289977 | 888.4278 | 12.22387 | 453.65 | 6.6602e-05 | 0.4499459 | 0.03309465 | 0 | -0.001503612 | 0 | 6.147797 | 0.5757358 | 763.3609 | 0.2906937 | 14026.76 | 0.002388875 | 767.8461 | 12.23124 | 471.06 | 4.00386e-05 | 0.4501362 | 0.02923273 | 0 | -0.001340021 | 0 | 2.666442
1.689803 | 949.2526 | 0.8456644 | 17414.04 | 0.01234596 | 965.3571 | 12.16621 | 439.83 | 8.117203e-05 | 0.4500389 | 0.08679058 | 0.8656867 | -0.005736764 | 0.09177621 | 11.72555 | 1.025184 | 880.2437 | 0.5186261 | 16214.09 | 0.00635404 | 889.3721 | 12.22371 | 454.65 | 6.583792e-05 | 0.4498529 | 0.03325752 | 0 | -0.001515727 | 0 | 6.203909 | 0.579707 | 764.6418 | 0.2926988 | 14050.29 | 0.00242266 | 769.165 | 12.23101 | 471.86 | 4.397525e-05 | 0.4499758 | 0.02945616 | 0 | -0.001356513 | 0 | 2.69459
1.69783 | 949.7406 | 0.8496816 | 17422.99 | 0.01242294 | 965.9296 | 12.16569 | 440.83 | 8.184436e-05 | 0.4500818 | 0.08730692 | 0.8654868 | -0.005778442 | 0.09236654 | 11.79553 | 1.031507 | 881.1705 | 0.521825 | 16231.16 | 0.006412692 | 890.3641 | 12.22317 | 455.65 | 6.216246e-05 | 0.4498744 | 0.03379948 | 0 | -0.001558748 | 0 | 6.255803 | 0.5836691 | 766.2216 | 0.2946993 | 14079.32 | 0.002454992 | 770.7845 | 12.23117 | 472.856775 | 3.959278e-05 | 0.4499317 | 0.02930225 | 0 | -0.001341777 | 0 | 2.722727
1.706172 | 950.158 | 0.8538562 | 17430.65 | 0.01250335 | 966.4333 | 12.16564 | 441.83 | 8.259946e-05 | 0.4500604 | 0.08736079 | 0.8644568 | -0.005782261 | 0.09299099 | 11.86828 | 1.037616 | 882.2329 | 0.5249155 | 16250.73 | 0.006468599 | 891.4915 | 12.22242 | 456.65 | 6.387854e-05 | 0.4500389 | 0.03454768 | 0 | -0.001618438 | 0 | 6.305996 | 0.5876256 | 768.0039 | 0.296697 | 14112.07 | 0.002486345 | 772.6077 | 12.23075 | 473.86 | 4.000746e-05 | 0.4499218 | 0.02971725 | 0 | -0.001373228 | 0 | 2.750886
1.71435 | 950.6729 | 0.857949 | 17440.09375 | 0.01258168 | 967.0348 | 12.16504 | 442.83 | 7.810873e-05 | 0.4500461 | 0.08795706 | 0.8636549 | -0.005830464 | 0.09317307 | 11.93964 | 1.044283 | 883.1156 | 0.5282881 | 16266.99 | 0.006530852 | 892.4423 | 12.22224 | 457.65 | 6.960235e-05 | 0.4500461 | 0.03473104 | 0 | -0.001632218 | 0 | 6.36083 | 0.5916388 | 769.5579 | 0.2987233 | 14140.63 | 0.002519303 | 774.2019 | 12.23024 | 474.848775 | 3.738779e-05 | 0.449813 | 0.03022625 | 0 | -0.001412671 | 0 | 2.77951
1.721794 | 951.2518 | 0.8616741 | 17450.71 | 0.01265245 | 967.6945 | 12.16445 | 443.83 | 7.566595e-05 | 0.4500175 | 0.08855352 | 0.8634459 | -0.005878592 | 0.09327156 | 12.00462 | 1.051537 | 884.0566 | 0.5319577 | 16284.32 | 0.006598672 | 893.4574 | 12.22155 | 458.65 | 6.669272e-05 | 0.4500389 | 0.03541514 | 0 | -0.00168684 | 0 | 6.420555 | 0.5950671 | 771.1907 | 0.3004542 | 14170.63 | 0.002546065 | 775.871 | 12.23027 | 475.85 | 4.178637e-05 | 0.4499261 | 0.03019637 | 0 | -0.001407991 | 0 | 2.804013
1.729484 | 951.6642 | 0.8655224 | 17458.28 | 0.01272642 | 968.1871 | 12.1643 | 444.83 | 8.3457e-05 | 0.4499102 | 0.08869431 | 0.86298 | -0.005889555 | 0.09173071 | 12.07179 | 1.057622 | 884.9989 | 0.5350358 | 16301.68 | 0.006654868 | 894.4636 | 12.22095 | 459.65 | 6.385497e-05 | 0.4499602 | 0.03602157 | 0 | -0.001735116 | 0 | 6.470708 | 0.5990324 | 772.4364 | 0.3024564 | 14193.52 | 0.002579946 | 777.155 | 12.23007 | 476.6 | 4.24156e-05 | 0.4501093 | 0.03039984 | 0 | -0.001422902 | 0 | 2.832407
1.738485 | 952.069 | 0.8700274 | 17465.71 | 0.01281339 | 968.6847 | 12.16354 | 445.83 | 8.361183e-05 | 0.4499173 | 0.08945441 | 0.8614047 | -0.005951372 | 0.08999204 | 12.15046 | 1.064308 | 885.9604 | 0.5384184 | 16319.39 | 0.006716949 | 895.4946 | 12.22079 | 460.65 | 6.942797e-05 | 0.4499245 | 0.03617464 | 0 | -0.001746315 | 0 | 6.525878 | 0.6025611 | 774.0442 | 0.304238 | 14223.06 | 0.002607823 | 778.7999 | 12.23003 | 477.6 | 4.014501e-05 | 0.4499924 | 0.0304372 | 0 | -0.001423749 | 0 | 2.857721
1.746206 | 952.5012 | 0.8738911 | 17473.63 | 0.01288757 | 969.198 | 12.16344 | 446.83 | 8.165201e-05 | 0.4499888 | 0.08955935 | 0.860256 | -0.005959365 | 0.08949838 | 12.21796 | 1.071507 | 886.8985 | 0.5420604 | 16336.67 | 0.006784228 | 896.5067 | 12.22014 | 461.65 | 6.721409e-05 | 0.4498601 | 0.03682852 | 0 | -0.001798477 | 0 | 6.585345 | 0.6065465 | 775.4542 | 0.3062503 | 14248.97 | 0.002641154 | 780.2495 | 12.22997 | 478.465775 | 4.315291e-05 | 0.4499371 | 0.03049926 | 0 | -0.001426884 | 0 | 2.886368
1.754816 | 952.9804 | 0.8781999 | 17482.43 | 0.01297029 | 969.7676 | 12.16299 | 447.83 | 8.335933e-05 | 0.4500103 | 0.09000741 | 0.8600766 | -0.005995458 | 0.08805761 | 12.29327 | 1.077751 | 887.7554 | 0.5452189 | 16352.45 | 0.006842376 | 897.4282 | 12.21971 | 462.65 | 6.162047e-05 | 0.4498172 | 0.03725467 | 0 | -0.001832139 | 0 | 6.63697 | 0.6105274 | 777.0139 | 0.3082603 | 14277.63 | 0.002673758 | 781.8497 | 12.22988 | 479.443775 | 4.125613e-05 | 0.4498417 | 0.03058925 | 0 | -0.001432097 | 0 | 2.915037
1.762878 | 953.4466 | 0.8822346 | 17490.98 | 0.01304767 | 970.319 | 12.16252 | 448.83 | 8.600042e-05 | 0.4501319 | 0.09047607 | 0.8595148 | -0.006033265 | 0.08646129 | 12.36382 | 1.083831 | 888.5938 | 0.548295 | 16367.9 | 0.006898985 | 898.3298 | 12.21912 | 463.65 | 6.668683e-05 | 0.4498959 | 0.03785097 | 0 | -0.001879735 | 0 | 6.687295 | 0.6145267 | 778.4414 | 0.3102796 | 14303.86 | 0.002707146 | 783.3172 | 12.22932 | 480.4 | 4.328364e-05 | 0.4498961 | 0.03115349 | 0 | -0.001476227 | 0 | 2.943894
1.772016 | 953.8451 | 0.8868077 | 17498.29 | 0.01313598 | 970.8117 | 12.16223 | 449.83 | 8.915483e-05 | 0.4501033 | 0.09077077 | 0.858557 | -0.006056886 | 0.0862254 | 12.44383 | 1.091088 | 889.5867 | 0.5519661 | 16386.1875 | 0.006966576 | 899.3982 | 12.21853 | 464.65 | 7.044183e-05 | 0.4499817 | 0.03843983 | 0 | -0.001926515 | 0 | 6.747417 | 0.618521 | 779.7674 | 0.3122963 | 14328.23 | 0.002740945 | 784.6827 | 12.22926 | 481.289775 | 4.50098e-05 | 0.4500821 | 0.03121426 | 0 | -0.001479373 | 0 | 2.972766
1.780709 | 954.2251 | 0.8911581 | 17505.26 | 0.01321998 | 971.2814 | 12.16197 | 450.83 | 8.495292e-05 | 0.449996 | 0.09102964 | 0.8577289 | -0.006077592 | 0.085932 | 12.51997 | 1.09792 | 890.498 | 0.5554221 | 16402.97 | 0.007030307 | 900.3803 | 12.21811 | 465.65 | 6.829275e-05 | 0.4499602 | 0.03885654 | 0 | -0.001959336 | 0 | 6.804077 | 0.622488 | 781.2482 | 0.3142993 | 14355.44 | 0.002773766 | 786.2039 | 12.22927 | 482.168775 | 4.375204e-05 | 0.4500356 | 0.03120326 | 0 | -0.001476444 | 0 | 3.001492
1.789006 | 954.7733 | 0.8953107 | 17515.32 | 0.01329927 | 971.9186 | 12.16124 | 451.83 | 8.609689e-05 | 0.4500532 | 0.09176198 | 0.8565934 | -0.006136936 | 0.08514269 | 12.59268 | 1.104747 | 891.3643 | 0.5588757 | 16418.93 | 0.007094192 | 901.3171 | 12.21761 | 466.65 | 6.782205e-05 | 0.4499817 | 0.03935931 | 0 | -0.001999254 | 0 | 6.860755 | 0.6264689 | 782.7038 | 0.3163093 | 14382.18 | 0.002806839 | 787.6998 | 12.22901 | 483.105775 | 4.402152e-05 | 0.4499151 | 0.03146226 | 0 | -0.001495604 | 0 | 3.030374
1.797928 | 955.1941 | 0.8997756 | 17523.04 | 0.01338532 | 972.4321 | 12.16067 | 452.83 | 9.04715e-05 | 0.4499674 | 0.092327 | 0.8564375 | -0.006182725 | 0.08464836 | 12.6709 | 1.111484 | 892.2831 | 0.5622841 | 16435.86 | 0.007156946 | 902.3063 | 12.21687 | 467.65 | 6.408119e-05 | 0.449996 | 0.04009637 | 0 | -0.002058256 | 0 | 6.916745 | 0.6304419 | 784.0028 | 0.3183153 | 14406.05 | 0.002840546 | 789.0383 | 12.22877 | 483.974775 | 4.423203e-05 | 0.4498291 | 0.03170025 | 0 | -0.001513264 | 0 | 3.059249
1.807101 | 955.5917 | 0.904366 | 17530.33 | 0.01347394 | 972.9246 | 12.16021 | 453.83 | 8.932038e-05 | 0.449903 | 0.09278446 | 0.8560885 | -0.006219718 | 0.08407839 | 12.75135 | 1.117563 | 893.1369 | 0.5653593 | 16451.58 | 0.007213451 | 903.224 | 12.21662 | 468.65 | 6.825151e-05 | 0.4498959 | 0.0403506 | 0 | -0.002077875 | 0 | 6.967313 | 0.6344078 | 785.477 | 0.3203177 | 14433.14 | 0.002873382 | 790.553 | 12.22878 | 484.9 | 4.482156e-05 | 0.4499636 | 0.03168621 | 0 | -0.001510095 | 0 | 3.088122
1.815792 | 956.0057 | 0.9087157 | 17537.92 | 0.01355774 | 973.4291 | 12.15975 | 454.83 | 8.512085e-05 | 0.4499173 | 0.09324571 | 0.8558832 | -0.006256999 | 0.08445821 | 12.82762 | 1.125134 | 894.0647 | 0.5691896 | 16468.67 | 0.007284437 | 904.23 | 12.21581 | 469.65 | 7.107041e-05 | 0.4499888 | 0.04115379 | 0 | -0.002142277 | 0 | 7.03036 | 0.6384481 | 786.8382 | 0.3223577 | 14458.15 | 0.002907474 | 791.9548 | 12.22824 | 485.76 | 5.043708e-05 | 0.4500847 | 0.0322266 | 0 | -0.001552372 | 0 | 3.117591
1.824125 | 956.3896 | 0.9128858 | 17544.97 | 0.01363813 | 973.8997 | 12.15952 | 455.83 | 8.851525e-05 | 0.4499817 | 0.09348178 | 0.8561035 | -0.006275831 | 0.08473538 | 12.90077 | 1.131777 | 894.9139 | 0.57255 | 16484.31 | 0.007346552 | 905.1483 | 12.21519 | 470.65 | 6.715164e-05 | 0.4499602 | 0.04177938 | 0 | -0.002192268 | 0 | 7.085728 | 0.6424183 | 787.9753 | 0.3243623 | 14479.05 | 0.002941886 | 793.1307 | 12.22822 | 486.484775 | 5.07704e-05 | 0.4499206 | 0.03225226 | 0 | -0.001552908 | 0 | 3.146595
1.833495 | 956.8475 | 0.9175752 | 17553.37 | 0.01372839 | 974.4557 | 12.1589 | 456.83 | 8.696693e-05 | 0.4500604 | 0.09409668 | 0.8564158 | -0.006325671 | 0.08429705 | 12.98307 | 1.138565 | 895.7016 | 0.5759838 | 16498.82 | 0.007410381 | 906.0058 | 12.21423 | 471.65 | 7.033815e-05 | 0.44976 | 0.04273697 | 0 | -0.002269493 | 0 | 7.142357 | 0.6463817 | 789.2949 | 0.3263634 | 14503.29 | 0.002975397 | 794.4902 | 12.22815 | 487.32 | 4.469809e-05 | 0.4498906 | 0.03231813 | 0 | -0.00155648 | 0 | 3.175593
1.841518 | 957.2385 | 0.9215903 | 17560.54 | 0.01380568 | 974.9307 | 12.15828 | 457.83 | 8.191403e-05 | 0.4500961 | 0.09472008 | 0.8558262 | -0.006376307 | 0.0849638 | 13.05356 | 1.145845 | 896.5273 | 0.5796666 | 16514.03 | 0.007478919 | 906.90625 | 12.21434 | 472.65 | 7.089721e-05 | 0.4499245 | 0.04262847 | 0 | -0.002259495 | 0 | 7.203146 | 0.6503621 | 790.709 | 0.3283732 | 14529.28 | 0.003008648 | 795.9451 | 12.22815 | 488.26 | 4.314906e-05 | 0.4499551 | 0.03231677 | 0 | -0.00155443 | 0 | 3.204768
1.849878 | 957.584 | 0.925774 | 17566.88 | 0.0138865 | 975.3627 | 12.15795 | 458.83 | 8.05396e-05 | 0.4501033 | 0.09505269 | 0.8556938 | -0.006403127 | 0.08557618 | 13.12704 | 1.152744 | 897.4403 | 0.583157 | 16530.85 | 0.007543285 | 907.8917 | 12.21324 | 473.65 | 6.298898e-05 | 0.4500103 | 0.04373183 | 0 | -0.002348475 | 0 | 7.260816 | 0.6543255 | 791.9949 | 0.3303743 | 14552.90625 | 0.003042311 | 797.2708 | 12.22764 | 489.160775 | 4.327898e-05 | 0.4499244 | 0.03283326 | 0 | -0.001594859 | 0 | 3.233867
1.857626 | 957.9917 | 0.9296516 | 17574.36 | 0.01396099 | 975.8521 | 12.15742 | 459.83 | 8.737723e-05 | 0.4500747 | 0.09557735 | 0.8553295 | -0.006445633 | 0.08591176 | 13.19517 | 1.158442 | 898.1796 | 0.5860397 | 16544.46875 | 0.007596507 | 908.6908 | 12.21324 | 474.65 | 6.388266e-05 | 0.4499745 | 0.0437239 | 0 | -0.002346817 | 0 | 7.308489 | 0.6582906 | 793.4568 | 0.3323763 | 14579.77 | 0.003075189 | 798.7739 | 12.22752 | 490.091775 | 4.571126e-05 | 0.4500293 | 0.03295526 | 0 | -0.00160282 | 0 | 3.263028
1.867354 | 958.4934 | 0.9345196 | 17583.56 | 0.01405454 | 976.4564 | 12.15687 | 460.83 | 8.950737e-05 | 0.4500389 | 0.09612741 | 0.8555104 | -0.006490091 | 0.08609636 | 13.28075 | 1.165521 | 899.0175 | 0.5896205 | 16559.9 | 0.007662977 | 909.6021 | 12.21258 | 475.65 | 6.954461e-05 | 0.4500103 | 0.04438739 | 0 | -0.002399934 | 0 | 7.367759 | 0.6622576 | 794.7876 | 0.3343793 | 14604.22 | 0.003108682 | 800.1452 | 12.2275 | 490.892775 | 4.67511e-05 | 0.449932 | 0.03297126 | 0 | -0.001602303 | 0 | 3.292256
1.875528 | 958.8586 | 0.9386104 | 17590.26 | 0.01413341 | 976.9069 | 12.15659 | 461.83 | 8.316282e-05 | 0.4498744 | 0.09640756 | 0.8563168 | -0.006512576 | 0.08500475 | 13.35269 | 1.172351 | 899.8449 | 0.593076 | 16575.14 | 0.007727033 | 910.5007 | 12.21229 | 476.65 | 6.920234e-05 | 0.4499388 | 0.04467854 | 0 | -0.002422615 | 0 | 7.425008 | 0.6662382 | 796.0686 | 0.3363891 | 14627.76 | 0.003142536 | 801.4665 | 12.22707 | 491.79 | 4.70212e-05 | 0.4497209 | 0.03340188 | 0 | -0.001635725 | 0 | 3.321632
1.883986 | 959.2346 | 0.9428434 | 17597.16 | 0.01421503 | 977.371 | 12.15633 | 462.83 | 8.488979e-05 | 0.4499459 | 0.09666777 | 0.8559579 | -0.006533409 | 0.08375338 | 13.42717 | 1.179361 | 900.6604 | 0.5966222 | 16590.16 | 0.007792916 | 911.389 | 12.21174 | 477.65 | 7.010722e-05 | 0.4498529 | 0.04523241 | 0 | -0.002466801 | 0 | 7.483813 | 0.6702474 | 797.2983 | 0.3384134 | 14650.36 | 0.003176907 | 802.7365 | 12.22719 | 492.59 | 5.01754e-05 | 0.4499718 | 0.03328261 | 0 | -0.001624295 | 0 | 3.351265
1.892506 | 959.6255 | 0.947107 | 17604.33 | 0.01429718 | 977.8511 | 12.15555 | 463.83 | 8.643037e-05 | 0.4500031 | 0.09745314 | 0.854985 | -0.006597362 | 0.08364854 | 13.50221 | 1.186373 | 901.4926 | 0.6001692 | 16605.49 | 0.007858736 | 912.2944 | 12.21103 | 478.65 | 7.253318e-05 | 0.449903 | 0.04593829 | 0 | -0.002523398 | 0 | 7.542687 | 0.6742161 | 798.5193 | 0.3404172 | 14672.79 | 0.003210912 | 803.9975 | 12.22703 | 493.38 | 4.736152e-05 | 0.4501415 | 0.03343719 | 0 | -0.001635249 | 0 | 3.380645
1.901272 | 960.0438 | 0.9514942 | 17612 | 0.01438162 | 978.3615 | 12.15524 | 464.83 | 8.620825e-05 | 0.4499459 | 0.09776045 | 0.8541558 | -0.006622004 | 0.08254278 | 13.57946 | 1.193868 | 902.2672 | 0.6039609 | 16619.76 | 0.007929609 | 913.1459 | 12.21022 | 479.65 | 6.90798e-05 | 0.4499531 | 0.04674329 | 0 | -0.002588186 | 0 | 7.605676 | 0.678213 | 799.8769 | 0.3424353 | 14697.74 | 0.003244577 | 805.3964 | 12.22706 | 494.27 | 4.621528e-05 | 0.4499182 | 0.03341136 | 0 | -0.001631277 | 0 | 3.41028
1.909747 | 960.4234 | 0.9557356 | 17618.97 | 0.01446337 | 978.8297 | 12.15449 | 465.83 | 9.012015e-05 | 0.4500675 | 0.0985051 | 0.8532482 | -0.006682634 | 0.08175028 | 13.65417 | 1.200189 | 902.9875 | 0.6071585 | 16633.03 | 0.007989074 | 913.9319 | 12.21035 | 480.65 | 6.601996e-05 | 0.4498529 | 0.04661313 | 0 | -0.002576556 | 0 | 7.658842 | 0.6822136 | 801.208 | 0.3444552 | 14722.2 | 0.003278397 | 806.7687 | 12.22658 | 495.11 | 5.106752e-05 | 0.4498381 | 0.03389229 | 0 | -0.001668742 | 0 | 3.439994
1.919296 | 960.7285 | 0.9605144 | 17624.56 | 0.01455604 | 979.2324 | 12.15385 | 466.83 | 9.133439e-05 | 0.4500961 | 0.09915336 | 0.8522926 | -0.006735455 | 0.08100135 | 13.73838 | 1.207072 | 903.8404 | 0.6106406 | 16648.74 | 0.008053513 | 914.8574 | 12.20932 | 481.65 | 7.213022e-05 | 0.4499316 | 0.0476491 | 0 | -0.002660134 | 0 | 7.716786 | 0.6861948 | 802.2901 | 0.3464653 | 14742.08 | 0.003313155 | 807.8903 | 12.22606 | 495.83 | 4.865499e-05 | 0.4501162 | 0.03441547 | 0 | -0.001710003 | 0 | 3.469607
1.928014 | 961.0708 | 0.9648773 | 17630.84375 | 0.01464034 | 979.6651 | 12.15391 | 467.83 | 8.743321e-05 | 0.4500103 | 0.09909367 | 0.8518472 | -0.006730056 | 0.08063143 | 13.81529 | 1.214615 | 904.5822 | 0.6144565 | 16662.4 | 0.008124995 | 915.6765 | 12.20869 | 482.65 | 7.311699e-05 | 0.4498887 | 0.04827729 | 0 | -0.00271051 | 0 | 7.780342 | 0.6901801 | 803.6444 | 0.3484776 | 14766.97 | 0.003346716 | 809.2861 | 12.22601 | 496.74 | 4.351884e-05 | 0.4500558 | 0.0344579 | 0 | -0.001711612 | 0 | 3.499297
1.936783 | 961.56 | 0.9692656 | 17639.82 | 0.01472444 | 980.2481 | 12.15359 | 468.83 | 9.237534e-05 | 0.4500604 | 0.09941295 | 0.8517065 | -0.006755583 | 0.08077224 | 13.89268 | 1.221695 | 905.2992 | 0.6180384 | 16675.61 | 0.008191995 | 916.4664 | 12.20845 | 483.65 | 7.128249e-05 | 0.4499888 | 0.04851446 | 0 | -0.002728933 | 0 | 7.840048 | 0.6941588 | 804.9138 | 0.3504865 | 14790.29 | 0.003380595 | 810.5965 | 12.22568 | 497.66 | 5.014661e-05 | 0.449763 | 0.03478973 | 0 | -0.001736983 | 0 | 3.528985
1.946489 | 961.917 | 0.9741232 | 17646.37 | 0.0148184 | 980.7054 | 12.15311 | 469.83 | 8.873797e-05 | 0.4500604 | 0.09989291 | 0.8510122 | -0.006794503 | 0.08100003 | 13.97838 | 1.228871 | 906.1165 | 0.6216686 | 16690.67 | 0.008259489 | 917.3588 | 12.2078 | 484.65 | 6.557989e-05 | 0.4501605 | 0.04917115 | 0 | -0.002781542 | 0 | 7.900613 | 0.6981304 | 805.8423 | 0.3524917 | 14807.35 | 0.003415953 | 811.5634 | 12.22602 | 498.31 | 5.146751e-05 | 0.4499142 | 0.03445368 | 0 | -0.001708252 | 0 | 3.558661
1.95453 | 962.2464 | 0.9781474 | 17652.41 | 0.01489608 | 981.1186 | 12.15262 | 470.83 | 9.401537e-05 | 0.4499531 | 0.1003837 | 0.8508005 | -0.006834353 | 0.08096524 | 14.04941 | 1.234811 | 906.8975 | 0.6246735 | 16705.05 | 0.008314881 | 918.2034 | 12.20744 | 485.65 | 6.845181e-05 | 0.4499102 | 0.04953258 | 0 | -0.002810046 | 0 | 7.950788 | 0.7020931 | 807.2488 | 0.3544925 | 14833.2 | 0.003449047 | 813.012 | 12.22595 | 499.19 | 4.914687e-05 | 0.4501145 | 0.0345239 | 0 | -0.001712061 | 0 | 3.588313
1.965292 | 962.6301 | 0.9835332 | 17659.45 | 0.01500029 | 981.6135 | 12.15204 | 471.83 | 9.733354e-05 | 0.4499316 | 0.1009575 | 0.8512251 | -0.006880953 | 0.08170072 | 14.1445 | 1.242562 | 907.7194 | 0.6285944 | 16720.19 | 0.008388042 | 919.1058 | 12.20744 | 486.65 | 7.582749e-05 | 0.4498887 | 0.04952632 | 0 | -0.002808411 | 0 | 8.016316 | 0.7060557 | 808.255 | 0.3564933 | 14851.69 | 0.003483959 | 814.0574 | 12.22599 | 499.917775 | 5.319987e-05 | 0.4498414 | 0.03447926 | 0 | -0.001707033 | 0 | 3.618009
1.973997 | 963.0174 | 0.9878895 | 17666.55 | 0.01508421 | 982.0922 | 12.15145 | 472.83 | 8.536203e-05 | 0.4499388 | 0.1015509 | 0.8512262 | -0.006929157 | 0.08213972 | 14.22145 | 1.249977 | 908.4852 | 0.6323456 | 16734.3 | 0.008458123 | 919.9485 | 12.20659 | 487.65 | 7.142741e-05 | 0.4499245 | 0.05037795 | 0 | -0.002877044 | 0 | 8.079062 | 0.7100683 | 809.3214 | 0.3585193 | 14871.28125 | 0.003519095 | 815.1639 | 12.22556 | 500.688775 | 5.04649e-05 | 0.4498079 | 0.03491525 | 0 | -0.001741193 | 0 | 3.648118
1.982365 | 963.4133 | 0.9920771 | 17673.82 | 0.01516476 | 982.5765 | 12.15102 | 473.83 | 8.434073e-05 | 0.4500318 | 0.1019774 | 0.8510433 | -0.006963635 | 0.08144937 | 14.29544 | 1.256847 | 909.1624 | 0.6358212 | 16746.77 | 0.008523198 | 920.6968 | 12.20607 | 488.65 | 6.939321e-05 | 0.44981 | 0.05089301 | 0 | -0.002918263 | 0 | 8.137247 | 0.7140413 | 810.5161 | 0.3605253 | 14893.23 | 0.003553252 | 816.3994 | 12.22542 | 501.499775 | 4.916569e-05 | 0.4500595 | 0.03504726 | 0 | -0.00175034 | 0 | 3.677972
1.990865 | 963.7518 | 0.9963312 | 17680.03 | 0.01524689 | 983.0037 | 12.15056 | 474.83 | 8.814722e-05 | 0.4501033 | 0.1024401 | 0.8517184 | -0.007001176 | 0.08233485 | 14.37064 | 1.263855 | 909.9075 | 0.6393666 | 16760.5 | 0.008589329 | 921.5151 | 12.20556 | 489.65 | 6.951634e-05 | 0.449903 | 0.05140438 | 0 | -0.002959089 | 0 | 8.196644 | 0.718038 | 811.6489 | 0.3625433 | 14914.05 | 0.003587925 | 817.5728 | 12.22504 | 502.309775 | 4.445617e-05 | 0.4500512 | 0.03543326 | 0 | -0.001780325 | 0 | 3.708048
1.999994 | 964.0396 | 1.0009 | 17685.31 | 0.01533544 | 983.3853 | 12.14995 | 475.83 | 8.50744e-05 | 0.4500675 | 0.1030441 | 0.8524716 | -0.0070504 | 0.08254372 | 14.45143 | 1.27075 | 910.6919 | 0.6428547 | 16774.95 | 0.008654158 | 922.3723 | 12.20502 | 490.65 | 7.011252e-05 | 0.4499888 | 0.05194794 | 0 | -0.003002497 | 0 | 8.255132 | 0.7220506 | 813.0545 | 0.3645693 | 14939.88 | 0.003621514 | 819.0214 | 12.22486 | 503.295775 | 5.16341e-05 | 0.4498909 | 0.03561226 | 0 | -0.001793023 | 0 | 3.73829
2.00788 | 964.4073 | 1.004846 | 17692.05 | 0.01541136 | 983.8364 | 12.14887 | 476.83 | 8.421925e-05 | 0.4500604 | 0.1041269 | 0.8529909 | -0.007138869 | 0.0825464 | 14.52124 | 1.277878 | 911.3211 | 0.6464604 | 16786.54 | 0.008721984 | 923.0746 | 12.20447 | 491.65 | 7.425868e-05 | 0.4499602 | 0.05249979 | 0 | -0.003046797 | 0 | 8.315638 | 0.7260369 | 813.8058 | 0.366582 | 14953.68 | 0.003657816 | 819.8106 | 12.22463 | 503.81 | 5.928507e-05 | 0.4499141 | 0.03584468 | 0 | -0.001810984 | 0 | 3.768373
2.016838 | 964.8389 | 1.009329 | 17699.96875 | 0.01549753 | 984.3631 | 12.1485 | 477.83 | 8.846404e-05 | 0.4500175 | 0.1044942 | 0.8530509 | -0.007168437 | 0.08162514 | 14.60057 | 1.285602 | 912.0818 | 0.650368 | 16800.55 | 0.00879513 | 923.9155 | 12.20414 | 492.65 | 7.635298e-05 | 0.4499459 | 0.05282718 | 0 | -0.00307255 | 0 | 8.381261 | 0.7299986 | 814.9899 | 0.3685823 | 14975.44 | 0.003691904 | 821.0358 | 12.22409 | 504.614775 | 4.893252e-05 | 0.449938 | 0.03638526 | 0 | -0.001853532 | 0 | 3.798307
2.025573 | 965.1036 | 1.013701 | 17704.83 | 0.01558229 | 984.7175 | 12.14867 | 478.83 | 8.509465e-05 | 0.4499817 | 0.1043266 | 0.8539658 | -0.007154275 | 0.08028531 | 14.67795 | 1.293148 | 912.7842 | 0.6541855 | 16813.48 | 0.008866769 | 924.6959 | 12.20347 | 493.65 | 7.057438e-05 | 0.4499817 | 0.05349938 | 0 | -0.003126603 | 0 | 8.445423 | 0.7339875 | 816.0899 | 0.3705963 | 14995.65 | 0.003726643 | 822.1765 | 12.22434 | 505.434775 | 5.373328e-05 | 0.449876 | 0.03612626 | 0 | -0.001830859 | 0 | 3.828488
2.033857 | 965.4757 | 1.017846 | 17711.65 | 0.01566209 | 985.1772 | 12.14787 | 479.83 | 8.042705e-05 | 0.4499674 | 0.1051291 | 0.8545689 | -0.0072197 | 0.07879356 | 14.75136 | 1.299717 | 913.5598 | 0.6575085 | 16827.77 | 0.008928384 | 925.5416 | 12.20306 | 494.65 | 7.265571e-05 | 0.4500103 | 0.0539107 | 0 | -0.003159207 | 0 | 8.501317 | 0.7379578 | 816.9661 | 0.3726009 | 15011.75 | 0.003762213 | 823.0917 | 12.22418 | 506.09 | 5.112527e-05 | 0.4500258 | 0.03629189 | 0 | -0.001843191 | 0 | 3.858564
2.041658 | 965.7563 | 1.021751 | 17716.8 | 0.01573757 | 985.5388 | 12.14744 | 480.83 | 8.57902e-05 | 0.4498744 | 0.1055549 | 0.8553315 | -0.007254303 | 0.07849769 | 14.82052 | 1.307679 | 914.2824 | 0.6615366 | 16841.08 | 0.009004047 | 926.3465 | 12.20261 | 495.65 | 7.699629e-05 | 0.4500103 | 0.05435986 | 0 | -0.003194982 | 0 | 8.569128 | 0.7419355 | 818.2218 | 0.3746093 | 15034.83 | 0.003796131 | 824.3893 | 12.22408 | 506.977775 | 4.548036e-05 | 0.4500541 | 0.03638925 | 0 | -0.001849425 | 0 | 3.888737
2.051015 | 966.1018 | 1.026433 | 17723.14 | 0.01582804 | 985.9818 | 12.14702 | 481.83 | 9.403562e-05 | 0.4499745 | 0.1059815 | 0.8562672 | -0.007288868 | 0.07720301 | 14.9035 | 1.315116 | 914.9449 | 0.6652988 | 16853.29 | 0.009074764 | 927.0858 | 12.20212 | 496.65 | 7.201947e-05 | 0.4498315 | 0.05484658 | 0 | -0.003233914 | 0 | 8.632509 | 0.7459481 | 819.4965 | 0.3766353 | 15058.25 | 0.003830308 | 825.7065 | 12.22375 | 507.846775 | 5.098708e-05 | 0.449884 | 0.03672025 | 0 | -0.001874724 | 0 | 3.919221
2.060465 | 966.4397 | 1.031163 | 17729.34 | 0.01591947 | 986.4179 | 12.14679 | 482.83 | 9.115574e-05 | 0.4501104 | 0.1062086 | 0.856003 | -0.00730705 | 0.07634283 | 14.98734 | 1.322083 | 915.5579 | 0.6688234 | 16864.58 | 0.009141047 | 927.7707 | 12.20137 | 497.65 | 7.328076e-05 | 0.4497814 | 0.05559924 | 0 | -0.003294684 | 0 | 8.69193 | 0.7499334 | 820.3662 | 0.3786475 | 15074.23 | 0.003866055 | 826.6154 | 12.22357 | 508.54 | 5.012227e-05 | 0.4497636 | 0.03690487 | 0 | -0.001888617 | 0 | 3.949538
2.069246 | 966.6978 | 1.035557 | 17734.07 | 0.01600467 | 986.7662 | 12.14567 | 483.83 | 9.170956e-05 | 0.4501104 | 0.1073259 | 0.8560215 | -0.007398536 | 0.07647595 | 15.06525 | 1.329772 | 916.34 | 0.6727131 | 16878.98 | 0.009213717 | 928.6337 | 12.20151 | 498.65 | 7.561659e-05 | 0.4499531 | 0.05545721 | 0 | -0.00328199 | 0 | 8.757557 | 0.7539178 | 821.5462 | 0.3806593 | 15095.91 | 0.00390038 | 827.8372 | 12.22337 | 509.428775 | 5.69575e-05 | 0.4499676 | 0.03709826 | 0 | -0.001902801 | 0 | 3.979885
2.078807 | 966.9625 | 1.040342 | 17738.93 | 0.01609751 | 987.129 | 12.14536 | 484.83 | 9.14654e-05 | 0.4500103 | 0.1076342 | 0.8572056 | -0.007423503 | 0.07629458 | 15.15012 | 1.337207 | 916.9849 | 0.676474 | 16890.86 | 0.009284475 | 929.3554 | 12.20073 | 499.65 | 7.094729e-05 | 0.4499674 | 0.05624097 | 0 | -0.003345265 | 0 | 8.82106 | 0.7579146 | 822.2014 | 0.3826773 | 15107.95 | 0.003937213 | 828.5302 | 12.22328 | 509.897775 | 5.001525e-05 | 0.4499164 | 0.03719125 | 0 | -0.001909502 | 0 | 4.010361
2.087539 | 967.3835 | 1.044712 | 17746.65 | 0.01618145 | 987.6432 | 12.14479 | 485.83 | 8.959193e-05 | 0.449996 | 0.1082097 | 0.8586695 | -0.007470212 | 0.07737347 | 15.22766 | 1.343962 | 917.6125 | 0.6798913 | 16902.42 | 0.009348577 | 930.0535 | 12.19972 | 500.65 | 7.259327e-05 | 0.449996 | 0.05724344 | 0 | -0.003426473 | 0 | 8.878801 | 0.7616321 | 823.5883 | 0.3845543 | 15133.44 | 0.003967937 | 829.9585 | 12.22351 | 510.9 | 4.731002e-05 | 0.4499872 | 0.03696021 | 0 | -0.00188872 | 0 | 4.038743
2.096726 | 967.6801 | 1.049309 | 17752.09 | 0.01627044 | 988.0349 | 12.14407 | 486.83 | 9.076865e-05 | 0.4500532 | 0.1089272 | 0.8593761 | -0.007528781 | 0.07833149 | 15.30926 | 1.351725 | 918.3124 | 0.6838188 | 16915.31 | 0.009422339 | 930.8342 | 12.19973 | 501.65 | 7.335145e-05 | 0.4500389 | 0.05723599 | 0 | -0.003424906 | 0 | 8.945211 | 0.7655992 | 824.411 | 0.3865573 | 15148.55 | 0.004003709 | 830.8202 | 12.22292 | 511.479775 | 5.860447e-05 | 0.4500338 | 0.03755226 | 0 | -0.001935972 | 0 | 4.06907
2.105693 | 967.9822 | 1.053797 | 17757.63 | 0.01635724 | 988.4301 | 12.14367 | 487.83 | 9.287557e-05 | 0.4499745 | 0.1093337 | 0.8608754 | -0.007561768 | 0.07852358 | 15.38893 | 1.358632 | 918.967 | 0.6873128 | 16927.37 | 0.009487813 | 931.5612 | 12.19906 | 502.65 | 7.393055e-05 | 0.4499245 | 0.05790366 | 0 | -0.003478673 | 0 | 9.004334 | 0.7695949 | 825.4915 | 0.3885747 | 15168.41 | 0.004038594 | 831.9421 | 12.22278 | 512.25 | 5.100551e-05 | 0.4498142 | 0.03769372 | 0 | -0.001946051 | 0 | 4.099652
2.115301 | 968.3192 | 1.058605 | 17763.82 | 0.01645017 | 988.8673 | 12.14309 | 488.83 | 9.260759e-05 | 0.4500175 | 0.1099111 | 0.8627861 | -0.007608763 | 0.0796219 | 15.47433 | 1.366511 | 919.6744 | 0.6912989 | 16940.4 | 0.00956268 | 932.3507 | 12.19899 | 503.65 | 7.511348e-05 | 0.4498959 | 0.05797969 | 0 | -0.003483931 | 0 | 9.071834 | 0.7736603 | 826.5658 | 0.3906274 | 15188.15 | 0.004074201 | 833.0585 | 12.22262 | 513.06 | 6.127159e-05 | 0.4501011 | 0.0378543 | 0 | -0.001957699 | 0 | 4.130808
2.124214 | 968.651 | 1.063066 | 17769.9 | 0.01653628 | 989.2925 | 12.14252 | 489.83 | 8.650838e-05 | 0.4499459 | 0.1104802 | 0.8638626 | -0.007655091 | 0.08077977 | 15.55359 | 1.373655 | 920.3023 | 0.6949126 | 16951.96875 | 0.009630607 | 933.053 | 12.19822 | 504.65 | 7.63571e-05 | 0.4499316 | 0.05875031 | 0 | -0.003546166 | 0 | 9.133072 | 0.7777206 | 827.2232 | 0.3926775 | 15200.23 | 0.00411165 | 833.7545 | 12.22216 | 513.55 | 6.260875e-05 | 0.4499306 | 0.03830715 | 0 | -0.001993806 | 0 | 4.161957
2.132603 | 969.0118 | 1.067264 | 17776.52 | 0.01661709 | 989.7422 | 12.14153 | 490.83 | 8.238032e-05 | 0.4499531 | 0.1114702 | 0.8657023 | -0.007735984 | 0.08034163 | 15.6282 | 1.381783 | 920.8915 | 0.6990245 | 16962.82 | 0.009708457 | 933.7253 | 12.19775 | 505.65 | 7.687493e-05 | 0.4498672 | 0.05921597 | 0 | -0.003583488 | 0 | 9.202799 | 0.7816859 | 828.2166 | 0.3946796 | 15218.48 | 0.004146624 | 834.7887 | 12.22146 | 514.32 | 3.895598e-05 | 0.4497538 | 0.0390064 | 0 | -0.002049592 | 0 | 4.192408
2.140691 | 969.2842 | 1.071311 | 17781.52 | 0.01669535 | 990.0989 | 12.14156 | 491.83 | 8.614989e-05 | 0.4500604 | 0.1114431 | 0.8672513 | -0.00773336 | 0.08089291 | 15.70016 | 1.38903 | 921.5766 | 0.7026906 | 16975.44 | 0.009777144 | 934.4867 | 12.19747 | 506.65 | 6.979852e-05 | 0.4498529 | 0.05949683 | 0 | -0.003605548 | 0 | 9.26501 | 0.7857464 | 828.3859 | 0.3967298 | 15221.59 | 0.004186291 | 834.9929 | 12.22159 | 514.45 | 3.895598e-05 | 0.4497538 | 0.03888021 | 0 | -0.002039047 | 0 | 4.223611
2.149833 | 969.5042 | 1.075887 | 17785.55 | 0.01678422 | 990.4122 | 12.14064 | 492.83 | 8.558654e-05 | 0.4500318 | 0.1123636 | 0.8696801 | -0.007808758 | 0.08137811 | 15.78152 | 1.395743 | 922.2811 | 0.7060865 | 16988.42 | 0.009840449 | 935.2629 | 12.19718 | 507.65 | 7.199944e-05 | 0.4499388 | 0.05978603 | 0 | -0.003628265 | 0 | 9.322679 | 0.785206 | 829.7223 | 0.396457 | 15246.15 | 0.004174836 | 836.3355 | 12.22333 | 515.45 | 1.809002e-05 | 0.4498472 | 0.03714385 | 0 | -0.001895311 | 0 | 4.219455
2.157808 | 969.8663 | 1.079878 | 17792.2 | 0.01686093 | 990.8595 | 12.14022 | 493.83 | 8.52471e-05 | 0.4500818 | 0.1127774 | 0.8714426 | -0.007842267 | 0.08220953 | 15.85252 | 1.40343 | 922.8152 | 0.7099753 | 16998.26 | 0.009914164 | 935.8755 | 12.19637 | 508.65 | 7.628287e-05 | 0.4499459 | 0.06060096 | 0 | -0.003694266 | 0 | 9.388762 | 0.7891833 | 830.9116 | 0.3984651 | 15268 | 0.004209037 | 837.5673 | 12.22162 | 516.25 | 7.212081e-05 | 0.4501106 | 0.03885573 | 0 | -0.002033581 | 0 | 4.250094
2.166882 | 970.2512 | 1.084419 | 17799.26 | 0.01694834 | 991.3408 | 12.13961 | 494.83 | 8.848786e-05 | 0.4500246 | 0.1133886 | 0.8731306 | -0.007891987 | 0.08173923 | 15.93333 | 1.410999 | 923.4589 | 0.7138046 | 17010.11 | 0.009986216 | 936.5982 | 12.19569 | 509.65 | 7.657389e-05 | 0.4500175 | 0.06127465 | 0.5929759 | -0.003748555 | 0.1056901 | 9.453876 | 0.7932067 | 831.1418 | 0.4004965 | 15272.23 | 0.004248055 | 837.8328 | 12.22224 | 516.43 | 7.212081e-05 | 0.4501106 | 0.0382342 | 0 | -0.001982469 | 0 | 4.281114
2.175505 | 970.4947 | 1.088735 | 17803.72 | 0.01703198 | 991.6732 | 12.13886 | 495.83 | 8.940613e-05 | 0.4499674 | 0.114138 | 0.8747239 | -0.007953281 | 0.08045629 | 16.01016 | 1.418744 | 924.0704 | 0.7177228 | 17021.38 | 0.01006015 | 937.29 | 12.19547 | 510.65 | 7.298444e-05 | 0.4501176 | 0.06150261 | 0.5950156 | -0.003766388 | 0.1063348 | 9.520548 | 0.7972406 | 832.0277 | 0.4025333 | 15288.51 | 0.004284196 | 838.7595 | 12.22138 | 517.156775 | 5.293869e-05 | 0.4499839 | 0.03908926 | 0 | -0.002051135 | 0 | 4.312236
2.184763 | 970.8118 | 1.093368 | 17809.54 | 0.0171215 | 992.0872 | 12.13843 | 496.83 | 8.102375e-05 | 0.4500031 | 0.1145664 | 0.8751507 | -0.007988068 | 0.07892052 | 16.09266 | 1.425596 | 924.7494 | 0.721189 | 17033.88 | 0.01012492 | 938.0421 | 12.19525 | 511.65 | 7.132844e-05 | 0.4499245 | 0.06171473 | 0.596657 | -0.003782831 | 0.1047937 | 9.579568 | 0.801205 | 833.0423 | 0.404535 | 15307.15 | 0.00431906 | 839.8152 | 12.22183 | 517.94 | 4.532429e-05 | 0.4498857 | 0.03863968 | 0 | -0.002013 | 0 | 4.342858
2.19171 | 971.0853 | 1.096844 | 17814.56 | 0.0171885 | 992.4341 | 12.13727 | 497.83 | 8.434311e-05 | 0.449996 | 0.1157325 | 0.8773811 | -0.008083608 | 0.07826594 | 16.15458 | 1.43301 | 925.3581 | 0.7249396 | 17045.1 | 0.01019558 | 938.7281 | 12.19496 | 512.65 | 8.186706e-05 | 0.4498529 | 0.06200845 | 0.5985309 | -0.003806054 | 0.1034764 | 9.643478 | 0.8051687 | 834.3364 | 0.4065363 | 15330.93 | 0.004352645 | 841.1529 | 12.22128 | 518.9 | 4.733237e-05 | 0.4499022 | 0.03919567 | 0 | -0.002056665 | 0 | 4.373516
2.201632 | 971.4982 | 1.10181 | 17822.13 | 0.01728408 | 992.9525 | 12.13723 | 498.83 | 9.925466e-05 | 0.4499459 | 0.1157729 | 0.8790736 | -0.008086329 | 0.07596964 | 16.24306 | 1.441969 | 925.9764 | 0.729472 | 17056.48 | 0.01028148 | 939.4382 | 12.19435 | 513.65 | 7.684429e-05 | 0.4498959 | 0.06261543 | 0.6013944 | -0.00385492 | 0.1040645 | 9.720759 | 0.8091695 | 835.2702 | 0.4085563 | 15348.09 | 0.004388235 | 842.1277 | 12.22118 | 519.609775 | 5.843818e-05 | 0.4500948 | 0.03929526 | 0 | -0.002063523 | 0 | 4.404502
2.211561 | 971.7455 | 1.106779 | 17826.67 | 0.0173805 | 993.3018 | 12.13667 | 499.83 | 9.737523e-05 | 0.4500246 | 0.1163294 | 0.8809451 | -0.008131761 | 0.07413861 | 16.33163 | 1.448379 | 926.5266 | 0.7327145 | 17066.62 | 0.01034245 | 940.0558 | 12.19405 | 514.65 | 7.254378e-05 | 0.4498959 | 0.06291898 | 0.6028123 | -0.003879029 | 0.1041887 | 9.776081 | 0.8131425 | 836.1617 | 0.4105623 | 15364.47 | 0.004423739 | 843.0598 | 12.22117 | 520.263775 | 6.000964e-05 | 0.4499196 | 0.03930525 | 0 | -0.002063117 | 0 | 4.435306
2.221107 | 971.9838 | 1.111556 | 17831.04 | 0.01747319 | 993.6381 | 12.13612 | 500.83 | 9.344725e-05 | 0.450089 | 0.1168814 | 0.8827605 | -0.008176832 | 0.07350076 | 16.4168 | 1.456478 | 927.2622 | 0.7368118 | 17080.17 | 0.0104193 | 940.8773 | 12.19343 | 515.65 | 8.279373e-05 | 0.449903 | 0.0635363 | 0.6040216 | -0.003928585 | 0.1040581 | 9.846035 | 0.8171392 | 837.0371 | 0.4125803 | 15380.56 | 0.004459552 | 843.9759 | 12.22085 | 520.937775 | 5.824169e-05 | 0.449927 | 0.03961926 | 0 | -0.00208758 | 0 | 4.466328
2.230251 | 972.1824 | 1.116132 | 17834.69 | 0.0175621 | 993.9299 | 12.13584 | 501.83 | 9.339485e-05 | 0.4500675 | 0.1171639 | 0.8853183 | -0.008199793 | 0.07267937 | 16.4984 | 1.464938 | 927.7834 | 0.7410914 | 17089.77 | 0.01050067 | 941.4846 | 12.19315 | 516.65 | 7.979751e-05 | 0.4499102 | 0.06381682 | 0.6052189 | -0.00395085 | 0.1032433 | 9.919151 | 0.8211588 | 837.9652 | 0.4146098 | 15397.61 | 0.004495351 | 844.9454 | 12.22035 | 521.64 | 6.590167e-05 | 0.450019 | 0.04011847 | 0 | -0.00212711 | 0 | 4.49756
2.239786 | 972.5668 | 1.120904 | 17841.74 | 0.01765398 | 994.4158 | 12.1346 | 502.83 | 9.372238e-05 | 0.450089 | 0.1183968 | 0.8883275 | -0.008300693 | 0.07315392 | 16.58353 | 1.472438 | 928.3314 | 0.7448855 | 17099.87 | 0.01057243 | 942.1104 | 12.19272 | 517.65 | 6.864622e-05 | 0.4500031 | 0.06424465 | 0.607238 | -0.003985144 | 0.1026829 | 9.984011 | 0.8251268 | 838.5852 | 0.4166133 | 15409 | 0.004532036 | 845.6038 | 12.22066 | 522.138775 | 5.403064e-05 | 0.4497909 | 0.03980825 | 0 | -0.002100904 | 0 | 4.528421
2.248995 | 972.7914 | 1.125513 | 17845.86 | 0.0177434 | 994.7349 | 12.13402 | 503.83 | 9.364377e-05 | 0.4500103 | 0.1189795 | 0.8902019 | -0.008348315 | 0.07378357 | 16.66576 | 1.478667 | 928.9122 | 0.7480368 | 17110.5625 | 0.01063145 | 942.7576 | 12.19191 | 518.65 | 6.7468e-05 | 0.4500318 | 0.06505668 | 0.609072 | -0.004050867 | 0.1029856 | 10.03791 | 0.8290998 | 839.6786 | 0.4186193 | 15429.09 | 0.004566618 | 846.7397 | 12.22041 | 523.066775 | 4.769217e-05 | 0.4500399 | 0.04006325 | 0 | -0.002120246 | 0 | 4.559351
2.258515 | 973.0377 | 1.130277 | 17850.38 | 0.01783576 | 995.0795 | 12.13339 | 504.83 | 8.725396e-05 | 0.4499674 | 0.1196067 | 0.8922036 | -0.008399582 | 0.07471147 | 16.75079 | 1.485931 | 929.5306 | 0.7517117 | 17121.95 | 0.01070055 | 943.4528 | 12.19188 | 519.65 | 7.788997e-05 | 0.4499102 | 0.06508648 | 0.6105157 | -0.004052462 | 0.1025823 | 10.10082 | 0.8331263 | 840.6455 | 0.4206523 | 15446.86 | 0.004602306 | 847.7486 | 12.22007 | 523.808775 | 5.812282e-05 | 0.449977 | 0.04039925 | 0 | -0.002146383 | 0 | 4.590737
2.266446 | 973.2983 | 1.134246 | 17855.16 | 0.01791245 | 995.4232 | 12.13287 | 505.83 | 8.513395e-05 | 0.4499602 | 0.1201272 | 0.8944282 | -0.008442043 | 0.07578816 | 16.82166 | 1.494245 | 930.1343 | 0.7559175 | 17133.07 | 0.01078008 | 944.1429 | 12.19128 | 520.65 | 8.040665e-05 | 0.4499388 | 0.06568957 | 0.6112733 | -0.004101042 | 0.1018278 | 10.17285 | 0.8370972 | 841.4925 | 0.4226572 | 15462.42 | 0.004637984 | 848.6362 | 12.22021 | 524.44 | 5.530723e-05 | 0.4499965 | 0.04026283 | 0 | -0.002134069 | 0 | 4.621723
2.275541 | 973.5828 | 1.138798 | 17860.38 | 0.01800045 | 995.8027 | 12.1316 | 506.83 | 8.538287e-05 | 0.4498243 | 0.1214021 | 0.8968917 | -0.008546567 | 0.0767119 | 16.90294 | 1.502013 | 930.6763 | 0.759847 | 17143.06 | 0.01085449 | 944.7653 | 12.19105 | 521.65 | 7.951945e-05 | 0.4499817 | 0.06591997 | 0.6121359 | -0.004119175 | 0.1017681 | 10.2402 | 0.8410783 | 842.4669 | 0.4246673 | 15480.33 | 0.004673183 | 849.6524 | 12.21996 | 525.24 | 5.616493e-05 | 0.4500471 | 0.04051381 | 0 | -0.002153247 | 0 | 4.652822
2.283522 | 973.9395 | 1.142792 | 17866.92 | 0.01807715 | 996.2452 | 12.13093 | 507.83 | 8.371426e-05 | 0.4500031 | 0.1220687 | 0.9001579 | -0.00860092 | 0.07606373 | 16.97429 | 1.510149 | 931.1901 | 0.763963 | 17152.52 | 0.01093267 | 945.3627 | 12.19032 | 522.65 | 7.720778e-05 | 0.4498529 | 0.06665056 | 0.6127676 | -0.004178327 | 0.1004323 | 10.31078 | 0.8451166 | 843.1415 | 0.4267063 | 15492.73 | 0.004710313 | 850.3668 | 12.21979 | 525.859775 | 5.461442e-05 | 0.4497891 | 0.04068226 | 0 | -0.00216609 | 0 | 4.684398
2.292284 | 974.1702 | 1.147177 | 17871.15 | 0.01816211 | 996.5666 | 12.1304 | 508.83 | 8.940256e-05 | 0.4501033 | 0.1225971 | 0.9029329 | -0.008644086 | 0.07636827 | 17.05264 | 1.517454 | 931.8106 | 0.7676587 | 17163.95 | 0.01100214 | 946.0607 | 12.19012 | 523.65 | 7.784402e-05 | 0.4498172 | 0.06684934 | 0.6136273 | -0.004193764 | 0.09953624 | 10.37419 | 0.8491134 | 844.1602 | 0.4287243 | 15511.44 | 0.004745465 | 851.4279 | 12.21939 | 526.699775 | 5.309033e-05 | 0.449934 | 0.04107926 | 0 | -0.002197144 | 0 | 4.715681
2.301403 | 974.3368 | 1.15174 | 17874.21 | 0.01825087 | 996.8259 | 12.13031 | 509.83 | 9.253017e-05 | 0.4500318 | 0.1226884 | 0.9051378 | -0.008651358 | 0.07629011 | 17.13421 | 1.525718 | 932.4324 | 0.7718391 | 17175.4 | 0.01108107 | 946.769 | 12.18975 | 524.65 | 7.703045e-05 | 0.4499102 | 0.06721922 | 0.6135609 | -0.004223218 | 0.09935461 | 10.44596 | 0.8530884 | 844.9656 | 0.4307313 | 15526.24 | 0.004781368 | 852.2739 | 12.21953 | 527.353775 | 5.381825e-05 | 0.4501035 | 0.04094426 | 0 | -0.002185003 | 0 | 4.746828
2.31079 | 974.6644 | 1.156438 | 17880.21875 | 0.0183415 | 997.2525 | 12.12963 | 510.83 | 8.952523e-05 | 0.4501319 | 0.1233718 | 0.9084637 | -0.008707144 | 0.07619978 | 17.21819 | 1.53286 | 932.8702 | 0.7754524 | 17183.46875 | 0.01114974 | 947.2802 | 12.18978 | 525.65 | 7.516886e-05 | 0.4499888 | 0.06718341 | 0.6139123 | -0.004219685 | 0.09964184 | 10.50804 | 0.8570582 | 845.9735 | 0.4327357 | 15544.76 | 0.004816297 | 853.3241 | 12.21926 | 528.17 | 6.058454e-05 | 0.4498951 | 0.04121299 | 0 | -0.002205587 | 0 | 4.777967
2.319308 | 974.9519 | 1.160701 | 17885.49 | 0.01842378 | 997.6297 | 12.12896 | 511.83 | 8.539955e-05 | 0.4500103 | 0.1240352 | 0.9114375 | -0.008761344 | 0.07565695 | 17.29442 | 1.540751 | 933.4025 | 0.7794445 | 17193.27 | 0.01122539 | 947.8943 | 12.18911 | 526.65 | 7.926613e-05 | 0.4500318 | 0.06785579 | 0.6137463 | -0.004274047 | 0.09960967 | 10.57665 | 0.8610204 | 846.515 | 0.4347363 | 15554.71 | 0.004853269 | 853.9039 | 12.21893 | 528.63 | 5.421259e-05 | 0.4499742 | 0.04154421 | 0 | -0.00223192 | 0 | 4.809075
2.32787 | 975.1498 | 1.164986 | 17889.12 | 0.01850691 | 997.9157 | 12.12817 | 512.83 | 9.181913e-05 | 0.4499602 | 0.124833 | 0.913262 | -0.008826742 | 0.07446763 | 17.37107 | 1.548713 | 933.9315 | 0.7834724 | 17203.02 | 0.01130174 | 948.5059 | 12.18898 | 527.65 | 7.635239e-05 | 0.4499602 | 0.06798889 | 0.6133381 | -0.00428423 | 0.1005736 | 10.64593 | 0.865007 | 847.7319 | 0.4367491 | 15577.07 | 0.004887415 | 855.1652 | 12.21893 | 529.58 | 5.458372e-05 | 0.4498973 | 0.04154373 | 0 | -0.00223021 | 0 | 4.840407
2.337672 | 975.427 | 1.169891 | 17894.21 | 0.01860182 | 998.295 | 12.12723 | 513.83 | 9.34806e-05 | 0.4500031 | 0.1257652 | 0.9151921 | -0.008903097 | 0.07389329 | 17.45883 | 1.556022 | 934.5296 | 0.7871696 | 17214.04 | 0.01137132 | 949.1817 | 12.18843 | 528.65 | 7.649083e-05 | 0.4498959 | 0.06854112 | 0.6125537 | -0.00432866 | 0.1002071 | 10.70955 | 0.8690298 | 848.309 | 0.4387803 | 15587.68 | 0.004924825 | 855.7815 | 12.21856 | 530.039775 | 6.137816e-05 | 0.4498991 | 0.04191326 | 0 | -0.002259626 | 0 | 4.872058
2.346566 | 975.7046 | 1.174342 | 17899.3 | 0.01868782 | 998.6659 | 12.12704 | 514.83 | 9.320905e-05 | 0.4499888 | 0.1259577 | 0.9166815 | -0.008918547 | 0.0744161 | 17.53849 | 1.564012 | 935.0775 | 0.7912115 | 17224.13 | 0.01144785 | 949.8129 | 12.18806 | 529.65 | 7.703104e-05 | 0.4500031 | 0.06891097 | 0.6114665 | -0.004358217 | 0.1004203 | 10.77915 | 0.8730029 | 849.2159 | 0.4407863 | 15604.34 | 0.004960241 | 856.7301 | 12.21872 | 530.849775 | 5.158898e-05 | 0.45016 | 0.04175125 | 0 | -0.002245138 | 0 | 4.903344
2.356314 | 976.0386 | 1.17922 | 17905.43 | 0.01878191 | 999.1028 | 12.12564 | 515.83 | 9.484551e-05 | 0.4499817 | 0.1273615 | 0.9192268 | -0.009033664 | 0.07291144 | 17.62582 | 1.571428 | 935.5621 | 0.7949634 | 17233.05 | 0.01151899 | 950.3746 | 12.18778 | 530.65 | 7.670055e-05 | 0.4499602 | 0.06918765 | 0.6107141 | -0.004380226 | 0.1003985 | 10.84379 | 0.8760249 | 849.8257 | 0.4423121 | 15615.55 | 0.004987542 | 857.371 | 12.21856 | 531.39 | 5.248197e-05 | 0.4498646 | 0.04191393 | 0 | -0.0022576 | 0 | 4.927161
2.365535 | 976.2564 | 1.183835 | 17909.42 | 0.01887139 | 999.4158 | 12.12527 | 516.83 | 9.188583e-05 | 0.449996 | 0.1277308 | 0.922102 | -0.00906376 | 0.07239828 | 17.70847 | 1.579352 | 936.0599 | 0.7989718 | 17242.22 | 0.01159509 | 950.9543 | 12.18749 | 531.65 | 7.687846e-05 | 0.4498887 | 0.06947611 | 0.610813 | -0.004403184 | 0.1000786 | 10.91288 | 0.8811201 | 851.0509 | 0.4448847 | 15638.06 | 0.005032676 | 858.6503 | 12.21803 | 532.39 | 5.728546e-05 | 0.4498386 | 0.04243624 | 0 | -0.002298616 | 0 | 4.967363
2.374691 | 976.4479 | 1.188417 | 17912.9375 | 0.01896033 | 999.7014 | 12.12475 | 517.83 | 9.475737e-05 | 0.4500031 | 0.1282457 | 0.9251984 | -0.009105888 | 0.07258329 | 17.79053 | 1.586804 | 936.7107 | 0.8027417 | 17254.21 | 0.01166582 | 951.6853 | 12.18742 | 532.65 | 7.45609e-05 | 0.4498959 | 0.06954883 | 0.6102154 | -0.004408252 | 0.09957787 | 10.97791 | 0.887482 | 852.3308 | 0.4480969 | 15661.58 | 0.005090161 | 859.9959 | 12.21792 | 533.39 | 6.137532e-05 | 0.4499888 | 0.04255082 | 0 | -0.002306227 | 0 | 5.017633
2.384487 | 976.641 | 1.19332 | 17916.48 | 0.01905553 | 999.9946 | 12.1239 | 518.83 | 9.685595e-05 | 0.4501176 | 0.1290973 | 0.9272382 | -0.009175747 | 0.07218487 | 17.87836 | 1.594264 | 937.1496 | 0.8065157 | 17262.29 | 0.01173759 | 952.2011 | 12.18694 | 533.65 | 7.786581e-05 | 0.4497957 | 0.07002428 | 0.6100377 | -0.004446615 | 0.09904446 | 11.04304 | 0.8933952 | 853.4092 | 0.4510825 | 15681.39 | 0.005144095 | 861.1345 | 12.21757 | 534.39 | 6.119293e-05 | 0.4499602 | 0.04289837 | 0 | -0.00233316 | 0 | 5.064422
2.394062 | 977.0107 | 1.198112 | 17923.26 | 0.01914774 | 1000.467 | 12.12362 | 519.83 | 9.89831e-05 | 0.4501748 | 0.1293802 | 0.9300879 | -0.009198515 | 0.07241979 | 17.96423 | 1.602377 | 937.6718 | 0.81062 | 17271.91 | 0.01181543 | 952.8078 | 12.18689 | 534.65 | 8.133804e-05 | 0.4499388 | 0.07007457 | 0.6093782 | -0.004450021 | 0.09851241 | 11.11391 | 0.8997205 | 854.5807 | 0.4542763 | 15702.92 | 0.005201703 | 862.3706 | 12.21745 | 535.39 | 6.251894e-05 | 0.449996 | 0.04301701 | 0 | -0.002341252 | 0 | 5.114539
2.404284 | 977.1955 | 1.203227 | 17926.65 | 0.01924714 | 1000.756 | 12.12274 | 520.83 | 9.399989e-05 | 0.4499888 | 0.1302611 | 0.9325242 | -0.009270808 | 0.07283876 | 18.05592 | 1.610532 | 938.1445 | 0.8147452 | 17280.62 | 0.01189389 | 953.3646 | 12.18634 | 535.65 | 7.884433e-05 | 0.4500818 | 0.0706302 | 0.6086558 | -0.00449491 | 0.09878691 | 11.18518 | 0.905899 | 855.7389 | 0.4573958 | 15724.2 | 0.005257906 | 863.5923 | 12.21749 | 536.39 | 6.324052e-05 | 0.4500961 | 0.04297694 | 0 | -0.002336386 | 0 | 5.163558
2.412862 | 977.4538 | 1.20752 | 17931.39 | 0.01933008 | 1001.104 | 12.12186 | 521.83 | 8.150254e-05 | 0.4499173 | 0.1311353 | 0.9346086 | -0.00934245 | 0.07322256 | 18.13289 | 1.618146 | 938.6702 | 0.8185972 | 17290.3 | 0.01196677 | 953.9703 | 12.18585 | 536.65 | 7.759482e-05 | 0.4499674 | 0.07111991 | 0.6084224 | -0.004534325 | 0.09892423 | 11.25176 | 0.9123687 | 856.9632 | 0.4606624 | 15746.7 | 0.005316704 | 864.8833 | 12.21712 | 537.39 | 6.070361e-05 | 0.4499531 | 0.04334765 | 0 | -0.002365013 | 0 | 5.214959
2.420584 | 977.6742 | 1.211385 | 17935.43 | 0.01940478 | 1001.406 | 12.12108 | 522.83 | 9.236462e-05 | 0.4499674 | 0.1319169 | 0.9369628 | -0.009406513 | 0.07401741 | 18.2022 | 1.626051 | 939.1921 | 0.8225961 | 17299.92 | 0.01204253 | 954.575 | 12.1856 | 537.65 | 7.649495e-05 | 0.4499245 | 0.07137277 | 0.6077929 | -0.004554335 | 0.0979486 | 11.32092 | 0.9180397 | 858.1018 | 0.4635257 | 15767.62 | 0.005367944 | 866.081 | 12.21657 | 538.39 | 5.456351e-05 | 0.4499531 | 0.04389863 | 0 | -0.002408497 | 0 | 5.260077
2.431335 | 977.9409 | 1.216765 | 17940.33 | 0.01950897 | 1001.784 | 12.12087 | 523.83 | 9.51909e-05 | 0.4499745 | 0.132128 | 0.9397583 | -0.009423522 | 0.07465623 | 18.29871 | 1.633445 | 939.7068 | 0.8263367 | 17309.4 | 0.01211328 | 955.1675 | 12.18524 | 538.65 | 7.897982e-05 | 0.449996 | 0.07173022 | 0.6075256 | -0.004582927 | 0.09825183 | 11.38565 | 0.9232814 | 859.2517 | 0.4661723 | 15788.75 | 0.005414858 | 867.2867 | 12.21653 | 539.39 | 5.931446e-05 | 0.4498672 | 0.04394025 | 0 | -0.002410322 | 0 | 5.301835
2.439622 | 978.2167 | 1.220912 | 17945.38 | 0.01958894 | 1002.147 | 12.11946 | 524.83 | 8.688117e-05 | 0.4499674 | 0.1335389 | 0.9416552 | -0.009539365 | 0.07342262 | 18.37312 | 1.641846 | 940.1565 | 0.830587 | 17317.68 | 0.01219427 | 955.7037 | 12.18493 | 539.65 | 8.107353e-05 | 0.4498672 | 0.07203614 | 0.60715 | -0.004607385 | 0.09767935 | 11.45924 | 0.9299026 | 860.3019 | 0.4695154 | 15808.05 | 0.005475944 | 868.4036 | 12.21634 | 540.39 | 7.07686e-05 | 0.44981 | 0.04412957 | 0 | -0.00242436 | 0 | 5.354651
2.448711 | 978.4418 | 1.225461 | 17949.52 | 0.01967701 | 1002.467 | 12.11953 | 525.83 | 8.757673e-05 | 0.4500031 | 0.1334705 | 0.9445751 | -0.009533405 | 0.07335111 | 18.45476 | 1.64966 | 940.7435 | 0.8345395 | 17328.5 | 0.01226881 | 956.374 | 12.18461 | 540.65 | 8.101697e-05 | 0.4498672 | 0.07235322 | 0.6070686 | -0.004632572 | 0.09786337 | 11.52771 | 0.9374351 | 861.5551 | 0.4733186 | 15831.07 | 0.005545167 | 869.7335 | 12.21624 | 541.39 | 6.520931e-05 | 0.4499102 | 0.04423179 | 0 | -0.002430998 | 0 | 5.414816
2.457138 | 978.5729 | 1.229678 | 17951.92 | 0.01975901 | 1002.684 | 12.11843 | 526.83 | 8.863554e-05 | 0.4500604 | 0.1345682 | 0.9468836 | -0.009623663 | 0.07171089 | 18.53046 | 1.65805 | 941.2866 | 0.8387841 | 17338.5 | 0.01234926 | 957.0051 | 12.184 | 541.65 | 8.14052e-05 | 0.449996 | 0.07297141 | 0.6065842 | -0.0046825 | 0.09695454 | 11.60128 | 0.9429444 | 862.6228 | 0.4761004 | 15850.69 | 0.005595108 | 870.8589 | 12.21604 | 542.39 | 5.699535e-05 | 0.4498959 | 0.04442608 | 0 | -0.002445417 | 0 | 5.458881
2.466438 | 978.8639 | 1.234332 | 17957.26 | 0.01984883 | 1003.073 | 12.11786 | 527.83 | 9.219549e-05 | 0.4500675 | 0.135137 | 0.9490502 | -0.009670113 | 0.07095626 | 18.61403 | 1.665941 | 941.6994 | 0.8427759 | 17346.1 | 0.01242534 | 957.499 | 12.18396 | 542.65 | 7.935037e-05 | 0.4499245 | 0.07300879 | 0.605707 | -0.004684999 | 0.09538867 | 11.67051 | 0.9488341 | 863.6784 | 0.4790741 | 15870.09 | 0.005648885 | 871.9755 | 12.21577 | 543.39 | 5.805161e-05 | 0.4500246 | 0.04469685 | 0 | -0.002466108 | 0 | 5.506046
2.475577 | 979.139 | 1.238906 | 17962.3 | 0.01993712 | 1003.444 | 12.11703 | 528.83 | 9.011836e-05 | 0.4500818 | 0.1359655 | 0.9509913 | -0.009737985 | 0.07036709 | 18.69616 | 1.67392 | 942.1806 | 0.8468125 | 17354.97 | 0.01250199 | 958.0635 | 12.18364 | 543.65 | 8.052683e-05 | 0.4498816 | 0.07332865 | 0.605337 | -0.00471056 | 0.0941574 | 11.74055 | 0.9545548 | 864.7816 | 0.4819625 | 15890.36 | 0.005700761 | 873.1387 | 12.21572 | 544.39 | 5.817379e-05 | 0.4500961 | 0.04475525 | 0 | -0.002469368 | 0 | 5.551915
2.484462 | 979.2835 | 1.243352 | 17964.96 | 0.02002354 | 1003.679 | 12.11685 | 529.83 | 9.098423e-05 | 0.4500461 | 0.136153 | 0.9545941 | -0.009753235 | 0.06917442 | 18.77604 | 1.682046 | 942.615 | 0.8509234 | 17362.96875 | 0.01258029 | 958.5818 | 12.1832 | 544.65 | 7.294202e-05 | 0.4500103 | 0.07376327 | 0.6047342 | -0.004745592 | 0.09419812 | 11.81191 | 0.9604689 | 865.8721 | 0.4849486 | 15910.4 | 0.005754616 | 874.291 | 12.21545 | 545.39 | 6.264053e-05 | 0.4499817 | 0.04502505 | 0 | -0.002489932 | 0 | 5.599395
2.493773 | 979.4977 | 1.248012 | 17968.88 | 0.0201138 | 1003.99 | 12.11586 | 530.83 | 9.778613e-05 | 0.4499674 | 0.1371417 | 0.9565096 | -0.009834403 | 0.06886141 | 18.85977 | 1.688508 | 943.0968 | 0.8541926 | 17371.84375 | 0.01264194 | 959.1328 | 12.18305 | 545.65 | 7.700394e-05 | 0.4500246 | 0.07392269 | 0.6039779 | -0.004758001 | 0.09310438 | 11.86869 | 0.9670829 | 867.0034 | 0.488288 | 15931.1875 | 0.005815241 | 875.4906 | 12.21524 | 546.39 | 6.31021e-05 | 0.4499674 | 0.04522879 | 0 | -0.002505038 | 0 | 5.652561
2.504019 | 979.6944 | 1.25314 | 17972.49 | 0.02021329 | 1004.292 | 12.11539 | 531.83 | 9.751101e-05 | 0.4499674 | 0.1376094 | 0.9588556 | -0.009872671 | 0.06975943 | 18.95191 | 1.697447 | 943.5715 | 0.8587144 | 17380.59 | 0.01272807 | 959.6998 | 12.18271 | 546.65 | 8.932992e-05 | 0.4499102 | 0.07425435 | 0.6031711 | -0.00478454 | 0.09278271 | 11.94726 | 0.9730893 | 868.071 | 0.4913208 | 15950.8 | 0.005870111 | 876.6208 | 12.2149 | 547.39 | 6.61968e-05 | 0.4499245 | 0.04557351 | 0 | -0.00253176 | 0 | 5.700906
2.513276 | 979.9547 | 1.257772 | 17977.27 | 0.02030278 | 1004.65 | 12.11457 | 532.83 | 9.551367e-05 | 0.4498959 | 0.1384336 | 0.9606948 | -0.009940226 | 0.06922586 | 19.03518 | 1.706374 | 943.9859 | 0.8632308 | 17388.22 | 0.01281436 | 960.2056 | 12.18242 | 547.65 | 8.194659e-05 | 0.4499102 | 0.07454589 | 0.6022843 | -0.004807873 | 0.0925325 | 12.02577 | 0.9803222 | 869.0649 | 0.4949727 | 15969.07 | 0.005937505 | 877.6874 | 12.21476 | 548.39 | 6.091847e-05 | 0.4498386 | 0.04571417 | 0 | -0.002541898 | 0 | 5.759191
2.523122 | 980.1816 | 1.2627 | 17981.43 | 0.02039819 | 1004.979 | 12.11381 | 533.83 | 9.361638e-05 | 0.4499602 | 0.1391897 | 0.9622593 | -0.01000223 | 0.06904677 | 19.12377 | 1.713836 | 944.4224 | 0.8670055 | 17396.26 | 0.01288607 | 960.72 | 12.18187 | 548.65 | 7.597771e-05 | 0.4499388 | 0.07510113 | 0.601982 | -0.004852795 | 0.09238573 | 12.09142 | 0.985273 | 870.1549 | 0.4974724 | 15989.1 | 0.005981774 | 878.8313 | 12.21464 | 549.39 | 5.983211e-05 | 0.4498959 | 0.0458276 | 0 | -0.002549676 | 0 | 5.799134
2.531999 | 980.3351 | 1.267142 | 17984.25 | 0.02048445 | 1005.223 | 12.11253 | 534.83 | 9.544221e-05 | 0.4500389 | 0.1404659 | 0.9640771 | -0.0101072 | 0.06981568 | 19.20366 | 1.72157 | 944.954 | 0.870918 | 17406.05 | 0.01296003 | 961.3339 | 12.18165 | 549.65 | 7.825993e-05 | 0.4499245 | 0.07531801 | 0.6012631 | -0.004869848 | 0.09263594 | 12.1595 | 0.9922886 | 871.2692 | 0.5010146 | 16009.57 | 0.006046454 | 880.0178 | 12.21456 | 550.39 | 5.851053e-05 | 0.4499102 | 0.04591259 | 0 | -0.002555097 | 0 | 5.855807
2.54221 | 980.5666 | 1.272253 | 17988.49 | 0.0205834 | 1005.561 | 12.11218 | 535.83 | 0.0001019642 | 0.4500246 | 0.1408184 | 0.9669055 | -0.01013593 | 0.07074276 | 19.29558 | 1.729488 | 945.3492 | 0.8749236 | 17413.33 | 0.01303642 | 961.8108 | 12.18147 | 550.65 | 7.889676e-05 | 0.4498672 | 0.07549527 | 0.6008118 | -0.00488384 | 0.09239465 | 12.22924 | 0.9969751 | 872.2144 | 0.5033809 | 16026.94 | 0.006088748 | 881.0134 | 12.21411 | 551.39 | 5.842495e-05 | 0.4499674 | 0.04635739 | 0 | -0.002590172 | 0 | 5.89371
2.552392 | 980.8946 | 1.277348 | 17994.51 | 0.0206816 | 1005.997 | 12.11188 | 536.83 | 9.271597e-05 | 0.4500818 | 0.1411238 | 0.9691369 | -0.01016063 | 0.07210629 | 19.38725 | 1.737349 | 945.7609 | 0.8789005 | 17420.92 | 0.01311216 | 962.304 | 12.18119 | 551.65 | 8.153775e-05 | 0.4498816 | 0.07577482 | 0.600298 | -0.004906196 | 0.0920555 | 12.29851 | 1.003974 | 873.2132 | 0.5069145 | 16045.29 | 0.006153775 | 882.0833 | 12.21397 | 552.39 | 5.840193e-05 | 0.4500675 | 0.04650428 | 0 | -0.002600813 | 0 | 5.950375
2.560753 | 981.0388 | 1.281533 | 17997.15625 | 0.02076282 | 1006.227 | 12.11113 | 537.83 | 9.341033e-05 | 0.4500246 | 0.1418704 | 0.9714918 | -0.01022199 | 0.07261354 | 19.46256 | 1.745796 | 946.1771 | 0.8831734 | 17428.58 | 0.01319366 | 962.8074 | 12.18063 | 552.65 | 8.125497e-05 | 0.4500675 | 0.07633512 | 0.60008 | -0.004951565 | 0.09237053 | 12.37296 | 1.008656 | 874.2232 | 0.5092784 | 16063.85 | 0.006195724 | 883.1445 | 12.21412 | 553.39 | 6.508653e-05 | 0.4499388 | 0.04635325 | 0 | -0.002587076 | 0 | 5.988327
2.571074 | 981.2337 | 1.286697 | 18000.73 | 0.02086299 | 1006.528 | 12.11069 | 538.83 | 9.178578e-05 | 0.4500389 | 0.1423138 | 0.9737203 | -0.01025826 | 0.07241876 | 19.55552 | 1.7536 | 946.6589 | 0.8871217 | 17437.46 | 0.01326852 | 963.3716 | 12.18021 | 553.65 | 7.89433e-05 | 0.4500389 | 0.07675402 | 0.5997111 | -0.004985252 | 0.09277309 | 12.44179 | 1.016991 | 875.2706 | 0.513487 | 16083.1 | 0.00627381 | 884.2756 | 12.21363 | 554.39 | 7.118443e-05 | 0.4499102 | 0.04684191 | 0 | -0.002625598 | 0 | 6.055974
2.579111 | 981.4263 | 1.290719 | 18004.27 | 0.02094079 | 1006.805 | 12.10973 | 539.83 | 8.665369e-05 | 0.4500961 | 0.1432657 | 0.9762453 | -0.01033647 | 0.07251788 | 19.62792 | 1.761584 | 947.1236 | 0.8911607 | 17446.02 | 0.01334522 | 963.9201 | 12.18018 | 554.65 | 8.200138e-05 | 0.4498959 | 0.07678882 | 0.5992368 | -0.004987469 | 0.09221791 | 12.51224 | 1.022892 | 876.3039 | 0.5164667 | 16102.08 | 0.006327767 | 885.3712 | 12.21347 | 555.39 | 5.939768e-05 | 0.449996 | 0.04700024 | 0 | -0.002637128 | 0 | 6.103925
2.588405 | 981.7083 | 1.295371 | 18009.44 | 0.02103048 | 1007.185 | 12.1088 | 540.83 | 9.110571e-05 | 0.4499817 | 0.1442015 | 0.9772164 | -0.01041323 | 0.07213478 | 19.71168 | 1.77 | 947.5668 | 0.8954183 | 17454.18 | 0.01342628 | 964.4509 | 12.17956 | 555.65 | 8.823182e-05 | 0.4499674 | 0.07741269 | 0.5988148 | -0.005038018 | 0.09303199 | 12.58654 | 1.02887 | 877.258 | 0.5194851 | 16119.62 | 0.006382843 | 886.3877 | 12.21305 | 556.39 | 6.439771e-05 | 0.4499531 | 0.04742375 | 0 | -0.002670453 | 0 | 6.152554
2.597332 | 981.9595 | 1.299838 | 18014.05 | 0.02111671 | 1007.53 | 12.10825 | 541.83 | 8.994209e-05 | 0.4498816 | 0.1447538 | 0.979228 | -0.01045841 | 0.07080335 | 19.79215 | 1.779231 | 947.9276 | 0.9000877 | 17460.83 | 0.01351573 | 964.9056 | 12.17932 | 556.65 | 8.672782e-05 | 0.4499102 | 0.07765031 | 0.5984727 | -0.005057008 | 0.09256705 | 12.66805 | 1.035772 | 878.1893 | 0.5229697 | 16136.73 | 0.006447193 | 887.3892 | 12.21252 | 557.39 | 7.059536e-05 | 0.4499388 | 0.04795125 | 0 | -0.002712314 | 0 | 6.208754
2.606393 | 982.1493 | 1.304373 | 18017.53 | 0.02120454 | 1007.814 | 12.10775 | 542.83 | 9.106998e-05 | 0.4499531 | 0.1452498 | 0.9823327 | -0.01049904 | 0.07043666 | 19.87384 | 1.787346 | 948.4433 | 0.9041932 | 17470.33 | 0.01359348 | 965.5076 | 12.17882 | 557.65 | 7.578448e-05 | 0.4499102 | 0.07814434 | 0.5980475 | -0.005096814 | 0.09243508 | 12.73976 | 1.04299 | 879.3075 | 0.526614 | 16157.28 | 0.006513832 | 888.5826 | 12.2128 | 558.39 | 5.954229e-05 | 0.4499102 | 0.0476688 | 0 | -0.00268768 | 0 | 6.267598
2.615546 | 982.254 | 1.308953 | 18019.45 | 0.02129365 | 1008.011 | 12.10701 | 543.83 | 9.13856e-05 | 0.4500675 | 0.1459888 | 0.9855027 | -0.01055985 | 0.06943894 | 19.95638 | 1.794387 | 948.9255 | 0.9077554 | 17479.21 | 0.01366079 | 966.0652 | 12.17872 | 558.65 | 7.544457e-05 | 0.4498386 | 0.07824327 | 0.5971338 | -0.005104267 | 0.0916402 | 12.802 | 1.04768 | 880.2435 | 0.5289824 | 16174.47 | 0.006556191 | 889.5698 | 12.21222 | 559.39 | 6.12493e-05 | 0.4497814 | 0.04824948 | 0 | -0.002733885 | 0 | 6.305886
2.62467 | 982.4819 | 1.31352 | 18023.63 | 0.0213819 | 1008.335 | 12.10608 | 544.83 | 9.373667e-05 | 0.4500675 | 0.146924 | 0.9890567 | -0.01063665 | 0.06860632 | 20.03867 | 1.802435 | 949.24 | 0.9118265 | 17485 | 0.01373876 | 966.4617 | 12.17822 | 559.65 | 8.319668e-05 | 0.4497814 | 0.07874817 | 0.5964189 | -0.005145241 | 0.09108927 | 12.87318 | 1.055239 | 881.2072 | 0.532799 | 16192.18 | 0.006626915 | 890.6103 | 12.21175 | 560.39 | 6.36658e-05 | 0.4499531 | 0.04871856 | 0 | -0.002770927 | 0 | 6.367651
2.634293 | 982.7158 | 1.318336 | 18027.92 | 0.02147499 | 1008.67 | 12.10586 | 545.83 | 9.062097e-05 | 0.4500961 | 0.1471386 | 0.9918215 | -0.01065401 | 0.06789138 | 20.12548 | 1.811027 | 949.7361 | 0.916173 | 17494.14 | 0.01382128 | 967.0485 | 12.17793 | 560.65 | 8.773225e-05 | 0.449996 | 0.07903618 | 0.5958824 | -0.005168181 | 0.09084065 | 12.94919 | 1.060414 | 882.1528 | 0.5354115 | 16209.56 | 0.006674027 | 891.6116 | 12.21198 | 561.39 | 6.473533e-05 | 0.4501963 | 0.04849166 | 0 | -0.002751071 | 0 | 6.409975
2.642794 | 982.8391 | 1.32259 | 18030.18 | 0.02155762 | 1008.88 | 12.10485 | 546.83 | 9.482288e-05 | 0.4500961 | 0.148145 | 0.9941524 | -0.01073685 | 0.06714799 | 20.20218 | 1.819981 | 950.0949 | 0.920703 | 17500.75 | 0.01390799 | 967.4989 | 12.17766 | 561.65 | 8.479907e-05 | 0.4500389 | 0.0793129 | 0.5950859 | -0.005190383 | 0.09146559 | 13.02846 | 1.068186 | 883.1146 | 0.5393361 | 16227.23 | 0.006746876 | 892.6524 | 12.21186 | 562.39 | 6.805432e-05 | 0.449996 | 0.04860704 | 0 | -0.002759187 | 0 | 6.473626
2.653258 | 983.0437 | 1.327826 | 18033.9375 | 0.02165906 | 1009.193 | 12.10374 | 547.83 | 9.697267e-05 | 0.4499388 | 0.1492638 | 0.9970156 | -0.01082885 | 0.06714919 | 20.2966 | 1.827987 | 950.5549 | 0.9247527 | 17509.22 | 0.01398487 | 968.0434 | 12.17743 | 562.65 | 8.105939e-05 | 0.449996 | 0.0795361 | 0.5950925 | -0.005208059 | 0.09001041 | 13.09935 | 1.074024 | 884.1116 | 0.5422837 | 16245.55 | 0.006800342 | 893.7117 | 12.21143 | 563.39 | 6.490414e-05 | 0.4498816 | 0.04903632 | 0 | -0.002792929 | 0 | 6.521485
2.662189 | 983.2175 | 1.332296 | 18037.125 | 0.02174564 | 1009.459 | 12.1029 | 548.83 | 9.370332e-05 | 0.4498959 | 0.1501014 | 0.9992294 | -0.0108977 | 0.06814239 | 20.37722 | 1.836193 | 950.9488 | 0.9289044 | 17516.48 | 0.01406403 | 968.5226 | 12.17724 | 563.65 | 7.946761e-05 | 0.449996 | 0.07973058 | 0.5944105 | -0.005223469 | 0.0892285 | 13.17206 | 1.081167 | 885.0701 | 0.5458902 | 16263.16 | 0.006866939 | 894.7439 | 12.21128 | 564.39 | 6.809859e-05 | 0.4499245 | 0.04919531 | 0 | -0.002804617 | 0 | 6.580106
2.671998 | 983.4729 | 1.337205 | 18041.81 | 0.02184042 | 1009.818 | 12.1022 | 549.83 | 0.0001038532 | 0.4500532 | 0.1508017 | 1.002113 | -0.01095512 | 0.06721947 | 20.46577 | 1.84388 | 951.3011 | 0.932793 | 17522.97 | 0.01413825 | 968.9546 | 12.17669 | 564.65 | 7.730262e-05 | 0.4499102 | 0.08027984 | 0.5944352 | -0.005268035 | 0.08995149 | 13.24018 | 1.087644 | 885.951 | 0.5491604 | 16279.35 | 0.00692727 | 895.6918 | 12.21123 | 565.39 | 6.558412e-05 | 0.4498529 | 0.0492383 | 0 | -0.002806923 | 0 | 6.633317
2.68296 | 983.7062 | 1.342691 | 18046.09 | 0.02194657 | 1010.165 | 12.10163 | 550.83 | 0.0001014295 | 0.4499817 | 0.1513676 | 1.003978 | -0.01100147 | 0.06631293 | 20.56476 | 1.851654 | 951.6722 | 0.9367256 | 17529.8 | 0.01421323 | 969.4066 | 12.17654 | 565.65 | 8.265883e-05 | 0.4499245 | 0.08042857 | 0.5937983 | -0.005279725 | 0.08973674 | 13.30911 | 1.094284 | 886.9531 | 0.552513 | 16297.76 | 0.006988667 | 896.7638 | 12.21053 | 566.39 | 6.2745e-05 | 0.4499817 | 0.04993638 | 0 | -0.002862647 | 0 | 6.687926
2.692284 | 983.8155 | 1.347357 | 18048.1 | 0.02203727 | 1010.369 | 12.101 | 551.83 | 9.440483e-05 | 0.4498816 | 0.1520038 | 1.006492 | -0.01105381 | 0.06603739 | 20.64897 | 1.860412 | 952.1955 | 0.9411562 | 17539.44 | 0.01429723 | 970.0229 | 12.1761 | 566.65 | 8.632781e-05 | 0.4499388 | 0.0808718 | 0.5934647 | -0.005315362 | 0.08987638 | 13.3868 | 1.100193 | 887.9339 | 0.5554965 | 16315.79 | 0.007042899 | 897.808 | 12.21045 | 567.39 | 6.690746e-05 | 0.4499674 | 0.05002004 | 0 | -0.002868143 | 0 | 6.736577
2.70184 | 983.9928 | 1.35214 | 18051.35 | 0.02212992 | 1010.645 | 12.10001 | 552.83 | 9.639979e-05 | 0.4500675 | 0.152989 | 1.008793 | -0.01113485 | 0.06590485 | 20.73529 | 1.868919 | 952.5267 | 0.94546 | 17545.54 | 0.01437961 | 970.4413 | 12.17531 | 567.65 | 8.199372e-05 | 0.4498386 | 0.08166182 | 0.5930877 | -0.005379709 | 0.08850724 | 13.4623 | 1.107666 | 888.7892 | 0.5592694 | 16331.5 | 0.007113221 | 898.7392 | 12.21039 | 568.39 | 6.943433e-05 | 0.4498672 | 0.05007761 | 0 | -0.002871677 | 0 | 6.798165
2.711564 | 984.2564 | 1.357006 | 18056.18 | 0.02222379 | 1011.011 | 12.09994 | 553.83 | 9.51647e-05 | 0.4500961 | 0.153063 | 1.011054 | -0.01114058 | 0.06633099 | 20.82315 | 1.876811 | 952.89 | 0.9494521 | 17552.23 | 0.01445577 | 970.8868 | 12.17533 | 568.65 | 7.882135e-05 | 0.4498529 | 0.08163532 | 0.5933696 | -0.005377037 | 0.08754357 | 13.53235 | 1.11408 | 889.6981 | 0.5625081 | 16348.2 | 0.007172789 | 899.7153 | 12.21009 | 569.39 | 5.685842e-05 | 0.4499531 | 0.05038429 | 0 | -0.002895516 | 0 | 6.851084
2.720873 | 984.3604 | 1.361665 | 18058.09 | 0.02231435 | 1011.21 | 12.09869 | 554.83 | 8.975629e-05 | 0.4500389 | 0.1543074 | 1.012539 | -0.01124313 | 0.06613477 | 20.90727 | 1.884684 | 953.295 | 0.9534349 | 17559.69 | 0.01453155 | 971.3744 | 12.17468 | 569.65 | 8.286325e-05 | 0.4499817 | 0.08229277 | 0.5937282 | -0.005430413 | 0.08773798 | 13.60228 | 1.119037 | 890.5867 | 0.5650111 | 16364.53 | 0.007217981 | 900.6581 | 12.20962 | 570.39 | 6.265233e-05 | 0.4500103 | 0.05085186 | 0 | -0.002932543 | 0 | 6.892024
2.729515 | 984.4805 | 1.36599 | 18060.29 | 0.02239829 | 1011.418 | 12.09852 | 555.83 | 8.814246e-05 | 0.4500961 | 0.1544838 | 1.014695 | -0.01125752 | 0.06611574 | 20.98538 | 1.893383 | 953.6999 | 0.957836 | 17567.15 | 0.01461548 | 971.87 | 12.17464 | 570.65 | 8.514311e-05 | 0.4500103 | 0.08232983 | 0.5933988 | -0.005432899 | 0.08774573 | 13.67957 | 1.12661 | 891.4778 | 0.5688348 | 16380.9 | 0.007289127 | 901.6268 | 12.20928 | 571.39 | 6.663122e-05 | 0.4500246 | 0.05118747 | 0 | -0.002958773 | 0 | 6.954629
2.738502 | 984.6504 | 1.370487 | 18063.41 | 0.02248537 | 1011.681 | 12.09786 | 556.83 | 8.759102e-05 | 0.4500532 | 0.1551431 | 1.017504 | -0.01131168 | 0.06780887 | 21.06661 | 1.901712 | 954.0577 | 0.9620495 | 17573.74 | 0.01469596 | 972.314 | 12.17414 | 571.65 | 8.445385e-05 | 0.4500389 | 0.08282948 | 0.5933015 | -0.005473396 | 0.08694106 | 13.75361 | 1.132364 | 892.3786 | 0.5717396 | 16397.46 | 0.007342157 | 902.5892 | 12.20915 | 572.39 | 6.570571e-05 | 0.4499674 | 0.05132413 | 0 | -0.002968716 | 0 | 7.002236
2.747034 | 984.8664 | 1.374757 | 18067.375 | 0.02256777 | 1011.987 | 12.09699 | 557.83 | 8.970984e-05 | 0.4499388 | 0.1560045 | 1.019329 | -0.01138248 | 0.06885646 | 21.14374 | 1.910274 | 954.3807 | 0.9663808 | 17579.69 | 0.01477887 | 972.725 | 12.17392 | 572.65 | 8.373808e-05 | 0.4499817 | 0.08305246 | 0.5931738 | -0.005491246 | 0.08739523 | 13.82974 | 1.139752 | 893.2316 | 0.5754699 | 16413.13 | 0.007411631 | 903.5179 | 12.20908 | 573.39 | 7.273797e-05 | 0.4499531 | 0.05138984 | 0 | -0.00297292 | 0 | 7.063433
2.756444 | 985.099 | 1.379466 | 18071.64 | 0.02265868 | 1012.319 | 12.09596 | 558.83 | 9.187392e-05 | 0.4498672 | 0.1570401 | 1.021229 | -0.01146763 | 0.06922314 | 21.22884 | 1.91846 | 954.7182 | 0.9705219 | 17585.91 | 0.01485802 | 973.1472 | 12.17318 | 573.65 | 7.753886e-05 | 0.4498386 | 0.08378394 | 0.5928885 | -0.005550792 | 0.08736809 | 13.90255 | 1.146911 | 894.0968 | 0.5790848 | 16429.03 | 0.007478775 | 904.4571 | 12.20874 | 574.39 | 6.902352e-05 | 0.4499674 | 0.05173242 | 0 | -0.002999757 | 0 | 7.122793
2.765408 | 985.2283 | 1.383952 | 18074.01 | 0.02274571 | 1012.54 | 12.09568 | 559.83 | 9.022793e-05 | 0.4499817 | 0.1573198 | 1.024318 | -0.01149053 | 0.07014158 | 21.30992 | 1.925782 | 955.1696 | 0.9742259 | 17594.22 | 0.01492814 | 973.6772 | 12.17297 | 574.65 | 8.175984e-05 | 0.4499102 | 0.08399925 | 0.5928941 | -0.005567838 | 0.08741202 | 13.9677 | 1.153556 | 895.0501 | 0.58244 | 16446.54 | 0.007540412 | 905.4809 | 12.208 | 575.39 | 6.986581e-05 | 0.4498816 | 0.05247043 | 0 | -0.003058825 | 0 | 7.177945
2.774489 | 985.3397 | 1.388497 | 18076.06 | 0.02283395 | 1012.744 | 12.09452 | 560.83 | 9.492173e-05 | 0.4500246 | 0.1584773 | 1.026152 | -0.01158593 | 0.0688809 | 21.39206 | 1.934812 | 955.5834 | 0.9787941 | 17601.85 | 0.01501525 | 974.1852 | 12.17289 | 575.65 | 8.876202e-05 | 0.4498959 | 0.08408002 | 0.5924615 | -0.005573899 | 0.08773895 | 14.04809 | 1.160884 | 895.8214 | 0.58614 | 16460.71875 | 0.007609645 | 906.3268 | 12.20813 | 576.39 | 6.460016e-05 | 0.44981 | 0.05234431 | 0 | -0.003047447 | 0 | 7.238823
2.784393 | 985.6252 | 1.393453 | 18081.29 | 0.02292941 | 1013.135 | 12.09353 | 561.83 | 9.942735e-05 | 0.4500389 | 0.1594696 | 1.027913 | -0.01166745 | 0.06854684 | 21.48166 | 1.943534 | 955.897 | 0.9832066 | 17607.62 | 0.01509976 | 974.5883 | 12.17252 | 576.65 | 8.612692e-05 | 0.4498386 | 0.08444827 | 0.5922379 | -0.005603682 | 0.08790117 | 14.12577 | 1.166476 | 896.6379 | 0.5889634 | 16475.72 | 0.007661442 | 907.203 | 12.20708 | 577.39 | 6.639571e-05 | 0.4499674 | 0.05338759 | 0 | -0.003131682 | 0 | 7.285321
2.794375 | 985.84 | 1.398449 | 18085.23 | 0.02302596 | 1013.454 | 12.09357 | 562.83 | 8.935373e-05 | 0.4500675 | 0.1594275 | 1.029782 | -0.01166366 | 0.06768974 | 21.572 | 1.952037 | 956.2823 | 0.9875082 | 17614.72 | 0.01518179 | 975.0625 | 12.17211 | 577.65 | 8.038662e-05 | 0.449996 | 0.0848555 | 0.5919642 | -0.005636565 | 0.08768716 | 14.20153 | 1.174163 | 897.4727 | 0.5928447 | 16491.06 | 0.007733943 | 908.1166 | 12.20749 | 578.39 | 7.186794e-05 | 0.4501247 | 0.05297768 | 0 | -0.003096998 | 0 | 7.349297
2.802264 | 985.9568 | 1.402397 | 18087.38 | 0.0231025 | 1013.652 | 12.09262 | 563.83 | 9.272073e-05 | 0.4500675 | 0.1603764 | 1.031685 | -0.01174185 | 0.0670113 | 21.6434 | 1.959612 | 956.6271 | 0.9913399 | 17621.07 | 0.01525485 | 975.4865 | 12.17149 | 578.65 | 8.256633e-05 | 0.4500103 | 0.08547856 | 0.5919612 | -0.005687215 | 0.08822652 | 14.26904 | 1.18085 | 898.2993 | 0.5962208 | 16506.25 | 0.007796547 | 909.0132 | 12.2072 | 579.39 | 6.820956e-05 | 0.4499674 | 0.05327412 | 0 | -0.003120116 | 0 | 7.404998
2.812919 | 986.1233 | 1.407729 | 18090.43 | 0.02320584 | 1013.929 | 12.0916 | 564.83 | 0.0001088269 | 0.4500961 | 0.1613949 | 1.033337 | -0.01182571 | 0.06656165 | 21.73986 | 1.968551 | 957.03 | 0.995862 | 17628.49 | 0.01534108 | 975.9828 | 12.17124 | 579.65 | 8.688806e-05 | 0.4499531 | 0.08572554 | 0.591648 | -0.005706929 | 0.08746685 | 14.34874 | 1.187805 | 899.1525 | 0.5997326 | 16521.93 | 0.007861695 | 909.9391 | 12.20663 | 580.39 | 7.236671e-05 | 0.4499102 | 0.05384152 | 0 | -0.003165369 | 0 | 7.462993
2.824029 | 986.2316 | 1.413289 | 18092.42 | 0.02331388 | 1014.149 | 12.09117 | 565.83 | 0.0001022322 | 0.4499531 | 0.1618278 | 1.03593 | -0.0118613 | 0.06717297 | 21.84045 | 1.976989 | 957.3813 | 1.000131 | 17634.96 | 0.01542261 | 976.421875 | 12.17091 | 580.65 | 8.224468e-05 | 0.4500103 | 0.08606017 | 0.5916666 | -0.005733905 | 0.08763126 | 14.42401 | 1.195323 | 899.9635 | 0.6035285 | 16536.83 | 0.007932611 | 910.8275 | 12.20668 | 581.39 | 7.275922e-05 | 0.4499817 | 0.05379364 | 0 | -0.003160337 | 0 | 7.525736
2.833366 | 986.5144 | 1.417962 | 18097.61 | 0.02340377 | 1014.532 | 12.091 | 566.83 | 9.784926e-05 | 0.449996 | 0.1619967 | 1.037028 | -0.01187484 | 0.06590685 | 21.925 | 1.984999 | 957.6949 | 1.004183 | 17640.74 | 0.01550008 | 976.8185 | 12.17074 | 581.65 | 8.258283e-05 | 0.4500103 | 0.0862294 | 0.5919325 | -0.005747362 | 0.0875778 | 14.49548 | 1.202357 | 900.7402 | 0.60708 | 16551.1 | 0.007998875 | 911.6769 | 12.20628 | 582.39 | 7.082438e-05 | 0.4499388 | 0.05418741 | 0 | -0.00319149 | 0 | 7.584492
2.843599 | 986.6749 | 1.423083 | 18100.55 | 0.02350298 | 1014.798 | 12.09018 | 567.83 | 9.852575e-05 | 0.4500532 | 0.1628187 | 1.037085 | -0.0119425 | 0.06571575 | 22.01769 | 1.993506 | 958.0316 | 1.008487 | 17646.94 | 0.01558233 | 977.2433 | 12.17027 | 582.65 | 8.125497e-05 | 0.4498816 | 0.08669433 | 0.5919983 | -0.005785052 | 0.08692509 | 14.57141 | 1.209488 | 901.6567 | 0.6106805 | 16567.94 | 0.008065465 | 912.6688 | 12.20588 | 583.39 | 6.566203e-05 | 0.4499674 | 0.05459055 | 0 | -0.003223218 | 0 | 7.644114
2.853071 | 986.8114 | 1.427823 | 18103.05 | 0.02359485 | 1015.032 | 12.08923 | 568.83 | 9.427858e-05 | 0.4498386 | 0.1637704 | 1.038342 | -0.01202091 | 0.06556872 | 22.10349 | 2.00125 | 958.5109 | 1.012404 | 17655.77 | 0.01565643 | 977.8066 | 12.16987 | 583.65 | 7.963374e-05 | 0.4498386 | 0.08709605 | 0.5917752 | -0.005817361 | 0.08628019 | 14.64056 | 1.21549 | 902.5226 | 0.6137106 | 16583.85 | 0.008121076 | 913.5995 | 12.20583 | 584.39 | 6.504699e-05 | 0.4498816 | 0.05464119 | 0 | -0.003226172 | 0 | 7.694342
2.862454 | 986.9316 | 1.432519 | 18105.26 | 0.02368594 | 1015.249 | 12.08837 | 569.83 | 8.933586e-05 | 0.4499388 | 0.1646255 | 1.039263 | -0.01209137 | 0.06554411 | 22.18851 | 2.009432 | 958.7813 | 1.016544 | 17660.75 | 0.01573577 | 978.1609 | 12.16939 | 584.65 | 8.412512e-05 | 0.4498672 | 0.08757546 | 0.5915555 | -0.005856333 | 0.08574389 | 14.71365 | 1.222498 | 903.2468 | 0.617249 | 16597.16 | 0.008187308 | 914.3959 | 12.20523 | 585.39 | 7.108468e-05 | 0.44981 | 0.05524341 | 0 | -0.003274456 | 0 | 7.753045
2.870938 | 987.2035 | 1.436765 | 18110.25 | 0.02376751 | 1015.612 | 12.08741 | 570.83 | 9.209307e-05 | 0.4501534 | 0.1655871 | 1.039808 | -0.01217041 | 0.06593537 | 22.26539 | 2.018075 | 959.1155 | 1.020916 | 17666.91 | 0.01581935 | 978.5847 | 12.16885 | 585.65 | 8.78919e-05 | 0.4498529 | 0.08811766 | 0.5914132 | -0.005900372 | 0.08418506 | 14.79089 | 1.229707 | 904.0709 | 0.6208889 | 16612.3 | 0.008255078 | 915.2953 | 12.20523 | 586.39 | 6.949395e-05 | 0.4499388 | 0.05523629 | 0 | -0.003272742 | 0 | 7.813484
2.880873 | 987.2951 | 1.441737 | 18111.93 | 0.0238641 | 1015.804 | 12.08732 | 571.83 | 9.66761e-05 | 0.4500532 | 0.1656835 | 1.041167 | -0.01217824 | 0.06432151 | 22.35544 | 2.027011 | 959.4423 | 1.025436 | 17672.93 | 0.01590584 | 979.0039 | 12.16857 | 586.65 | 8.713313e-05 | 0.4499531 | 0.08839695 | 0.5915205 | -0.005922846 | 0.08410102 | 14.87076 | 1.236396 | 904.8377 | 0.6242666 | 16626.39 | 0.008317952 | 916.1321 | 12.20495 | 587.39 | 6.511014e-05 | 0.4500389 | 0.05551808 | 0 | -0.003294748 | 0 | 7.86962
2.890273 | 987.4369 | 1.446441 | 18114.53 | 0.02395521 | 1016.043 | 12.08713 | 572.83 | 9.299109e-05 | 0.4500818 | 0.165867 | 1.043125 | -0.01219319 | 0.06387997 | 22.44065 | 2.035502 | 959.7985 | 1.029732 | 17679.49 | 0.01598782 | 979.4488 | 12.16838 | 587.65 | 8.945776e-05 | 0.4499817 | 0.08859173 | 0.5916577 | -0.005938344 | 0.0833975 | 14.94669 | 1.242729 | 905.665 | 0.6274638 | 16641.59375 | 0.008377004 | 917.0271 | 12.20437 | 588.39 | 6.940718e-05 | 0.4500389 | 0.05610205 | 0 | -0.0033414 | 0 | 7.922802
2.899471 | 987.5448 | 1.451044 | 18116.51 | 0.02404451 | 1016.245 | 12.08631 | 573.83 | 9.297204e-05 | 0.4501104 | 0.1666861 | 1.044467 | -0.0122607 | 0.06426793 | 22.52404 | 2.044902 | 960.1673 | 1.034487 | 17686.28125 | 0.01607868 | 979.9154 | 12.16817 | 588.65 | 8.269476e-05 | 0.4500246 | 0.08879976 | 0.5928875 | -0.005954912 | 0.08202805 | 15.03078 | 1.250278 | 906.4341 | 0.6312755 | 16655.73 | 0.008448383 | 917.8743 | 12.20411 | 589.39 | 7.305435e-05 | 0.4499817 | 0.05636445 | 0 | -0.003361817 | 0 | 7.986261
2.908867 | 987.7188 | 1.455747 | 18119.7 | 0.02413542 | 1016.517 | 12.08552 | 574.83 | 9.031249e-05 | 0.4498959 | 0.1674764 | 1.045797 | -0.01232575 | 0.06435701 | 22.60924 | 2.052041 | 960.445 | 1.038099 | 17691.4 | 0.01614768 | 980.2674 | 12.16756 | 589.65 | 8.433367e-05 | 0.4500389 | 0.08940395 | 0.5935443 | -0.006004121 | 0.08250298 | 15.09466 | 1.257339 | 907.1682 | 0.634841 | 16669.21 | 0.008515081 | 918.6817 | 12.20397 | 590.39 | 6.999802e-05 | 0.4499531 | 0.05649789 | 0 | -0.003371729 | 0 | 8.045671
2.917534 | 987.9112 | 1.460084 | 18123.23 | 0.02421912 | 1016.8 | 12.08491 | 575.83 | 9.355087e-05 | 0.4499245 | 0.1680927 | 1.046269 | -0.01237639 | 0.06277613 | 22.68783 | 2.061769 | 960.6974 | 1.04302 | 17696.05 | 0.01624228 | 980.6185 | 12.16722 | 590.65 | 8.520791e-05 | 0.4498959 | 0.08974921 | 0.5941507 | -0.006032113 | 0.08223116 | 15.18174 | 1.264277 | 907.937 | 0.638344 | 16683.34 | 0.008580391 | 919.5233 | 12.20382 | 591.39 | 6.604982e-05 | 0.4499388 | 0.05665481 | 0 | -0.003383515 | 0 | 8.104088
2.927578 | 988.0186 | 1.46511 | 18125.2 | 0.02431665 | 1017.01 | 12.08391 | 576.83 | 9.488124e-05 | 0.4499674 | 0.1690841 | 1.04669 | -0.01245816 | 0.06326082 | 22.77893 | 2.069083 | 961.1195 | 1.04672 | 17703.82 | 0.01631234 | 981.1196 | 12.16673 | 591.65 | 8.403558e-05 | 0.4499674 | 0.09024186 | 0.5945695 | -0.006071972 | 0.08245401 | 15.24722 | 1.270549 | 908.8202 | 0.6415108 | 16699.57 | 0.008638578 | 920.4747 | 12.20382 | 592.39 | 7.036693e-05 | 0.4498816 | 0.05664925 | 0 | -0.003381846 | 0 | 8.156947
2.93651 | 988.1217 | 1.46958 | 18127.09 | 0.02440334 | 1017.205 | 12.08331 | 577.83 | 9.985017e-05 | 0.4499531 | 0.1696935 | 1.048324 | -0.01250837 | 0.06317224 | 22.85996 | 2.078576 | 961.4496 | 1.051522 | 17709.9 | 0.01640427 | 981.5479 | 12.16647 | 592.65 | 8.862829e-05 | 0.4499531 | 0.09050284 | 0.5953587 | -0.006092943 | 0.08234859 | 15.33226 | 1.278351 | 909.5218 | 0.6454498 | 16712.46 | 0.008712742 | 921.2563 | 12.20306 | 593.39 | 7.481743e-05 | 0.4498529 | 0.05741581 | 0 | -0.003443619 | 0 | 8.222751
2.947548 | 988.3606 | 1.475104 | 18131.47 | 0.02450993 | 1017.56 | 12.0829 | 578.83 | 0.0001045297 | 0.4500103 | 0.1701001 | 1.050233 | -0.01254163 | 0.06353522 | 22.9601 | 2.086808 | 961.7144 | 1.055687 | 17714.78 | 0.01648406 | 981.8973 | 12.16508 | 593.65 | 8.128561e-05 | 0.44981 | 0.09188467 | 0.5964231 | -0.006206013 | 0.08201633 | 15.40603 | 1.285513 | 910.245 | 0.649066 | 16725.75 | 0.008780468 | 922.054 | 12.20261 | 594.39 | 7.392733e-05 | 0.4499531 | 0.05786297 | 0 | -0.003479224 | 0 | 8.283211
2.957416 | 988.517 | 1.480043 | 18134.34375 | 0.02460549 | 1017.818 | 12.08193 | 579.83 | 0.0001025609 | 0.4500532 | 0.1710706 | 1.051035 | -0.0126216 | 0.06296141 | 23.04965 | 2.094833 | 962.0217 | 1.059747 | 17720.44 | 0.01656163 | 982.2883 | 12.16515 | 594.65 | 8.556845e-05 | 0.4498672 | 0.0918197 | 0.5973944 | -0.006200259 | 0.08193751 | 15.47796 | 1.293136 | 910.99 | 0.6529151 | 16739.44 | 0.008852662 | 922.8781 | 12.20227 | 595.39 | 7.152205e-05 | 0.4499817 | 0.05820268 | 0 | -0.003506005 | 0 | 8.347617
2.96806 | 988.5931 | 1.48537 | 18135.74 | 0.02470898 | 1018.002 | 12.08165 | 580.83 | 0.0001010793 | 0.450139 | 0.1713483 | 1.052256 | -0.01264445 | 0.06222485 | 23.14626 | 2.103922 | 962.3267 | 1.064345 | 17726.06 | 0.01664965 | 982.6873 | 12.16467 | 595.65 | 8.565917e-05 | 0.4498529 | 0.09230111 | 0.5985674 | -0.006239362 | 0.08314133 | 15.55944 | 1.299817 | 911.7408 | 0.6562884 | 16753.24 | 0.008915486 | 923.6996 | 12.20167 | 596.39 | 7.023235e-05 | 0.4499531 | 0.05879726 | 0 | -0.00355364 | 0 | 8.404107
2.977632 | 988.7468 | 1.49016 | 18138.56 | 0.02480164 | 1018.255 | 12.08066 | 581.83 | 9.298395e-05 | 0.4501104 | 0.1723385 | 1.054113 | -0.01272607 | 0.06286936 | 23.23314 | 2.111965 | 962.6706 | 1.068413 | 17732.39 | 0.01672722 | 983.1158 | 12.16431 | 596.65 | 8.196191e-05 | 0.449996 | 0.09265953 | 0.5997607 | -0.006268316 | 0.08205884 | 15.63158 | 1.307183 | 912.4301 | 0.6600072 | 16765.9 | 0.008985366 | 924.4651 | 12.20133 | 597.39 | 6.597486e-05 | 0.4500532 | 0.05914377 | 0 | -0.003581057 | 0 | 8.466434
2.986657 | 988.8926 | 1.494676 | 18141.23 | 0.024889 | 1018.494 | 12.07968 | 582.83 | 9.84936e-05 | 0.4499817 | 0.173321 | 1.055066 | -0.01280707 | 0.06455 | 23.31507 | 2.120314 | 962.9675 | 1.072637 | 17737.86 | 0.016808 | 983.4994 | 12.16373 | 597.65 | 8.129974e-05 | 0.4501104 | 0.09323562 | 0.6006083 | -0.006315207 | 0.08314 | 15.70649 | 1.313012 | 913.1116 | 0.6629506 | 16778.43 | 0.009040056 | 925.2089 | 12.20072 | 598.39 | 7.289321e-05 | 0.4500103 | 0.05975227 | 0 | -0.003629931 | 0 | 8.515801
2.997331 | 989.091 | 1.500018 | 18144.875 | 0.02499218 | 1018.804 | 12.0792 | 583.83 | 0.0001003039 | 0.4499817 | 0.1738011 | 1.05652 | -0.01284647 | 0.06459881 | 23.41198 | 2.128225 | 963.2008 | 1.076639 | 17742.16 | 0.01688474 | 983.8138 | 12.16332 | 598.65 | 8.233658e-05 | 0.4499817 | 0.09364901 | 0.601683 | -0.006348828 | 0.08337638 | 15.77749 | 1.321761 | 913.7947 | 0.6673681 | 16790.98 | 0.009123665 | 925.9811 | 12.20024 | 599.39 | 7.858619e-05 | 0.4499102 | 0.06023309 | 0 | -0.003668352 | 0 | 8.589947
3.006717 | 989.1986 | 1.504716 | 18146.85 | 0.02508323 | 1019.008 | 12.07922 | 584.83 | 9.499796e-05 | 0.4499817 | 0.173778 | 1.058306 | -0.0128444 | 0.06600523 | 23.49723 | 2.136782 | 963.5147 | 1.080968 | 17747.94 | 0.01696747 | 984.217 | 12.16322 | 599.65 | 8.409449e-05 | 0.4499531 | 0.09374583 | 0.6019452 | -0.006356348 | 0.08375079 | 15.8543 | 1.32873 | 914.5729 | 0.6708864 | 16805.28 | 0.009189193 | 926.8333 | 12.20009 | 600.39 | 7.174163e-05 | 0.4498816 | 0.06037797 | 0 | -0.003679143 | 0 | 8.649048
3.01633 | 989.2983 | 1.509526 | 18148.68 | 0.0251765 | 1019.205 | 12.07809 | 585.83 | 9.471211e-05 | 0.4498816 | 0.1749124 | 1.058846 | -0.01293804 | 0.06713324 | 23.58453 | 2.145044 | 963.9236 | 1.085148 | 17755.47 | 0.01704687 | 984.7143 | 12.16239 | 600.65 | 8.250625e-05 | 0.4499102 | 0.09458271 | 0.6026562 | -0.006424503 | 0.08393883 | 15.9285 | 1.33611 | 915.3115 | 0.6746127 | 16818.85 | 0.009258977 | 927.6494 | 12.19944 | 601.39 | 7.349645e-05 | 0.4498672 | 0.06102725 | 0 | -0.003731282 | 0 | 8.711694
3.02566 | 989.4736 | 1.514196 | 18151.89 | 0.02526666 | 1019.478 | 12.07693 | 586.83 | 9.393081e-05 | 0.4499531 | 0.1760723 | 1.060738 | -0.01303368 | 0.06774433 | 23.66927 | 2.153283 | 964.1357 | 1.089316 | 17759.38 | 0.01712692 | 985.0103 | 12.16208 | 601.65 | 8.226942e-05 | 0.4498672 | 0.094887 | 0.6033237 | -0.006449199 | 0.08341506 | 16.00251 | 1.343429 | 915.9673 | 0.6783082 | 16830.9 | 0.009328526 | 928.381 | 12.19936 | 602.39 | 7.307678e-05 | 0.4499102 | 0.06110674 | 0 | -0.003736888 | 0 | 8.773871
3.035116 | 989.7435 | 1.518928 | 18156.84375 | 0.0253576 | 1019.85 | 12.07667 | 587.83 | 9.594839e-05 | 0.4500675 | 0.1763249 | 1.061868 | -0.01305417 | 0.06774274 | 23.75519 | 2.161498 | 964.4833 | 1.093471 | 17765.78 | 0.01720612 | 985.4448 | 12.16184 | 602.65 | 8.68586e-05 | 0.4499102 | 0.09512475 | 0.6042233 | -0.006468245 | 0.08239596 | 16.07633 | 1.350725 | 916.6778 | 0.6819921 | 16843.96 | 0.009397595 | 929.1681 | 12.19872 | 603.39 | 7.154035e-05 | 0.4499388 | 0.06174758 | 0 | -0.003788377 | 0 | 8.835898
3.04485 | 989.8107 | 1.523799 | 18158.08 | 0.02545218 | 1020.016 | 12.07562 | 588.83 | 9.308757e-05 | 0.4500389 | 0.1773804 | 1.062455 | -0.01314136 | 0.06720343 | 23.84363 | 2.170655 | 964.752 | 1.098104 | 17770.73 | 0.01729492 | 985.8077 | 12.16139 | 603.65 | 8.862004e-05 | 0.4498529 | 0.09557691 | 0.605064 | -0.006505007 | 0.08221211 | 16.15863 | 1.357737 | 917.3624 | 0.6855325 | 16856.53 | 0.009463961 | 929.9263 | 12.1983 | 604.39 | 6.93092e-05 | 0.449996 | 0.06217346 | 0 | -0.003822305 | 0 | 8.895554
3.053734 | 989.9769 | 1.528245 | 18161.13 | 0.02553801 | 1020.275 | 12.07507 | 589.83 | 9.086036e-05 | 0.4500675 | 0.1779253 | 1.062923 | -0.01318617 | 0.06572682 | 23.92437 | 2.179222 | 965.1098 | 1.102438 | 17777.32 | 0.01737753 | 986.2559 | 12.16071 | 604.65 | 8.598672e-05 | 0.4498386 | 0.09626151 | 0.6055564 | -0.006560736 | 0.08137245 | 16.23567 | 1.364587 | 918.1048 | 0.6889911 | 16870.18 | 0.009528457 | 930.7418 | 12.19744 | 605.39 | 6.865933e-05 | 0.4499817 | 0.06302658 | 0 | -0.003891136 | 0 | 8.953878
3.063022 | 990.0838 | 1.532893 | 18163.09 | 0.02562804 | 1020.477 | 12.07511 | 590.83 | 9.7193e-05 | 0.4500818 | 0.1778848 | 1.064937 | -0.01318267 | 0.06500056 | 24.00879 | 2.187852 | 965.3929 | 1.106804 | 17782.54 | 0.01746108 | 986.6285 | 12.16034 | 605.65 | 8.809927e-05 | 0.4500389 | 0.09662475 | 0.606741 | -0.006590179 | 0.08053815 | 16.31329 | 1.371469 | 918.7385 | 0.6924658 | 16881.82 | 0.009593756 | 931.4474 | 12.19714 | 606.39 | 6.92909e-05 | 0.4500103 | 0.06333178 | 0 | -0.003915256 | 0 | 9.012517
3.073172 | 990.296 | 1.537973 | 18166.98 | 0.02572599 | 1020.796 | 12.0738 | 591.83 | 9.880802e-05 | 0.449996 | 0.1792032 | 1.066373 | -0.0132914 | 0.06324308 | 24.10107 | 2.196842 | 965.6785 | 1.111351 | 17787.8 | 0.01754814 | 987.0073 | 12.1599 | 606.65 | 8.537522e-05 | 0.4500818 | 0.09706787 | 0.6072156 | -0.006626179 | 0.08114383 | 16.39418 | 1.378445 | 919.3416 | 0.6959882 | 16892.9 | 0.009660125 | 932.123 | 12.1969 | 607.39 | 7.113131e-05 | 0.4500103 | 0.0635705 | 0 | -0.003933974 | 0 | 9.072001
3.082783 | 990.4048 | 1.542783 | 18168.98 | 0.02581914 | 1021.004 | 12.0734 | 592.83 | 9.436196e-05 | 0.4499817 | 0.1795993 | 1.067244 | -0.013324 | 0.06146577 | 24.18846 | 2.204927 | 965.8557 | 1.115442 | 17791.0625 | 0.01762679 | 987.2665 | 12.15933 | 607.65 | 8.471306e-05 | 0.4500103 | 0.09764154 | 0.6080917 | -0.006673053 | 0.08086617 | 16.46694 | 1.385695 | 920.0024 | 0.6996487 | 16905.04 | 0.009728938 | 932.8597 | 12.19604 | 608.39 | 7.284894e-05 | 0.4499245 | 0.06443372 | 0 | -0.004003752 | 0 | 9.133861
3.092045 | 990.5045 | 1.547418 | 18170.8 | 0.02590893 | 1021.198 | 12.07283 | 593.83 | 0.0001019487 | 0.4498959 | 0.1801691 | 1.067835 | -0.01337098 | 0.06122699 | 24.27267 | 2.213784 | 966.2296 | 1.119922 | 17797.95 | 0.01771215 | 987.7342 | 12.15877 | 608.65 | 8.691044e-05 | 0.4499674 | 0.0981935 | 0.6090862 | -0.006717875 | 0.08143642 | 16.54667 | 1.393015 | 920.793 | 0.7033446 | 16919.57 | 0.009797852 | 933.7288 | 12.19525 | 609.39 | 7.411149e-05 | 0.4499245 | 0.06522395 | 0 | -0.00406738 | 0 | 9.196366
3.103173 | 990.564 | 1.552987 | 18171.9 | 0.02601708 | 1021.37 | 12.07241 | 594.83 | 0.0001055385 | 0.4499674 | 0.1805852 | 1.067654 | -0.01340531 | 0.06001139 | 24.37387 | 2.222309 | 966.5128 | 1.124235 | 17803.17 | 0.01779463 | 988.1061 | 12.15864 | 609.65 | 8.569805e-05 | 0.4498672 | 0.09832587 | 0.6097732 | -0.006728359 | 0.08126765 | 16.62344 | 1.400517 | 921.3936 | 0.7071326 | 16930.61 | 0.009869428 | 934.4069 | 12.19528 | 610.39 | 7.594836e-05 | 0.4498243 | 0.06519181 | 0 | -0.004063922 | 0 | 9.260479
3.113153 | 990.7857 | 1.557981 | 18175.96 | 0.02611327 | 1021.697 | 12.07116 | 595.83 | 0.0001046643 | 0.4500961 | 0.181836 | 1.067907 | -0.01350845 | 0.06009889 | 24.46464 | 2.230924 | 966.8015 | 1.128593 | 17808.48 | 0.01787797 | 988.4846 | 12.15791 | 610.65 | 8.661471e-05 | 0.4498529 | 0.09905619 | 0.6106008 | -0.006787952 | 0.0809314 | 16.70104 | 1.408205 | 922.0741 | 0.711014 | 16943.11 | 0.009942467 | 935.1678 | 12.19449 | 611.39 | 7.386949e-05 | 0.4498529 | 0.06598358 | 0 | -0.00412783 | 0 | 9.326217
3.124106 | 990.9169 | 1.563463 | 18178.37 | 0.02621937 | 1021.941 | 12.0704 | 596.83 | 0.0001027884 | 0.4500532 | 0.1825958 | 1.069097 | -0.01357111 | 0.059609 | 24.56428 | 2.239632 | 967.1047 | 1.132998 | 17814.07 | 0.01796215 | 988.8787 | 12.15769 | 611.65 | 8.41428e-05 | 0.4499388 | 0.09927621 | 0.6116403 | -0.006805609 | 0.08076543 | 16.7795 | 1.415291 | 922.6932 | 0.7145921 | 16954.49 | 0.01000983 | 935.8612 | 12.19408 | 612.39 | 7.511905e-05 | 0.4500246 | 0.06639425 | 0.7135242 | -0.004160614 | 0.1074925 | 9.386862
3.13371 | 991.0148 | 1.568269 | 18180.17 | 0.02631246 | 1022.137 | 12.06967 | 597.83 | 9.636406e-05 | 0.4500961 | 0.1833261 | 1.069138 | -0.01363139 | 0.0591442 | 24.65165 | 2.247753 | 967.3691 | 1.137106 | 17818.94 | 0.01804073 | 989.2277 | 12.15702 | 612.65 | 8.588775e-05 | 0.4498672 | 0.09994476 | 0.612606 | -0.006860164 | 0.08118407 | 16.85269 | 1.423228 | 923.3753 | 0.7185996 | 16967.02 | 0.01008533 | 936.6263 | 12.19339 | 613.39 | 7.853071e-05 | 0.4500103 | 0.06708115 | 0.7182046 | -0.004215936 | 0.1068261 | 9.454832
3.143379 | 991.1145 | 1.573108 | 18182 | 0.02640617 | 1022.336 | 12.06963 | 598.83 | 0.0001022894 | 0.4500818 | 0.1833705 | 1.069355 | -0.01363491 | 0.05930206 | 24.73963 | 2.25681 | 967.681 | 1.141688 | 17824.68 | 0.01812829 | 989.6342 | 12.15663 | 613.65 | 8.671368e-05 | 0.4499388 | 0.1003355 | 0.6136461 | -0.006891836 | 0.07972961 | 16.93435 | 1.430997 | 924.0041 | 0.7225223 | 16978.58 | 0.0101594 | 937.3359375 | 12.19284 | 614.39 | 7.881403e-05 | 0.449996 | 0.06763343 | 0.7222853 | -0.004260309 | 0.1062175 | 9.52141
3.154168 | 991.2374 | 1.578508 | 18184.25 | 0.02651067 | 1022.569 | 12.06913 | 599.83 | 0.0001020666 | 0.4499674 | 0.1838676 | 1.069637 | -0.01367586 | 0.06090157 | 24.83781 | 2.265095 | 967.9345 | 1.14588 | 17829.35 | 0.01820852 | 989.9737 | 12.1565 | 614.65 | 8.297164e-05 | 0.4500389 | 0.1004724 | 0.614495 | -0.006902734 | 0.07895587 | 17.00907 | 1.438991 | 924.5944 | 0.7265584 | 16989.42 | 0.01023586 | 938.0086 | 12.19241 | 615.39 | 7.75385e-05 | 0.449996 | 0.06806403 | 0.7261143 | -0.004294768 | 0.1064993 | 9.58996
3.163792 | 991.4093 | 1.583324 | 18187.4 | 0.02660359 | 1022.842 | 12.06819 | 600.83 | 9.238367e-05 | 0.4500389 | 0.1848073 | 1.07111 | -0.01375337 | 0.06040653 | 24.9254 | 2.273404 | 968.114 | 1.150083 | 17832.66 | 0.01828931 | 990.2377 | 12.15569 | 615.65 | 8.638024e-05 | 0.4499531 | 0.1012807 | 0.6154536 | -0.006968891 | 0.07819821 | 17.08402 | 1.446505 | 925.1544 | 0.7303522 | 16999.71 | 0.0103077 | 938.6463 | 12.19172 | 616.39 | 7.486642e-05 | 0.4499245 | 0.06874625 | 0.7312839 | -0.004349884 | 0.1065366 | 9.654435
3.172645 | 991.4967 | 1.587754 | 18189.01 | 0.02668938 | 1023.02 | 12.06749 | 601.83 | 9.57483e-05 | 0.4500246 | 0.185505 | 1.071535 | -0.01381097 | 0.06062871 | 25.00598 | 2.282371 | 968.4089 | 1.15462 | 17838.09 | 0.01837604 | 990.6262 | 12.15511 | 616.65 | 9.076323e-05 | 0.4499817 | 0.101861 | 0.6162077 | -0.007016168 | 0.07805762 | 17.16493 | 1.453964 | 925.8494 | 0.7341185 | 17012.48 | 0.01037838 | 939.4205 | 12.19111 | 617.39 | 7.561604e-05 | 0.4499817 | 0.0693657 | 0.7354181 | -0.004399674 | 0.1069961 | 9.718485
3.182942 | 991.5321 | 1.592907 | 18189.65625 | 0.02678947 | 1023.159 | 12.0671 | 602.83 | 9.650221e-05 | 0.4498243 | 0.1859011 | 1.072467 | -0.01384369 | 0.06091852 | 25.09971 | 2.291557 | 968.7615 | 1.159266 | 17844.59 | 0.01846464 | 991.0758 | 12.15472 | 617.65 | 8.719793e-05 | 0.4499531 | 0.1022514 | 0.6175457 | -0.007047762 | 0.07822344 | 17.24783 | 1.461628 | 926.5217 | 0.7379881 | 17024.84 | 0.01045119 | 940.1736 | 12.1906 | 618.39 | 7.143175e-05 | 0.4499674 | 0.0698666 | 0.7399105 | -0.004439785 | 0.1073255 | 9.784339
3.191945 | 991.6828 | 1.597413 | 18192.42 | 0.02687642 | 1023.404 | 12.0666 | 603.83 | 9.154996e-05 | 0.4498816 | 0.1864022 | 1.07235 | -0.01388495 | 0.06166274 | 25.18167 | 2.299811 | 968.9544 | 1.163442 | 17848.14 | 0.01854481 | 991.3532 | 12.15406 | 618.65 | 8.328741e-05 | 0.4498672 | 0.1029086 | 0.6184419 | -0.007101497 | 0.07781995 | 17.32236 | 1.468251 | 927.0688 | 0.7413318 | 17034.89 | 0.01051426 | 940.7902 | 12.19003 | 619.39 | 7.410028e-05 | 0.4498672 | 0.07044134 | 0.7441456 | -0.004486119 | 0.1071646 | 9.841283
3.201252 | 991.9168 | 1.602071 | 18196.71 | 0.02696592 | 1023.737 | 12.06597 | 604.83 | 8.772084e-05 | 0.4500389 | 0.1870277 | 1.072571 | -0.01393637 | 0.06174092 | 25.26641 | 2.308214 | 969.1931 | 1.167693 | 17852.54 | 0.01862623 | 991.6789 | 12.1537 | 619.65 | 8.469892e-05 | 0.4498386 | 0.1032688 | 0.6194358 | -0.007130765 | 0.07742684 | 17.39824 | 1.476448 | 927.6914 | 0.7454708 | 17046.33 | 0.01059256 | 941.4981 | 12.18929 | 620.39 | 7.640226e-05 | 0.4498529 | 0.07117813 | 0.7494073 | -0.00454563 | 0.1068657 | 9.911814
3.209489 | 991.9629 | 1.606193 | 18197.56 | 0.02704589 | 1023.867 | 12.06475 | 605.83 | 9.932612e-05 | 0.4500675 | 0.188251 | 1.073117 | -0.01403754 | 0.06088354 | 25.34143 | 2.316751 | 969.4448 | 1.172012 | 17857.17 | 0.0187089 | 992.0192 | 12.15346 | 620.65 | 8.899825e-05 | 0.4498529 | 0.1035107 | 0.6210868 | -0.007150297 | 0.07773247 | 17.47535 | 1.483531 | 928.2706 | 0.749047 | 17056.97 | 0.01066002 | 942.1516 | 12.18871 | 621.39 | 7.238972e-05 | 0.4498672 | 0.07176057 | 0.7547759 | -0.004592556 | 0.1066713 | 9.972794
3.221117 | 992.0551 | 1.612012 | 18199.25 | 0.02715862 | 1024.077 | 12.06426 | 606.83 | 9.876515e-05 | 0.450139 | 0.1887434 | 1.073423 | -0.01407816 | 0.0600165 | 25.44733 | 2.326014 | 969.7656 | 1.176698 | 17863.08 | 0.01879838 | 992.4373 | 12.15288 | 621.65 | 8.889811e-05 | 0.4499388 | 0.1040843 | 0.6225029 | -0.007196989 | 0.07660045 | 17.55904 | 1.490926 | 928.8901 | 0.7527809 | 17068.36 | 0.01073039 | 942.8491 | 12.18839 | 622.39 | 7.656635e-05 | 0.4500246 | 0.07207755 | 0.759344 | -0.004617678 | 0.1053605 | 10.0365
3.229242 | 992.1538 | 1.616079 | 18201.06 | 0.02723724 | 1024.26 | 12.06325 | 607.83 | 9.668682e-05 | 0.4501534 | 0.1897537 | 1.073389 | -0.01416164 | 0.06073957 | 25.52134 | 2.33453 | 970.0226 | 1.181006 | 17867.82 | 0.01888081 | 992.7829 | 12.15212 | 622.65 | 8.866246e-05 | 0.4499817 | 0.104853 | 0.6234857 | -0.007259804 | 0.07579858 | 17.63601 | 1.498844 | 929.477 | 0.7567788 | 17079.14 | 0.01080607 | 943.5184 | 12.18776 | 623.39 | 7.692227e-05 | 0.4501104 | 0.07271392 | 0.7641976 | -0.004669016 | 0.1051518 | 10.10476
3.240454 | 992.3376 | 1.62169 | 18204.43 | 0.02734548 | 1024.561 | 12.06329 | 608.83 | 0.0001015283 | 0.4499817 | 0.1897114 | 1.073454 | -0.01415787 | 0.05911317 | 25.62347 | 2.343746 | 970.2332 | 1.185668 | 17871.7 | 0.0189703 | 993.0878 | 12.15181 | 623.65 | 8.630012e-05 | 0.4500532 | 0.1051617 | 0.6242871 | -0.007284891 | 0.07600106 | 17.71932 | 1.506311 | 929.9732 | 0.7605486 | 17088.26 | 0.01087769 | 944.0916 | 12.1872 | 624.39 | 7.285307e-05 | 0.449996 | 0.07327589 | 0.7687284 | -0.004714385 | 0.104802 | 10.16917
3.249548 | 992.4259 | 1.626241 | 18206.05 | 0.02743355 | 1024.742 | 12.063 | 609.83 | 0.0001006743 | 0.4499388 | 0.1900017 | 1.073475 | -0.01418178 | 0.05732096 | 25.70633 | 2.35179 | 970.4247 | 1.189738 | 17875.22 | 0.01904838 | 993.3619 | 12.15136 | 624.65 | 8.738762e-05 | 0.4499817 | 0.1056059 | 0.6250747 | -0.007321134 | 0.07553029 | 17.79206 | 1.513415 | 930.5086 | 0.7641357 | 17098.1 | 0.01094555 | 944.7012 | 12.18618 | 625.39 | 7.457779e-05 | 0.4500246 | 0.07428841 | 0.7730163 | -0.004796626 | 0.105128 | 10.23048
3.260589 | 992.5064 | 1.631766 | 18207.53 | 0.0275406 | 1024.935 | 12.06221 | 610.83 | 0.0001057648 | 0.4499674 | 0.1907872 | 1.073304 | -0.01424668 | 0.0576663 | 25.80693 | 2.361224 | 970.7465 | 1.19451 | 17881.15 | 0.01913949 | 993.7829 | 12.15054 | 625.65 | 9.186487e-05 | 0.4499388 | 0.1064283 | 0.625896 | -0.007388283 | 0.07577738 | 17.87738 | 1.521226 | 931.1948 | 0.7680796 | 17110.71 | 0.01101971 | 945.4706 | 12.18569 | 626.39 | 7.480622e-05 | 0.4498959 | 0.07477632 | 0.7773369 | -0.004835669 | 0.1050905 | 10.29794
3.270701 | 992.5576 | 1.636827 | 18208.46875 | 0.02763873 | 1025.088 | 12.06144 | 611.83 | 0.0001047583 | 0.4499531 | 0.1915584 | 1.072326 | -0.01431045 | 0.05803702 | 25.89907 | 2.370163 | 970.9488 | 1.199032 | 17884.88 | 0.01922629 | 994.0768 | 12.14992 | 626.65 | 8.763505e-05 | 0.4499102 | 0.1070514 | 0.6273369 | -0.007439215 | 0.07615166 | 17.95825 | 1.528376 | 931.6778 | 0.7716897 | 17119.58 | 0.01108824 | 946.0276 | 12.18539 | 627.39 | 7.327569e-05 | 0.4497528 | 0.07508504 | 0.7820479 | -0.004860308 | 0.1051597 | 10.35973
3.281541 | 992.7986 | 1.642251 | 18212.89 | 0.02774304 | 1025.445 | 12.06091 | 612.83 | 0.0001041343 | 0.4499817 | 0.1920903 | 1.071338 | -0.01435414 | 0.05867258 | 25.99786 | 2.378751 | 971.1935 | 1.203377 | 17889.38 | 0.01930943 | 994.4108 | 12.14976 | 627.65 | 8.514429e-05 | 0.4497957 | 0.1072084 | 0.6286297 | -0.007451785 | 0.07703231 | 18.03596 | 1.535881 | 932.301 | 0.7754791 | 17131.03125 | 0.01115965 | 946.7303 | 12.18461 | 628.39 | 7.810042e-05 | 0.4498959 | 0.07585699 | 0.7881975 | -0.004922721 | 0.1047623 | 10.42462
3.291528 | 992.843 | 1.64725 | 18213.71 | 0.02783997 | 1025.59 | 12.06045 | 613.83 | 0.0001004385 | 0.4499531 | 0.1925495 | 1.070098 | -0.01439209 | 0.05851145 | 26.08889 | 2.387192 | 971.4283 | 1.207647 | 17893.71 | 0.01939119 | 994.7331 | 12.14957 | 628.65 | 8.952138e-05 | 0.4499388 | 0.1073973 | 0.6293563 | -0.007466997 | 0.07824649 | 18.11236 | 1.543996 | 932.836 | 0.7795764 | 17140.86 | 0.01123748 | 947.3493 | 12.18422 | 629.39 | 7.782713e-05 | 0.4499388 | 0.07624861 | 0.7927263 | -0.004954085 | 0.104333 | 10.49483
3.301628 | 992.9001 | 1.652304 | 18214.75 | 0.02793793 | 1025.749 | 12.05992 | 614.83 | 9.999071e-05 | 0.4500818 | 0.1930797 | 1.069378 | -0.01443591 | 0.058378 | 26.18096 | 2.396655 | 971.6725 | 1.212434 | 17898.21 | 0.01948291 | 995.0751 | 12.14887 | 629.65 | 8.790368e-05 | 0.4499388 | 0.1081022 | 0.6305614 | -0.007524597 | 0.07931165 | 18.19803 | 1.551447 | 933.4462 | 0.7833382 | 17152.07 | 0.0113084 | 948.0386 | 12.1837 | 630.39 | 7.622459e-05 | 0.4499245 | 0.07676933 | 0.7975793 | -0.004995929 | 0.1035236 | 10.55933
3.311526 | 993.0205 | 1.657258 | 18216.96 | 0.02803361 | 1025.972 | 12.05942 | 615.83 | 9.751458e-05 | 0.4501104 | 0.1935792 | 1.069473 | -0.0144771 | 0.05913483 | 26.27119 | 2.404773 | 971.9667 | 1.216541 | 17903.63 | 0.01956121 | 995.4553 | 12.14848 | 630.65 | 8.526211e-05 | 0.4498959 | 0.108487 | 0.6319579 | -0.007555827 | 0.07878107 | 18.27155 | 1.559241 | 934.0052 | 0.7872737 | 17162.35 | 0.01138294 | 948.6791 | 12.18295 | 631.39 | 7.534099e-05 | 0.4500246 | 0.07751674 | 0.8011797 | -0.005056427 | 0.1026169 | 10.62686
3.321131 | 993.1601 | 1.662065 | 18219.52 | 0.02812636 | 1026.211 | 12.05881 | 616.83 | 9.6981e-05 | 0.4500389 | 0.1941921 | 1.068838 | -0.01452764 | 0.06106695 | 26.35876 | 2.413707 | 972.227 | 1.221061 | 17908.42 | 0.01964766 | 995.8088 | 12.14761 | 631.65 | 8.479907e-05 | 0.449996 | 0.109355 | 0.6330773 | -0.007626832 | 0.07905603 | 18.35248 | 1.566515 | 934.5273 | 0.7909462 | 17171.94 | 0.0114525 | 949.2774 | 12.18216 | 632.39 | 7.611009e-05 | 0.4500818 | 0.07830871 | 0.80569 | -0.005120634 | 0.1026776 | 10.6899
3.330922 | 993.3257 | 1.666965 | 18222.56 | 0.02822078 | 1026.479 | 12.05844 | 617.83 | 9.578999e-05 | 0.4500961 | 0.1945562 | 1.068402 | -0.01455755 | 0.06167132 | 26.44804 | 2.421733 | 972.4385 | 1.225121 | 17912.32 | 0.0197254 | 996.1034 | 12.14723 | 632.65 | 8.872962e-05 | 0.4500389 | 0.1097371 | 0.633874 | -0.007657954 | 0.07864719 | 18.42519 | 1.574463 | 934.9902 | 0.7949594 | 17180.45 | 0.01152898 | 949.8219 | 12.18112 | 633.39 | 8.35207e-05 | 0.449996 | 0.0793473 | 0.8101397 | -0.005205146 | 0.1023854 | 10.75883
3.340289 | 993.369 | 1.671652 | 18223.35 | 0.02831163 | 1026.617 | 12.05758 | 618.83 | 9.360923e-05 | 0.449996 | 0.1954177 | 1.067973 | -0.01462883 | 0.06329399 | 26.53347 | 2.431453 | 972.7138 | 1.230038 | 17917.39 | 0.01981948 | 996.48 | 12.14695 | 633.65 | 9.251643e-05 | 0.4500675 | 0.1100162 | 0.6349242 | -0.007680523 | 0.07811912 | 18.51329 | 1.583219 | 935.6182 | 0.7993803 | 17191.98 | 0.0116127 | 950.5418 | 12.18119 | 634.39 | 8.121754e-05 | 0.4499531 | 0.07928513 | 0.8138246 | -0.005199184 | 0.1021328 | 10.83481
3.349644 | 993.3978 | 1.676334 | 18223.88 | 0.02840243 | 1026.74 | 12.05729 | 619.83 | 9.283745e-05 | 0.4498386 | 0.1957048 | 1.067405 | -0.01465257 | 0.06257038 | 26.61878 | 2.440236 | 973 | 1.234481 | 17922.66 | 0.01990431 | 996.8586 | 12.14619 | 634.65 | 8.827483e-05 | 0.4499817 | 0.1107791 | 0.6363085 | -0.007742849 | 0.07777299 | 18.59291 | 1.590707 | 936.1696 | 0.8031609 | 17202.12 | 0.01168422 | 951.1721 | 12.18045 | 635.39 | 7.44621e-05 | 0.4499102 | 0.08001655 | 0.818736 | -0.005258395 | 0.1022778 | 10.89983
3.358857 | 993.5527 | 1.680944 | 18226.72 | 0.02849126 | 1026.992 | 12.05629 | 620.83 | 9.671898e-05 | 0.4499245 | 0.1967055 | 1.067182 | -0.01473522 | 0.06061792 | 26.70281 | 2.449108 | 973.1544 | 1.238969 | 17925.5 | 0.01999059 | 997.1031 | 12.14551 | 635.65 | 8.806392e-05 | 0.4498386 | 0.1114578 | 0.6378951 | -0.007798446 | 0.07635985 | 18.67336 | 1.598112 | 936.6856 | 0.8068996 | 17211.6 | 0.01175508 | 951.7657 | 12.18 | 636.39 | 7.633261e-05 | 0.4498959 | 0.08047252 | 0.8239586 | -0.005295072 | 0.102325 | 10.96416
3.368988 | 993.7845 | 1.686015 | 18230.98 | 0.02858864 | 1027.332 | 12.0562 | 621.83 | 9.754555e-05 | 0.4500246 | 0.1967967 | 1.06681 | -0.01474243 | 0.05885533 | 26.79523 | 2.457849 | 973.4053 | 1.243391 | 17930.125 | 0.02007515 | 997.4453125 | 12.14498 | 636.65 | 8.627538e-05 | 0.4498386 | 0.1119844 | 0.6389006 | -0.007841398 | 0.07551923 | 18.75263 | 1.605973 | 937.244 | 0.8108691 | 17221.86 | 0.01183026 | 952.4069 | 12.17906 | 637.39 | 7.609533e-05 | 0.4499388 | 0.08140796 | 0.8291715 | -0.005371008 | 0.1033012 | 11.0325
3.378366 | 993.8795 | 1.690708 | 18232.71875 | 0.02867933 | 1027.523 | 12.05531 | 622.83 | 9.37855e-05 | 0.4500961 | 0.1976912 | 1.065812 | -0.01481639 | 0.05638888 | 26.8808 | 2.466363 | 973.6307 | 1.247699 | 17934.28 | 0.02015759 | 997.7592 | 12.14469 | 637.65 | 8.901004e-05 | 0.4498816 | 0.1122759 | 0.6401145 | -0.007865058 | 0.07594313 | 18.82987 | 1.613331 | 937.7587 | 0.8145838 | 17231.32 | 0.01190064 | 952.9988 | 12.17876 | 638.39 | 8.386305e-05 | 0.4498672 | 0.08171507 | 0.8322299 | -0.005395483 | 0.1037245 | 11.09649
3.387745 | 993.9311 | 1.695402 | 18233.67 | 0.02877022 | 1027.67 | 12.05486 | 623.83 | 0.0001055492 | 0.4501247 | 0.1981404 | 1.065636 | -0.01485352 | 0.05476462 | 26.96638 | 2.475651 | 973.8726 | 1.252397 | 17938.73 | 0.02024753 | 998.0975 | 12.14425 | 638.65 | 9.348728e-05 | 0.4498529 | 0.1127224 | 0.6417978 | -0.007901443 | 0.07496674 | 18.91414 | 1.622746 | 938.3274 | 0.8193377 | 17241.77 | 0.01199111 | 953.6651 | 12.17823 | 639.39 | 7.768075e-05 | 0.4499388 | 0.08224493 | 0.8351663 | -0.005438153 | 0.1019185 | 11.17843
3.399476 | 993.9697 | 1.701272 | 18234.375 | 0.02888402 | 1027.826 | 12.05442 | 624.83 | 0.0001060149 | 0.449996 | 0.1985787 | 1.064527 | -0.01488977 | 0.05484248 | 27.07343 | 2.485061 | 974.1473 | 1.257157 | 17943.79 | 0.02033852 | 998.4707 | 12.14367 | 639.65 | 8.988899e-05 | 0.4499388 | 0.1132953 | 0.6440257 | -0.007948181 | 0.07387959 | 18.99955 | 1.628867 | 938.8447 | 0.8224282 | 17251.27 | 0.01204926 | 954.2483 | 12.17735 | 640.39 | 7.060952e-05 | 0.4500389 | 0.08312503 | 0.8398737 | -0.005509617 | 0.1003063 | 11.23173
3.408948 | 994.0393 | 1.706013 | 18235.65 | 0.02897572 | 1027.993 | 12.05363 | 625.83 | 9.762058e-05 | 0.4500246 | 0.1993714 | 1.063669 | -0.01495534 | 0.0530013 | 27.15987 | 2.493629 | 974.3105 | 1.261492 | 17946.8 | 0.02042175 | 998.7215 | 12.1428 | 640.65 | 8.5982e-05 | 0.4499817 | 0.1141696 | 0.6456536 | -0.008019862 | 0.07331605 | 19.07733 | 1.636868 | 939.2951 | 0.826468 | 17259.55 | 0.01212628 | 954.78125 | 12.17663 | 641.39 | 6.945204e-05 | 0.449996 | 0.08384071 | 0.8440067 | -0.005567695 | 0.0990028 | 11.30144
3.419 | 994.1392 | 1.711043 | 18237.48 | 0.0290729 | 1028.196 | 12.05325 | 626.83 | 0.0001026991 | 0.4500389 | 0.1997467 | 1.062291 | -0.01498628 | 0.05309906 | 27.25161 | 2.502257 | 974.51 | 1.265857 | 17950.47 | 0.0205054 | 999.0101 | 12.14296 | 641.65 | 8.924215e-05 | 0.4499674 | 0.1140076 | 0.6464363 | -0.008006262 | 0.07168861 | 19.15568 | 1.642757 | 939.7925 | 0.8294415 | 17268.6875 | 0.01218221 | 955.3422 | 12.17597 | 642.39 | 7.795108e-05 | 0.4500246 | 0.08449637 | 0.8477672 | -0.005620787 | 0.09782448 | 11.35278
3.429488 | 994.1491 | 1.716292 | 18237.67 | 0.02917472 | 1028.31 | 12.05315 | 627.83 | 0.0001041307 | 0.4500246 | 0.1998521 | 1.061396 | -0.014995 | 0.05545527 | 27.34733 | 2.511477 | 974.8334 | 1.270521 | 17956.43 | 0.02059428 | 999.4315 | 12.14186 | 642.65 | 9.219242e-05 | 0.4500246 | 0.1151044 | 0.64737 | -0.008096023 | 0.07134078 | 19.23942 | 1.652458 | 940.3597 | 0.8343396 | 17279.11 | 0.01227549 | 956.01 | 12.17606 | 643.39 | 9.367481e-05 | 0.4499531 | 0.08441306 | 0.8504843 | -0.005613173 | 0.09704137 | 11.43739
3.439826 | 994.2101 | 1.721466 | 18238.79 | 0.02927484 | 1028.476 | 12.05202 | 628.83 | 0.0001066437 | 0.4499674 | 0.2009793 | 1.059582 | -0.0150883 | 0.0586216 | 27.44169 | 2.520696 | 974.9556 | 1.275185 | 17958.68 | 0.02068404 | 999.6466 | 12.14095 | 643.65 | 8.475429e-05 | 0.4499817 | 0.1160222 | 0.6484817 | -0.008171352 | 0.07092484 | 19.32316 | 1.661492 | 940.7978 | 0.838901 | 17287.16 | 0.01236275 | 956.5404 | 12.175 | 644.39 | 8.34847e-05 | 0.4498672 | 0.08546607 | 0.8541506 | -0.005698944 | 0.09622506 | 11.51622
3.450817 | 994.4576 | 1.726966 | 18243.32 | 0.02938042 | 1028.841 | 12.0519 | 629.83 | 0.0001025847 | 0.4498959 | 0.2010962 | 1.058214 | -0.01509762 | 0.06179519 | 27.54202 | 2.528428 | 975.1095 | 1.279096 | 17961.52 | 0.02075909 | 999.8799 | 12.1402 | 644.65 | 8.48674e-05 | 0.4499388 | 0.1167677 | 0.6499668 | -0.008232457 | 0.07009579 | 19.39342 | 1.669155 | 941.2795 | 0.84277 | 17296.01 | 0.01243626 | 957.1024 | 12.17427 | 645.39 | 7.613488e-05 | 0.4498816 | 0.08620433 | 0.8575549 | -0.005758841 | 0.09464187 | 11.58312
3.460343 | 994.4871 | 1.731733 | 18243.87 | 0.02947278 | 1028.967 | 12.05139 | 630.83 | 9.41047e-05 | 0.4499674 | 0.2016108 | 1.056916 | -0.01514022 | 0.06324349 | 27.629 | 2.537669 | 975.3026 | 1.283771 | 17965.07 | 0.02084875 | 1000.168 | 12.14001 | 645.65 | 9.864319e-05 | 0.4498243 | 0.1169596 | 0.6513761 | -0.00824798 | 0.07062038 | 19.4774 | 1.676719 | 941.744 | 0.8465892 | 17304.55 | 0.01250887 | 957.6459 | 12.17379 | 646.39 | 8.28006e-05 | 0.4498243 | 0.08668172 | 0.8602588 | -0.005797364 | 0.09466515 | 11.64919
3.469637 | 994.6522 | 1.736385 | 18246.89 | 0.02956226 | 1029.23 | 12.05086 | 631.83 | 0.0001044475 | 0.4500103 | 0.2021387 | 1.055163 | -0.01518372 | 0.06285301 | 27.71387 | 2.548157 | 975.5247 | 1.289077 | 17969.16 | 0.02095046 | 1000.498 | 12.1401 | 646.65 | 9.129343e-05 | 0.44981 | 0.1168688 | 0.6521885 | -0.008240205 | 0.07154014 | 19.57272 | 1.685715 | 942.2961 | 0.8511314 | 17314.69 | 0.01259522 | 958.2921 | 12.17341 | 647.39 | 8.291156e-05 | 0.4499245 | 0.0870617 | 0.8632942 | -0.005827777 | 0.09356604 | 11.72782
3.481232 | 994.7713 | 1.7421875 | 18249.08 | 0.02967427 | 1029.469 | 12.05025 | 632.83 | 0.0001123523 | 0.450139 | 0.2027489 | 1.053901 | -0.01523411 | 0.06400873 | 27.81976 | 2.555928 | 975.7754 | 1.293008 | 17973.78 | 0.02102545 | 1000.831 | 12.13946 | 647.65 | 8.206323e-05 | 0.4499674 | 0.1175085 | 0.6537113 | -0.008292487 | 0.07113138 | 19.64337 | 1.693301 | 942.765 | 0.8549618 | 17323.31 | 0.01266802 | 958.8404 | 12.17298 | 648.39 | 7.778522e-05 | 0.4500675 | 0.08749563 | 0.8653476 | -0.005862731 | 0.09355514 | 11.79416
3.492108 | 994.9108 | 1.74763 | 18251.64 | 0.02977919 | 1029.721 | 12.05012 | 633.83 | 8.832469e-05 | 0.4500961 | 0.2028834 | 1.052908 | -0.01524505 | 0.06500302 | 27.91909 | 2.564569 | 975.9562 | 1.297379 | 17977.11 | 0.02110926 | 1001.101 | 12.13897 | 648.65 | 8.814169e-05 | 0.449996 | 0.1179937 | 0.6546836 | -0.00833215 | 0.07252657 | 19.72195 | 1.701272 | 943.2057 | 0.8589863 | 17331.4 | 0.01274473 | 959.3638 | 12.17216 | 649.39 | 7.780765e-05 | 0.4500961 | 0.0883069 | 0.8693956 | -0.005928685 | 0.09401377 | 11.86389
3.498897 | 995.0093 | 1.751028 | 18253.45 | 0.02984463 | 1029.890625 | 12.04943 | 634.83 | 8.280908e-05 | 0.4499817 | 0.2035724 | 1.051296 | -0.015302 | 0.06300872 | 27.9811 | 2.573556 | 976.1061 | 1.301926 | 17979.875 | 0.02119658 | 1001.342 | 12.13815 | 649.65 | 8.518906e-05 | 0.4499817 | 0.1188148 | 0.6551859 | -0.008399502 | 0.0724028 | 19.80369 | 1.708863 | 943.5936 | 0.8628189 | 17338.53 | 0.01281793 | 959.83 | 12.17185 | 650.39 | 8.180897e-05 | 0.4499674 | 0.08862455 | 0.8723464 | -0.005954214 | 0.09366028 | 11.93033
3.50867 | 995.0648 | 1.755919 | 18254.46 | 0.02993922 | 1030.045 | 12.04905 | 635.83 | 0.0001047036 | 0.4500532 | 0.2039462 | 1.05017 | -0.0153329 | 0.06218441 | 28.07038 | 2.581607 | 976.3386 | 1.305999 | 17984.15625 | 0.02127436 | 1001.659 | 12.13771 | 650.65 | 8.537875e-05 | 0.4499674 | 0.1192558 | 0.6554167 | -0.008435467 | 0.0732172 | 19.87693 | 1.717634 | 944.1622 | 0.8672475 | 17348.98 | 0.01290195 | 960.4911 | 12.17115 | 651.39 | 8.674879e-05 | 0.4499102 | 0.08932566 | 0.8757319 | -0.006010958 | 0.09433958 | 12.00714
3.519838 | 995.0719 | 1.761508 | 18254.59375 | 0.03004757 | 1030.164 | 12.04859 | 636.83 | 0.0001041605 | 0.4499674 | 0.204409 | 1.048831 | -0.01537125 | 0.05887545 | 28.17241 | 2.590632 | 976.6155 | 1.310564 | 17989.26 | 0.02136148 | 1002.032 | 12.13742 | 651.65 | 9.292527e-05 | 0.4499817 | 0.1195478 | 0.6561158 | -0.008459108 | 0.07385099 | 19.95905 | 1.726213 | 944.5677 | 0.8715789 | 17356.43 | 0.01298481 | 960.9847 | 12.17022 | 652.39 | 8.533396e-05 | 0.4498959 | 0.09024694 | 0.8786027 | -0.006085997 | 0.09443806 | 12.0823
3.529502 | 995.2634 | 1.766344 | 18258.11 | 0.03014046 | 1030.458 | 12.0478 | 637.83 | 9.738357e-05 | 0.449996 | 0.2052033 | 1.047394 | -0.0154368 | 0.05734801 | 28.2607 | 2.600192 | 976.7312 | 1.315401 | 17991.39 | 0.02145454 | 1002.244 | 12.1368 | 652.65 | 8.987721e-05 | 0.4499531 | 0.1201657 | 0.6575832 | -0.008509796 | 0.07322408 | 20.04605 | 1.734701 | 945.0202 | 0.8758646 | 17364.75 | 0.01306656 | 961.5253 | 12.16989 | 653.39 | 7.947039e-05 | 0.4499102 | 0.09058182 | 0.8823354 | -0.006112855 | 0.09461269 | 12.1567
3.539315 | 995.471 | 1.771255 | 18261.92 | 0.0302347 | 1030.771 | 12.04749 | 638.83 | 0.0001034506 | 0.4500103 | 0.2055085 | 1.046363 | -0.01546179 | 0.05644074 | 28.35037 | 2.608607 | 976.9389 | 1.319658 | 17995.21 | 0.02153598 | 1002.539 | 12.1363 | 653.65 | 8.684328e-05 | 0.4499245 | 0.1206673 | 0.6586795 | -0.008550785 | 0.0732278 | 20.12265 | 1.742107 | 945.4888 | 0.879604 | 17373.36 | 0.01313754 | 962.0721 | 12.16911 | 654.39 | 7.931338e-05 | 0.4499388 | 0.09135743 | 0.8865407 | -0.006175861 | 0.09522181 | 12.22165
3.550192 | 995.4704 | 1.776698 | 18261.9 | 0.03034023 | 1030.879 | 12.04692 | 639.83 | 0.0001012175 | 0.4498672 | 0.2060789 | 1.04525 | -0.01550907 | 0.05559941 | 28.44978 | 2.617561 | 977.0976 | 1.324187 | 17998.14 | 0.0216229 | 1002.789 | 12.13588 | 654.65 | 9.122038e-05 | 0.4498672 | 0.1210928 | 0.6594165 | -0.008585575 | 0.07410812 | 20.20417 | 1.750563 | 945.9705 | 0.8838738 | 17382.21 | 0.01321883 | 962.6422 | 12.16862 | 655.39 | 7.687918e-05 | 0.4498386 | 0.0918549 | 0.889905 | -0.006216025 | 0.09566543 | 12.29585
3.559558 | 995.5102 | 1.781386 | 18262.63 | 0.03043091 | 1031.013 | 12.04645 | 640.83 | 0.0001016105 | 0.4499531 | 0.2065464 | 1.043958 | -0.01554776 | 0.05617891 | 28.53538 | 2.626852 | 977.4019 | 1.328887 | 18003.74 | 0.02171246 | 1003.192 | 12.13534 | 655.65 | 8.968869e-05 | 0.4497814 | 0.1216323 | 0.660219 | -0.008629557 | 0.0730949 | 20.28877 | 1.757483 | 946.4634 | 0.8873674 | 17391.27 | 0.01328489 | 963.2094 | 12.16769 | 656.39 | 8.175054e-05 | 0.4499674 | 0.09277736 | 0.8937386 | -0.006291056 | 0.0953503 | 12.35659
3.570514 | 995.5217 | 1.786869 | 18262.85 | 0.03053712 | 1031.134 | 12.04606 | 641.83 | 0.0001059625 | 0.4500961 | 0.2069356 | 1.042923 | -0.01558001 | 0.057807 | 28.63551 | 2.635498 | 977.615 | 1.333262 | 18007.67 | 0.02179612 | 1003.496 | 12.13468 | 656.65 | 8.827247e-05 | 0.4499674 | 0.1222855 | 0.6612949 | -0.008683017 | 0.07204923 | 20.36754 | 1.766914 | 946.9115 | 0.8921291 | 17399.5 | 0.01337593 | 963.7546 | 12.16735 | 657.39 | 8.389433e-05 | 0.4500246 | 0.09311946 | 0.8971263 | -0.006318517 | 0.09564808 | 12.43943
3.580751 | 995.6467 | 1.791992 | 18265.14 | 0.03063583 | 1031.365 | 12.04558 | 642.83 | 0.0001051955 | 0.450139 | 0.2074174 | 1.041961 | -0.01561976 | 0.05724549 | 28.72908 | 2.644506 | 977.7514 | 1.337818 | 18010.18 | 0.02188365 | 1003.724 | 12.13404 | 657.65 | 9.195442e-05 | 0.4500103 | 0.1229322 | 0.6621804 | -0.008736052 | 0.07175114 | 20.4496 | 1.774262 | 947.3014 | 0.8958392 | 17406.66 | 0.01344668 | 964.2211 | 12.16662 | 658.39 | 7.635209e-05 | 0.4499817 | 0.09384618 | 0.8995655 | -0.006377631 | 0.09506869 | 12.50399
3.591553 | 995.7644 | 1.797398 | 18267.3 | 0.03074004 | 1031.595 | 12.04464 | 643.83 | 0.0001099881 | 0.4500389 | 0.2083566 | 1.040474 | -0.01569746 | 0.05693267 | 28.82783 | 2.653889 | 977.936 | 1.342565 | 18013.58 | 0.02197463 | 1004.005 | 12.1337 | 658.65 | 9.224897e-05 | 0.4499674 | 0.1232689 | 0.662798 | -0.008763512 | 0.07112398 | 20.5351 | 1.782184 | 947.7524 | 0.8998393 | 17414.95 | 0.01352281 | 964.7552 | 12.16592 | 659.39 | 8.420422e-05 | 0.4500389 | 0.094547 | 0.902808 | -0.006434538 | 0.09391765 | 12.57364
3.602748 | 995.8167 | 1.803 | 18268.26 | 0.03084835 | 1031.761 | 12.04457 | 644.83 | 0.0001067664 | 0.4499817 | 0.2084246 | 1.039482 | -0.01570302 | 0.05708772 | 28.93018 | 2.662956 | 978.2221 | 1.347152 | 18018.85 | 0.02206204 | 1004.388 | 12.13356 | 659.65 | 9.684758e-05 | 0.4500246 | 0.1234034 | 0.6627643 | -0.008774193 | 0.07065775 | 20.61773 | 1.791102 | 948.2387 | 0.9043422 | 17423.89 | 0.0136086 | 965.3348 | 12.16546 | 660.39 | 7.868122e-05 | 0.449996 | 0.09500925 | 0.9049595 | -0.006471815 | 0.09323759 | 12.65208
3.612906 | 995.9494 | 1.808084 | 18270.69 | 0.03094623 | 1031.999 | 12.04387 | 645.83 | 0.0001020726 | 0.4500532 | 0.209132 | 1.038571 | -0.01576147 | 0.05604448 | 29.02305 | 2.673259 | 978.3654 | 1.352364 | 18021.49 | 0.02216219 | 1004.635 | 12.13261 | 660.65 | 9.259301e-05 | 0.4499531 | 0.1243608 | 0.6633317 | -0.008852798 | 0.06949813 | 20.71166 | 1.79792 | 948.5764 | 0.9077846 | 17430.09 | 0.01367434 | 965.7433 | 12.16494 | 661.39 | 7.626355e-05 | 0.4498959 | 0.09552988 | 0.9090279 | -0.006514089 | 0.09231979 | 12.71207
3.623163 | 996.1395 | 1.813217 | 18274.18 | 0.03104478 | 1032.298 | 12.04323 | 646.83 | 0.0001025704 | 0.449996 | 0.2097729 | 1.037497 | -0.01581433 | 0.0556608 | 29.11684 | 2.681474 | 978.4883 | 1.35652 | 18023.75 | 0.02224199 | 1004.842 | 12.13186 | 661.65 | 8.997854e-05 | 0.4499817 | 0.1251042 | 0.6643738 | -0.008913816 | 0.06870951 | 20.78656 | 1.806355 | 949.0273 | 0.9120435 | 17438.38 | 0.01375551 | 966.2824 | 12.16447 | 662.39 | 8.660949e-05 | 0.4498386 | 0.09600488 | 0.9113814 | -0.006552465 | 0.09250955 | 12.78632
3.633421 | 996.1948 | 1.81835 | 18275.19 | 0.03114396 | 1032.458 | 12.04276 | 647.83 | 0.000100354 | 0.4498243 | 0.2102432 | 1.0363 | -0.01585325 | 0.05390233 | 29.21065 | 2.691255 | 978.664 | 1.361468 | 18026.99 | 0.02233686 | 1005.118 | 12.13173 | 662.65 | 8.341348e-05 | 0.4498959 | 0.1252379 | 0.6652507 | -0.008924579 | 0.06937576 | 20.87575 | 1.815242 | 949.4947 | 0.9165306 | 17446.96 | 0.01384106 | 966.8427 | 12.16399 | 663.39 | 9.191409e-05 | 0.4498529 | 0.09648247 | 0.9142145 | -0.006591031 | 0.09252279 | 12.86458
3.643234 | 996.1971 | 1.823261 | 18275.24 | 0.03123907 | 1032.558 | 12.04247 | 648.83 | 9.743121e-05 | 0.4499531 | 0.2105266 | 1.035786 | -0.01587674 | 0.05295919 | 29.3004 | 2.698157 | 978.8709 | 1.36496 | 18030.8 | 0.02240344 | 1005.398 | 12.13152 | 663.65 | 9.136413e-05 | 0.4497957 | 0.125451 | 0.6658422 | -0.008941838 | 0.06969254 | 20.9387 | 1.824738 | 949.9714 | 0.9213251 | 17455.72 | 0.01393256 | 967.4183 | 12.16318 | 664.39 | 8.846584e-05 | 0.4499102 | 0.09728721 | 0.9163888 | -0.006656447 | 0.09185621 | 12.94825
3.652907 | 996.1532 | 1.828102 | 18274.43 | 0.03133302 | 1032.609 | 12.0417 | 649.83 | 9.66106e-05 | 0.450139 | 0.2112996 | 1.03461 | -0.0159409 | 0.05294609 | 29.38887 | 2.709527 | 979.102 | 1.370712 | 18035.06 | 0.02251359 | 1005.747 | 12.13157 | 664.65 | 9.136884e-05 | 0.4498816 | 0.125402 | 0.6667536 | -0.008937489 | 0.06855051 | 21.04243 | 1.832935 | 950.4018 | 0.925464 | 17463.63 | 0.01401146 | 967.9345 | 12.1629 | 665.39 | 7.737559e-05 | 0.4500103 | 0.09757321 | 0.9185476 | -0.006679337 | 0.09124607 | 13.02052
3.662556 | 996.2071 | 1.832931 | 18275.42 | 0.03142628 | 1032.761 | 12.04113 | 650.83 | 9.629974e-05 | 0.4500961 | 0.2118694 | 1.03371 | -0.01598807 | 0.05232142 | 29.47712 | 2.716431 | 979.2358 | 1.374204 | 18037.52 | 0.02258049 | 1005.952 | 12.13059 | 665.65 | 8.315427e-05 | 0.4499674 | 0.1263731 | 0.6673861 | -0.009017245 | 0.06920993 | 21.10542 | 1.840213 | 950.7398 | 0.9291386 | 17469.84375 | 0.0140817 | 968.3479 | 12.16149 | 666.39 | 7.376737e-05 | 0.4500103 | 0.09897959 | 0.9198833 | -0.006794355 | 0.09088917 | 13.0847
3.672167 | 996.3442 | 1.837741 | 18277.93 | 0.03151878 | 1032.999 | 12.04082 | 651.83 | 0.0001004623 | 0.4500961 | 0.2121813 | 1.032599 | -0.01601374 | 0.05086626 | 29.56502 | 2.726158 | 979.3513 | 1.379125 | 18039.65 | 0.02267508 | 1006.166 | 12.12952 | 666.65 | 9.344251e-05 | 0.4499817 | 0.1274473 | 0.6685166 | -0.009105531 | 0.06850246 | 21.19418 | 1.847689 | 951.1194 | 0.9329132 | 17476.82 | 0.0141537 | 968.8056 | 12.16139 | 667.39 | 8.250075e-05 | 0.4499531 | 0.09908414 | 0.9215782 | -0.006802417 | 0.0902287 | 13.15066
3.682648 | 996.4163 | 1.842986 | 18279.26 | 0.03162 | 1033.178 | 12.04059 | 652.83 | 9.497057e-05 | 0.4500675 | 0.2124097 | 1.031229 | -0.01603258 | 0.05189886 | 29.6609 | 2.735119 | 979.5977 | 1.383658 | 18044.19 | 0.02276158 | 1006.507 | 12.12902 | 667.65 | 8.930695e-05 | 0.4500389 | 0.1279444 | 0.668552 | -0.009146117 | 0.06878641 | 21.27597 | 1.856713 | 951.615 | 0.9374697 | 17485.93 | 0.01424044 | 969.3964 | 12.16082 | 668.39 | 8.829407e-05 | 0.4500246 | 0.09965526 | 0.9235229 | -0.006848636 | 0.09034316 | 13.23031
3.691161 | 996.4939 | 1.847246 | 18280.68 | 0.03170211 | 1033.343 | 12.03954 | 653.83 | 9.918081e-05 | 0.4499674 | 0.2134628 | 1.029892 | -0.0161198 | 0.05298249 | 29.73878 | 2.74402 | 979.7978 | 1.388161 | 18047.875 | 0.02284769 | 1006.8 | 12.12868 | 668.65 | 8.737113e-05 | 0.4499674 | 0.1282835 | 0.669324 | -0.009173759 | 0.06782833 | 21.35723 | 1.865348 | 951.9799 | 0.9418293 | 17492.63 | 0.01432392 | 969.8503 | 12.16034 | 669.39 | 8.030914e-05 | 0.4499817 | 0.100133 | 0.9263659 | -0.006887367 | 0.09021128 | 13.30656
3.702485 | 996.5985 | 1.852913 | 18282.6 | 0.03181133 | 1033.565 | 12.03924 | 654.83 | 0.0001063257 | 0.4499674 | 0.2137639 | 1.028896 | -0.01614462 | 0.05542289 | 29.84238 | 2.752594 | 979.8643 | 1.392498 | 18049.1 | 0.02293119 | 1006.952 | 12.12804 | 669.65 | 8.921858e-05 | 0.4499531 | 0.1289324 | 0.6706545 | -0.009227104 | 0.0677009 | 21.43551 | 1.872775 | 952.3168 | 0.9455794 | 17498.82 | 0.01439562 | 970.2642 | 12.15966 | 670.39 | 7.858029e-05 | 0.4499245 | 0.100808 | 0.9281592 | -0.006942339 | 0.08959123 | 13.37217
3.712426 | 996.6703 | 1.857889 | 18283.92 | 0.03190729 | 1033.738 | 12.03897 | 655.83 | 0.0001079622 | 0.4498816 | 0.2140273 | 1.027568 | -0.01616637 | 0.05693077 | 29.93334 | 2.761863 | 980.0599 | 1.397188 | 18052.7 | 0.02302092 | 1007.244 | 12.12819 | 670.65 | 9.331408e-05 | 0.4499674 | 0.1287802 | 0.6724942 | -0.009214304 | 0.06746057 | 21.52016 | 1.881064 | 952.7222 | 0.9497644 | 17506.27 | 0.0144755 | 970.7562 | 12.15965 | 671.39 | 8.583803e-05 | 0.4499102 | 0.100823 | 0.9302849 | -0.006943016 | 0.08964208 | 13.44542
3.724077 | 996.6388 | 1.863719 | 18283.34 | 0.03202028 | 1033.822 | 12.0384 | 656.83 | 0.000106795 | 0.4499531 | 0.2146032 | 1.02625 | -0.01621417 | 0.05735067 | 30.03995 | 2.771256 | 980.1861 | 1.40194 | 18055.03 | 0.02311215 | 1007.466 | 12.12673 | 671.65 | 8.256044e-05 | 0.4498243 | 0.1302408 | 0.674019 | -0.009334406 | 0.06885833 | 21.60595 | 1.889943 | 953.1315 | 0.9542475 | 17513.79 | 0.01456116 | 971.2579 | 12.15882 | 672.39 | 8.483933e-05 | 0.44981 | 0.1016523 | 0.9315353 | -0.007010563 | 0.08961901 | 13.52391
3.733785 | 996.7107 | 1.868578 | 18284.66 | 0.03211396 | 1033.993 | 12.03806 | 657.83 | 0.0001032065 | 0.4501247 | 0.2149406 | 1.025163 | -0.01624206 | 0.05813059 | 30.12878 | 2.778375 | 980.4356 | 1.405541 | 18059.62 | 0.0231806 | 1007.792 | 12.12723 | 672.65 | 8.962978e-05 | 0.44981 | 0.1297429 | 0.6748905 | -0.009293061 | 0.06813847 | 21.67098 | 1.898032 | 953.5827 | 0.9583316 | 17522.08 | 0.01463885 | 971.7948 | 12.15823 | 673.39 | 8.597084e-05 | 0.4499102 | 0.1022438 | 0.9327649 | -0.007058527 | 0.08905636 | 13.59546
3.744718 | 996.7714 | 1.874049 | 18285.77 | 0.03221956 | 1034.165 | 12.03753 | 658.83 | 0.0001086196 | 0.4500675 | 0.215473 | 1.024484 | -0.01628613 | 0.06013383 | 30.22883 | 2.789182 | 980.5709 | 1.411008 | 18062.12 | 0.02328559 | 1008.037 | 12.12624 | 673.65 | 9.857603e-05 | 0.4499388 | 0.1307326 | 0.6763621 | -0.009374375 | 0.06835973 | 21.76972 | 1.907137 | 953.9742 | 0.962929 | 17529.28 | 0.01472682 | 972.2806 | 12.15726 | 674.39 | 8.71785e-05 | 0.4500532 | 0.1032079 | 0.934603 | -0.007137176 | 0.08922309 | 13.67603
3.755509 | 996.9771 | 1.879449 | 18289.54 | 0.03232308 | 1034.486 | 12.03685 | 659.83 | 0.0001079157 | 0.4500532 | 0.2161519 | 1.023185 | -0.01634215 | 0.0608004 | 30.32759 | 2.798091 | 980.7256 | 1.415515 | 18064.96 | 0.02337193 | 1008.283 | 12.12531 | 674.65 | 9.005512e-05 | 0.4500103 | 0.1316599 | 0.6779009 | -0.00945053 | 0.06921075 | 21.85112 | 1.915467 | 954.3102 | 0.9671351 | 17535.45 | 0.01480739 | 972.7026 | 12.15706 | 675.39 | 8.113785e-05 | 0.4500246 | 0.1034138 | 0.9360414 | -0.007153631 | 0.08850809 | 13.74977
3.766301 | 997.1226 | 1.884851 | 18292.21 | 0.03242689 | 1034.745 | 12.03636 | 660.83 | 0.0001042974 | 0.4500389 | 0.2166377 | 1.021689 | -0.01638224 | 0.06057036 | 30.42638 | 2.807193 | 980.8629 | 1.42012 | 18067.49 | 0.02346024 | 1008.514 | 12.1249 | 675.65 | 9.648115e-05 | 0.4500103 | 0.1320713 | 0.6795614 | -0.009484224 | 0.06893358 | 21.93432 | 1.923364 | 954.7186 | 0.9711224 | 17542.96 | 0.01488336 | 973.1943 | 12.15661 | 676.39 | 8.225697e-05 | 0.4500246 | 0.1038635 | 0.9372858 | -0.007190011 | 0.08800115 | 13.81971
3.776368 | 997.1719 | 1.889889 | 18293.12 | 0.03252412 | 1034.896 | 12.03577 | 661.83 | 0.0001011793 | 0.4499674 | 0.217233 | 1.02092 | -0.01643155 | 0.05975956 | 30.51854 | 2.817387 | 981.1636 | 1.425276 | 18073.03 | 0.02355848 | 1008.923 | 12.12411 | 676.65 | 9.416358e-05 | 0.4500103 | 0.1328619 | 0.6819813 | -0.009548933 | 0.06959612 | 22.0275 | 1.931919 | 955.1286 | 0.9754415 | 17550.49 | 0.01496579 | 973.6939 | 12.15558 | 677.39 | 8.357973e-05 | 0.4499674 | 0.1048948 | 0.9394212 | -0.00727417 | 0.08767722 | 13.89549
3.786537 | 997.2185 | 1.894978 | 18293.97 | 0.03262233 | 1035.046 | 12.03519 | 662.83 | 0.0001179167 | 0.4500389 | 0.2178062 | 1.019974 | -0.01647904 | 0.05628486 | 30.61163 | 2.826026 | 981.2441 | 1.429647 | 18074.52 | 0.0236425 | 1009.09 | 12.1238 | 677.65 | 8.977235e-05 | 0.4499245 | 0.133172 | 0.6837974 | -0.009574362 | 0.06914598 | 22.10649 | 1.94008 | 955.4317 | 0.9795624 | 17556.06 | 0.01504483 | 974.0808 | 12.15544 | 678.39 | 8.419595e-05 | 0.4499674 | 0.1050346 | 0.9410028 | -0.007285239 | 0.08749314 | 13.96783
3.799952 | 997.4138 | 1.901691 | 18297.56 | 0.03275126 | 1035.382 | 12.03438 | 663.83 | 0.0001032589 | 0.4500389 | 0.2186234 | 1.019267 | -0.01654656 | 0.05296268 | 30.73446 | 2.835341 | 981.4051 | 1.434359 | 18077.48 | 0.02373275 | 1009.347 | 12.12261 | 678.65 | 9.064423e-05 | 0.4499245 | 0.1343566 | 0.6862609 | -0.009671727 | 0.06980515 | 22.19167 | 1.948758 | 955.8309 | 0.9839438 | 17563.39 | 0.01512851 | 974.5708 | 12.15456 | 679.39 | 8.683025e-05 | 0.4499102 | 0.1059128 | 0.9419435 | -0.007356839 | 0.08787375 | 14.04477
3.807189 | 997.3788 | 1.905313 | 18296.91 | 0.03282146 | 1035.418 | 12.03405 | 664.83 | 9.25528e-05 | 0.4498529 | 0.2189469 | 1.01805 | -0.01657346 | 0.04870549 | 30.80073 | 2.844155 | 981.5681 | 1.438818 | 18080.48 | 0.0238181 | 1009.602 | 12.12219 | 679.65 | 8.888514e-05 | 0.4499674 | 0.134775 | 0.6885603 | -0.009705965 | 0.07046574 | 22.27228 | 1.957446 | 956.1671 | 0.9883307 | 17569.57 | 0.01521258 | 974.9967 | 12.15428 | 680.39 | 8.729301e-05 | 0.4497957 | 0.1061907 | 0.9428992 | -0.007379211 | 0.08883251 | 14.12183
3.818462 | 997.3818 | 1.910955 | 18296.96875 | 0.03293053 | 1035.534 | 12.03397 | 665.83 | 0.0001013306 | 0.4499245 | 0.2190276 | 1.017151 | -0.01658015 | 0.04628344 | 30.90395 | 2.853118 | 981.7358 | 1.443352 | 18083.57 | 0.02390487 | 1009.862 | 12.12138 | 680.65 | 8.857174e-05 | 0.4498672 | 0.1355862 | 0.6907383 | -0.00977257 | 0.07105503 | 22.35428 | 1.966216 | 956.5895 | 0.9927588 | 17577.33 | 0.01529705 | 975.5113 | 12.15362 | 681.39 | 8.90673e-05 | 0.4498672 | 0.1068463 | 0.9443997 | -0.007432498 | 0.08862402 | 14.19964
3.827455 | 997.3898 | 1.915455 | 18297.12 | 0.03301751 | 1035.632 | 12.03301 | 666.83 | 9.041135e-05 | 0.4500389 | 0.2199913 | 1.01611 | -0.01666011 | 0.04787788 | 30.9863 | 2.861869 | 981.9487 | 1.447779 | 18087.49 | 0.02398937 | 1010.167 | 12.1207 | 681.65 | 9.130757e-05 | 0.44981 | 0.1362633 | 0.6930787 | -0.009828064 | 0.0695747 | 22.43434 | 1.97526 | 956.9913 | 0.9973248 | 17584.71 | 0.0153843 | 976.0076 | 12.15309 | 682.39 | 8.055055e-05 | 0.4499674 | 0.1073858 | 0.9456741 | -0.007476283 | 0.08863351 | 14.27992
3.836545 | 997.3971 | 1.920004 | 18297.25 | 0.03310541 | 1035.73 | 12.03278 | 667.83 | 9.197277e-05 | 0.4500532 | 0.2202216 | 1.014858 | -0.01667921 | 0.05072727 | 31.06953 | 2.87138 | 982.0985 | 1.452591 | 18090.25 | 0.02408155 | 1010.414 | 12.1199 | 682.65 | 8.731457e-05 | 0.4498816 | 0.1370688 | 0.6952865 | -0.009894229 | 0.06964289 | 22.52137 | 1.982327 | 957.3241 | 1.000893 | 17590.83 | 0.01545239 | 976.4147 | 12.15265 | 683.39 | 7.570104e-05 | 0.4499817 | 0.1078237 | 0.9454594 | -0.007511804 | 0.08835789 | 14.34267
3.84585 | 997.4766 | 1.924661 | 18298.71 | 0.03319506 | 1035.905 | 12.03222 | 668.83 | 0.0001083564 | 0.4501104 | 0.2207815 | 1.01342 | -0.01672556 | 0.05201374 | 31.15474 | 2.879332 | 982.2014 | 1.456614 | 18092.15 | 0.02415872 | 1010.599 | 12.11962 | 683.65 | 8.721089e-05 | 0.4499674 | 0.1373435 | 0.6975418 | -0.009916716 | 0.06842725 | 22.59415 | 1.9904 | 957.6517 | 1.004969 | 17596.85 | 0.01553041 | 976.8261 | 12.15239 | 684.39 | 8.336724e-05 | 0.4500246 | 0.1080783 | 0.9465701 | -0.007532279 | 0.08765826 | 14.41439
3.858216 | 997.5273 | 1.930849 | 18299.64 | 0.03331444 | 1036.081 | 12.03215 | 669.83 | 0.0001115007 | 0.4500675 | 0.2208472 | 1.011658 | -0.01673093 | 0.05366313 | 31.26799 | 2.888822 | 982.4378 | 1.461414 | 18096.5 | 0.02425031 | 1010.935 | 12.11887 | 684.65 | 9.658365e-05 | 0.4500675 | 0.1380977 | 0.6999699 | -0.009978539 | 0.06841873 | 22.68102 | 1.999 | 958.1082 | 1.009311 | 17605.24 | 0.01561303 | 977.3741 | 12.15145 | 685.39 | 8.774691e-05 | 0.4500532 | 0.1090247 | 0.9467561 | -0.007609425 | 0.08762719 | 14.49082
3.86815 | 997.5517 | 1.935821 | 18300.09 | 0.03341041 | 1036.206 | 12.03119 | 670.83 | 0.0001005362 | 0.449996 | 0.2218094 | 1.010189 | -0.01681075 | 0.05377748 | 31.35897 | 2.898649 | 982.6293 | 1.466386 | 18100.03125 | 0.02434537 | 1011.229 | 12.11802 | 685.65 | 9.422249e-05 | 0.4500818 | 0.1389447 | 0.7022596 | -0.01004808 | 0.06732755 | 22.77099 | 2.007949 | 958.427 | 1.01383 | 17611.1 | 0.01569971 | 977.7851 | 12.1509 | 686.39 | 8.614969e-05 | 0.4499102 | 0.1095662 | 0.9472091 | -0.007653488 | 0.08666871 | 14.57039
3.878323 | 997.7513 | 1.940912 | 18303.75 | 0.03350787 | 1036.515 | 12.0309 | 671.83 | 0.0001142257 | 0.4499388 | 0.2220965 | 1.008976 | -0.01683429 | 0.05432777 | 31.45214 | 2.907667 | 982.6827 | 1.470948 | 18101.02 | 0.02443313 | 1011.372 | 12.11742 | 686.65 | 9.27886e-05 | 0.4499102 | 0.1395448 | 0.7043644 | -0.01009746 | 0.06569834 | 22.85356 | 2.01623 | 958.7502 | 1.018011 | 17617.04 | 0.01577977 | 978.1943 | 12.15055 | 687.39 | 8.380639e-05 | 0.4499674 | 0.1099229 | 0.9475693 | -0.007682359 | 0.08554624 | 14.64403
3.890995 | 997.9009 | 1.947254 | 18306.49 | 0.03362972 | 1036.796 | 12.03039 | 672.83 | 0.0001084457 | 0.4499674 | 0.2226073 | 1.007165 | -0.01687647 | 0.05388496 | 31.56823 | 2.917207 | 982.8367 | 1.475774 | 18103.85 | 0.02452555 | 1011.624 | 12.1168 | 687.65 | 9.75498e-05 | 0.4498816 | 0.1401674 | 0.7064332 | -0.01014856 | 0.06443781 | 22.94093 | 2.024711 | 959.0409 | 1.022293 | 17622.38 | 0.01586194 | 978.5722 | 12.15033 | 688.39 | 8.317836e-05 | 0.4499817 | 0.1101435 | 0.9474567 | -0.007700088 | 0.08513642 | 14.71948
3.900012 | 997.8888 | 1.951766 | 18306.27 | 0.03371696 | 1036.874 | 12.0301 | 673.83 | 0.0001020726 | 0.4499531 | 0.2229011 | 1.005565 | -0.01690087 | 0.05264015 | 31.65084 | 2.927177 | 982.9812 | 1.480817 | 18106.51 | 0.02462219 | 1011.871 | 12.11636 | 688.65 | 9.039327e-05 | 0.4499245 | 0.140606 | 0.7083287 | -0.01018451 | 0.06511377 | 23.03224 | 2.032866 | 959.3901 | 1.02641 | 17628.79 | 0.01594063 | 979.0067 | 12.14946 | 689.39 | 8.480037e-05 | 0.44981 | 0.1110084 | 0.9473231 | -0.0077707 | 0.08598008 | 14.79205
3.91141 | 997.8507 | 1.95747 | 18305.57 | 0.03382732 | 1036.948 | 12.02976 | 674.83 | 0.0001100441 | 0.4499817 | 0.2232366 | 1.003536 | -0.01692877 | 0.05274398 | 31.75525 | 2.935285 | 983.2125 | 1.48492 | 18110.77 | 0.02470027 | 1012.189 | 12.11503 | 689.65 | 9.210287e-05 | 0.4499245 | 0.141936 | 0.7110912 | -0.01029382 | 0.06379452 | 23.10653 | 2.041671 | 959.8042 | 1.030856 | 17636.4 | 0.01602543 | 979.5138 | 12.14908 | 690.39 | 8.822856e-05 | 0.4498386 | 0.1113891 | 0.947072 | -0.007801421 | 0.08550382 | 14.87044
3.922021 | 997.8561 | 1.962781 | 18305.67 | 0.03392988 | 1037.059 | 12.02894 | 675.83 | 0.000104245 | 0.4500246 | 0.2240634 | 1.002262 | -0.0169974 | 0.05417408 | 31.85247 | 2.945597 | 983.3079 | 1.490136 | 18112.53125 | 0.02480045 | 1012.389 | 12.11468 | 690.65 | 9.589911e-05 | 0.4498672 | 0.1422838 | 0.7131024 | -0.01032236 | 0.06376956 | 23.20101 | 2.050511 | 960.1269 | 1.03532 | 17642.33 | 0.01611097 | 979.928 | 12.14865 | 691.39 | 8.385242e-05 | 0.449996 | 0.1118244 | 0.9466071 | -0.007836758 | 0.08580447 | 14.94918
3.932259 | 997.982 | 1.967904 | 18307.98 | 0.03402825 | 1037.292 | 12.02865 | 676.83 | 0.0001034875 | 0.4500389 | 0.2243507 | 1.000853 | -0.01702107 | 0.05264768 | 31.94626 | 2.954465 | 983.3998 | 1.494622 | 18114.22 | 0.02488654 | 1012.57 | 12.11407 | 691.65 | 9.176943e-05 | 0.44981 | 0.1428943 | 0.7153058 | -0.01037256 | 0.06408227 | 23.28227 | 2.058441 | 960.3883 | 1.039324 | 17647.13 | 0.01618783 | 980.2709 | 12.14809 | 692.39 | 8.37875e-05 | 0.449996 | 0.1123828 | 0.9460991 | -0.007882303 | 0.08486094 | 15.01982
3.942719 | 998.0148 | 1.973139 | 18308.58 | 0.03412919 | 1037.431 | 12.02827 | 677.83 | 0.0001009411 | 0.4501534 | 0.2247284 | 0.9992827 | -0.01705238 | 0.05419233 | 32.0421 | 2.963951 | 983.5017 | 1.499421 | 18116.1 | 0.02497862 | 1012.769 | 12.11339 | 692.65 | 9.555271e-05 | 0.449996 | 0.1435783 | 0.7180606 | -0.0104288 | 0.06329675 | 23.3692 | 2.067269 | 960.7923 | 1.043781 | 17654.56 | 0.01627287 | 980.7681 | 12.14782 | 693.39 | 8.15044e-05 | 0.4500103 | 0.1126465 | 0.9453836 | -0.007903423 | 0.08504779 | 15.0985
3.952447 | 998.0631 | 1.978007 | 18309.47 | 0.03422298 | 1037.578 | 12.02779 | 678.83 | 9.865677e-05 | 0.4500675 | 0.2252126 | 0.9974671 | -0.0170925 | 0.05657859 | 32.13124 | 2.973576 | 983.7954 | 1.50429 | 18121.51 | 0.02507118 | 1013.166 | 12.11276 | 693.65 | 8.731693e-05 | 0.4500532 | 0.144204 | 0.7204602 | -0.01047998 | 0.06204247 | 23.45742 | 2.074742 | 961.1918 | 1.047554 | 17661.9 | 0.0163446 | 981.2477 | 12.14738 | 694.39 | 8.513563e-05 | 0.4499817 | 0.1130943 | 0.9455435 | -0.007939689 | 0.08451486 | 15.16513
3.96245 | 998.183 | 1.983013 | 18311.67 | 0.03431909 | 1037.803 | 12.02768 | 679.83 | 0.0001017451 | 0.449996 | 0.2253199 | 0.9956329 | -0.01710123 | 0.05945943 | 32.2229 | 2.981414 | 983.8074 | 1.508256 | 18121.73 | 0.02514757 | 1013.255 | 12.11151 | 694.65 | 9.545374e-05 | 0.4499388 | 0.1454604 | 0.7227606 | -0.01058356 | 0.06033257 | 23.52928 | 2.084296 | 961.4579 | 1.052378 | 17666.79 | 0.01643739 | 981.6113 | 12.1471 | 695.39 | 9.152452e-05 | 0.4499531 | 0.1133679 | 0.9452652 | -0.007961811 | 0.08387115 | 15.25034
3.972796 | 998.3616 | 1.988191 | 18314.94 | 0.03441823 | 1038.092 | 12.0269 | 680.83 | 9.905695e-05 | 0.4499817 | 0.2260947 | 0.9940733 | -0.0171653 | 0.06003986 | 32.31772 | 2.992666 | 983.9798 | 1.513948 | 18124.91 | 0.02525653 | 1013.544 | 12.1115 | 695.65 | 9.563636e-05 | 0.4499674 | 0.1454668 | 0.7246155 | -0.01058385 | 0.06020252 | 23.63244 | 2.093047 | 961.7633 | 1.056797 | 17672.4 | 0.0165221 | 982.0073 | 12.14627 | 696.39 | 8.947635e-05 | 0.4499531 | 0.1142008 | 0.9446534 | -0.008029871 | 0.08343043 | 15.32841
3.982261 | 998.2988 | 1.992928 | 18313.79 | 0.03450997 | 1038.121 | 12.02613 | 681.83 | 9.631522e-05 | 0.4499245 | 0.2268681 | 0.9920471 | -0.0172296 | 0.05707016 | 32.40447 | 3.000542 | 984.0682 | 1.517932 | 18126.54 | 0.02533293 | 1013.712 | 12.11052 | 696.65 | 8.097573e-05 | 0.4499388 | 0.1464456 | 0.7275136 | -0.01066444 | 0.06168316 | 23.70465 | 2.102191 | 962.026 | 1.061414 | 17677.23 | 0.01661086 | 982.3635 | 12.14574 | 697.39 | 8.125413e-05 | 0.4498529 | 0.114726 | 0.943911 | -0.008072696 | 0.08368331 | 15.41001
3.992059 | 998.3971 | 1.997831 | 18315.6 | 0.03460416 | 1038.321 | 12.02606 | 682.83 | 0.0001038758 | 0.4500103 | 0.2269383 | 0.9901091 | -0.01723529 | 0.0537642 | 32.49427 | 3.008862 | 984.1902 | 1.522141 | 18128.78 | 0.0254135 | 1013.92 | 12.10932 | 697.65 | 9.467022e-05 | 0.4497957 | 0.1476442 | 0.7305996 | -0.01076311 | 0.06320819 | 23.78095 | 2.109298 | 962.4073 | 1.065002 | 17684.23 | 0.01667904 | 982.8212 | 12.14558 | 698.39 | 7.813642e-05 | 0.4498529 | 0.1148907 | 0.9434955 | -0.008085712 | 0.08281883 | 15.47345
4.003036 | 998.4159 | 2.003325 | 18315.94 | 0.03471011 | 1038.45 | 12.02594 | 683.83 | 0.0001045082 | 0.4500389 | 0.2270596 | 0.9881581 | -0.01724534 | 0.05136828 | 32.5949 | 3.019476 | 984.2992 | 1.52751 | 18130.79 | 0.02551649 | 1014.136 | 12.10904 | 698.65 | 9.884938e-05 | 0.4498672 | 0.1479304 | 0.7332213 | -0.01078656 | 0.0642307 | 23.8783 | 2.117818 | 962.7185 | 1.069304 | 17689.95 | 0.01676144 | 983.2211 | 12.14486 | 699.39 | 8.680369e-05 | 0.4499531 | 0.1156147 | 0.9432028 | -0.008144809 | 0.08239132 | 15.54955
4.01296 | 998.548 | 2.008291 | 18318.36 | 0.03480535 | 1038.687 | 12.02563 | 684.83 | 0.0001041902 | 0.4499817 | 0.2273669 | 0.9864703 | -0.01727066 | 0.04883273 | 32.68587 | 3.028631 | 984.3927 | 1.532142 | 18132.51 | 0.02560532 | 1014.323 | 12.10874 | 699.65 | 9.074438e-05 | 0.4499531 | 0.1482276 | 0.7360042 | -0.01081095 | 0.06738853 | 23.96228 | 2.126659 | 963.0241 | 1.073767 | 17695.57 | 0.01684699 | 983.6183 | 12.14421 | 700.39 | 8.86193e-05 | 0.4500389 | 0.1162656 | 0.942791 | -0.008197911 | 0.08313277 | 15.62852
4.023874 | 998.5998 | 2.013753 | 18319.3125 | 0.03491051 | 1038.849 | 12.02503 | 685.83 | 0.0001079753 | 0.4500103 | 0.2279718 | 0.9849646 | -0.01732081 | 0.04664959 | 32.78593 | 3.037625 | 984.4961 | 1.536692 | 18134.42 | 0.02569252 | 1014.518 | 12.10786 | 700.65 | 8.575696e-05 | 0.4499674 | 0.1491088 | 0.7380965 | -0.01088348 | 0.06894551 | 24.04478 | 2.135542 | 963.301 | 1.078253 | 17700.65625 | 0.0169331 | 983.9867 | 12.14402 | 701.39 | 9.074185e-05 | 0.4500103 | 0.1164549 | 0.9424099 | -0.008213102 | 0.08309461 | 15.7079
4.034556 | 998.5331 | 2.019099 | 18318.09 | 0.03501396 | 1038.887 | 12.02475 | 686.83 | 0.0001073155 | 0.4500961 | 0.2282519 | 0.9827736 | -0.01734417 | 0.04691499 | 32.88385 | 3.045783 | 984.7657 | 1.540819 | 18139.38 | 0.02577084 | 1014.876 | 12.10643 | 701.65 | 8.814758e-05 | 0.4500389 | 0.1505401 | 0.7411389 | -0.01100117 | 0.07040292 | 24.11963 | 2.144807 | 963.7261 | 1.082931 | 17708.47 | 0.01702228 | 984.5102 | 12.14364 | 702.39 | 8.648849e-05 | 0.4499674 | 0.1168327 | 0.941568 | -0.008243581 | 0.08302132 | 15.79072
4.045338 | 998.4993 | 2.024495 | 18317.46875 | 0.03511822 | 1038.959 | 12.02434 | 687.83 | 0.0001071344 | 0.4500103 | 0.2286556 | 0.9805924 | -0.01737774 | 0.04710059 | 32.98269 | 3.055254 | 984.9488 | 1.54561 | 18142.76 | 0.02586232 | 1015.158 | 12.10556 | 702.65 | 9.135823e-05 | 0.4499674 | 0.1514039 | 0.7435158 | -0.01107218 | 0.07056406 | 24.20656 | 2.15284 | 963.9691 | 1.086987 | 17712.93 | 0.01710016 | 984.8358 | 12.14289 | 703.39 | 8.10381e-05 | 0.4499674 | 0.1175851 | 0.9402323 | -0.008305126 | 0.08204043 | 15.86255
4.055982 | 998.6171 | 2.029822 | 18319.63 | 0.03522045 | 1039.188 | 12.02399 | 688.83 | 0.000110343 | 0.4500246 | 0.2290101 | 0.9784304 | -0.01740701 | 0.05076854 | 33.08027 | 3.064055 | 985.0988 | 1.550062 | 18145.52 | 0.02594742 | 1015.399 | 12.10543 | 703.65 | 0.0001020023 | 0.4499531 | 0.1515383 | 0.7459417 | -0.01108306 | 0.06900091 | 24.28733 | 2.161015 | 964.2422 | 1.091114 | 17717.95 | 0.01717929 | 985.1937 | 12.14259 | 704.39 | 8.53375e-05 | 0.449996 | 0.117882 | 0.9390713 | -0.008329163 | 0.08133832 | 15.93567
4.067406 | 998.6689 | 2.035539 | 18320.58 | 0.03533049 | 1039.356 | 12.02312 | 689.83 | 0.0001001122 | 0.4500103 | 0.2298816 | 0.9764901 | -0.01747931 | 0.0529862 | 33.18501 | 3.075655 | 985.2644 | 1.55593 | 18148.57 | 0.02605971 | 1015.684 | 12.10451 | 704.65 | 0.0001023357 | 0.4500103 | 0.1524571 | 0.7488883 | -0.01115863 | 0.06725175 | 24.39383 | 2.169908 | 964.5354 | 1.095604 | 17723.34 | 0.01726539 | 985.579 | 12.14213 | 705.39 | 8.864173e-05 | 0.449996 | 0.1183397 | 0.9387422 | -0.008366406 | 0.08174308 | 16.01524
4.076005 | 998.6576 | 2.039842 | 18320.37 | 0.03541354 | 1039.43 | 12.02289 | 690.83 | 0.0001044308 | 0.4499531 | 0.2301073 | 0.9745616 | -0.01749807 | 0.05534269 | 33.26385 | 3.084522 | 985.3923 | 1.560416 | 18150.93 | 0.02614553 | 1015.904 | 12.10398 | 705.65 | 8.955909e-05 | 0.4498816 | 0.1529925 | 0.752053 | -0.01120263 | 0.06623583 | 24.47524 | 2.178743 | 964.8554 | 1.100065 | 17729.21875 | 0.01735079 | 985.9913 | 12.14188 | 706.39 | 9.214901e-05 | 0.4498243 | 0.1185862 | 0.9376979 | -0.00838624 | 0.08231309 | 16.09432
4.088292 | 998.7023 | 2.045991 | 18321.19 | 0.03553192 | 1039.599 | 12.02283 | 691.83 | 0.0001103359 | 0.449996 | 0.2301736 | 0.9723656 | -0.01750351 | 0.05791999 | 33.37651 | 3.093566 | 985.532 | 1.564992 | 18153.5 | 0.02623302 | 1016.137 | 12.10299 | 706.65 | 9.052052e-05 | 0.4498816 | 0.1539763 | 0.7548953 | -0.01128361 | 0.06276687 | 24.5583 | 2.188337 | 965.2083 | 1.104909 | 17735.7 | 0.0174435 | 986.4446 | 12.14128 | 707.39 | 8.828758e-05 | 0.4498243 | 0.1191865 | 0.9360498 | -0.008435125 | 0.08108375 | 16.18022
4.098072 | 998.8342 | 2.050886 | 18323.61 | 0.03562569 | 1039.834 | 12.02205 | 692.83 | 0.0001034732 | 0.4499245 | 0.2309533 | 0.9705786 | -0.01756808 | 0.05912637 | 33.46618 | 3.102626 | 985.6094 | 1.569575 | 18154.93 | 0.02632092 | 1016.306 | 12.1027 | 707.65 | 9.34213e-05 | 0.4498816 | 0.1542708 | 0.7572837 | -0.0113078 | 0.06144508 | 24.6415 | 2.1964 | 965.4879 | 1.108981 | 17740.84 | 0.01752148 | 986.8081 | 12.14113 | 708.39 | 8.689931e-05 | 0.4499245 | 0.119343 | 0.9351642 | -0.00844761 | 0.08112146 | 16.25243
4.108987 | 999.0435 | 2.056348 | 18327.45 | 0.03573005 | 1040.161 | 12.02191 | 693.83 | 0.0001080825 | 0.4500818 | 0.2310881 | 0.9685802 | -0.01757897 | 0.05502966 | 33.56628 | 3.112251 | 985.628 | 1.574444 | 18155.27 | 0.02641458 | 1016.42 | 12.10137 | 708.65 | 9.606641e-05 | 0.4498243 | 0.1556019 | 0.7598425 | -0.01141762 | 0.06037445 | 24.7299 | 2.205717 | 965.7152 | 1.113685 | 17745.02 | 0.017612 | 987.1304 | 12.14074 | 709.39 | 9.162487e-05 | 0.4499674 | 0.1197342 | 0.9338055 | -0.008479477 | 0.08096386 | 16.3359
4.119689 | 999.0586 | 2.061704 | 18327.73 | 0.03583323 | 1040.284 | 12.02156 | 694.83 | 0.000101832 | 0.4501677 | 0.2314377 | 0.966928 | -0.01760798 | 0.05256631 | 33.66444 | 3.121839 | 985.7989 | 1.579294 | 18158.42 | 0.02650721 | 1016.691 | 12.10053 | 709.65 | 9.687467e-05 | 0.4498959 | 0.1564382 | 0.7630643 | -0.01148639 | 0.06047236 | 24.81797 | 2.214725 | 966.1147 | 1.118233 | 17752.36 | 0.01769872 | 987.6258 | 12.13948 | 710.39 | 8.840327e-05 | 0.4500818 | 0.1209885 | 0.9326858 | -0.008582103 | 0.08073884 | 16.41663
4.129353 | 999.0249 | 2.06654 | 18327.11 | 0.03592663 | 1040.345 | 12.02127 | 695.83 | 0.0001012794 | 0.4500246 | 0.2317272 | 0.964755 | -0.01763208 | 0.04905734 | 33.75308 | 3.131626 | 986.0436 | 1.584245 | 18162.92 | 0.02660143 | 1017.04 | 12.09994 | 710.65 | 9.656952e-05 | 0.4501247 | 0.1570248 | 0.7661496 | -0.01153447 | 0.06093801 | 24.90788 | 2.223398 | 966.4413 | 1.122612 | 17758.36 | 0.01778245 | 988.0435 | 12.13929 | 711.39 | 9.098739e-05 | 0.4500246 | 0.1211847 | 0.9311627 | -0.0085978 | 0.07991029 | 16.49437
4.139944 | 999.0709 | 2.071841 | 18327.96 | 0.03602859 | 1040.499 | 12.02103 | 696.83 | 0.0001024871 | 0.4499674 | 0.2319713 | 0.9627339 | -0.01765229 | 0.044831 | 33.85022 | 3.141153 | 986.0585 | 1.589065 | 18163.2 | 0.02669413 | 1017.149 | 12.09939 | 711.65 | 8.920091e-05 | 0.4500818 | 0.1575786 | 0.7696661 | -0.01158015 | 0.06094505 | 24.99542 | 2.232923 | 966.6376 | 1.127421 | 17761.97 | 0.01787514 | 988.3363 | 12.13944 | 712.39 | 8.956961e-05 | 0.4499245 | 0.1210287 | 0.9298794 | -0.008584691 | 0.07865388 | 16.57979
4.149851 | 999.1565 | 2.076798 | 18329.53 | 0.03612375 | 1040.687 | 12.02032 | 697.83 | 0.0001047595 | 0.449996 | 0.2326808 | 0.9609601 | -0.0177111 | 0.04071902 | 33.94109 | 3.149466 | 986.1783 | 1.59327 | 18165.4 | 0.02677453 | 1017.354 | 12.09845 | 712.65 | 8.586182e-05 | 0.4498959 | 0.1585139 | 0.7729679 | -0.01165719 | 0.0606414 | 25.07181 | 2.241312 | 966.9261 | 1.131657 | 17767.27 | 0.01795625 | 988.7123 | 12.13865 | 713.39 | 8.224104e-05 | 0.4499245 | 0.1218222 | 0.9280123 | -0.008649571 | 0.07798479 | 16.65503
4.160896 | 999.002 | 2.082326 | 18326.69 | 0.03623099 | 1040.637 | 12.02017 | 698.83 | 0.0001042141 | 0.449996 | 0.2328258 | 0.958847 | -0.01772337 | 0.03961641 | 34.04241 | 3.158325 | 986.255 | 1.597752 | 18166.82 | 0.02686045 | 1017.521 | 12.09742 | 713.65 | 9.09329e-05 | 0.4498816 | 0.1595516 | 0.7767701 | -0.01174274 | 0.06157945 | 25.15323 | 2.249371 | 967.2001 | 1.135726 | 17772.3 | 0.01803417 | 989.0705 | 12.1382 | 714.39 | 8.733609e-05 | 0.4498816 | 0.1222714 | 0.926855 | -0.00868615 | 0.07888646 | 16.72734
4.170694 | 999.0599 | 2.087229 | 18327.75 | 0.03632521 | 1040.795 | 12.01946 | 699.83 | 0.0001017486 | 0.4499245 | 0.2335374 | 0.9567989 | -0.0177824 | 0.04208045 | 34.13227 | 3.167652 | 986.4158 | 1.602471 | 18169.78 | 0.02695053 | 1017.779 | 12.09649 | 714.65 | 9.645405e-05 | 0.4498959 | 0.1604771 | 0.7799355 | -0.01181892 | 0.06153463 | 25.23895 | 2.258779 | 967.5084 | 1.140476 | 17777.97 | 0.01812518 | 989.4767 | 12.13769 | 715.39 | 8.743762e-05 | 0.4499388 | 0.1227804 | 0.926209 | -0.008727605 | 0.07773672 | 16.81177
4.181246 | 999.0301 | 2.09251 | 18327.21 | 0.0364271 | 1040.869 | 12.0193 | 700.83 | 0.0001023584 | 0.4498816 | 0.2337027 | 0.9548833 | -0.01779618 | 0.04683383 | 34.22905 | 3.177616 | 986.5453 | 1.607511 | 18172.16 | 0.02704694 | 1018.011 | 12.0958 | 715.65 | 9.443104e-05 | 0.4499245 | 0.161168 | 0.7830012 | -0.01187579 | 0.06111114 | 25.33055 | 2.266859 | 967.724 | 1.144555 | 17781.93 | 0.01820356 | 989.7754 | 12.13754 | 716.39 | 9.004299e-05 | 0.4499674 | 0.1229265 | 0.9237709 | -0.008739325 | 0.07773218 | 16.88431
4.191165 | 999.0719 | 2.097474 | 18327.97 | 0.03652254 | 1041.012 | 12.01883 | 701.83 | 0.0001058696 | 0.4500246 | 0.2341697 | 0.9529763 | -0.01783492 | 0.05143446 | 34.32003 | 3.186539 | 986.604 | 1.612025 | 18173.25 | 0.02713352 | 1018.159 | 12.09476 | 716.65 | 8.781767e-05 | 0.4498816 | 0.1622069 | 0.7866282 | -0.01196148 | 0.06257641 | 25.41257 | 2.276788 | 967.9736 | 1.149569 | 17786.52 | 0.01829994 | 990.1269 | 12.13709 | 717.39 | 8.769969e-05 | 0.4498959 | 0.123379 | 0.9223365 | -0.008776217 | 0.07849784 | 16.97346
4.20242 | 999.1145 | 2.103107 | 18328.76 | 0.03663085 | 1041.169 | 12.01853 | 702.83 | 0.0001075942 | 0.4501104 | 0.234465 | 0.9511231 | -0.01785939 | 0.05401995 | 34.42327 | 3.19518 | 986.6436 | 1.616396 | 18173.97 | 0.02721744 | 1018.285 | 12.09403 | 717.65 | 9.708322e-05 | 0.4498672 | 0.162937 | 0.7902097 | -0.01202171 | 0.06171571 | 25.49202 | 2.284399 | 968.2189 | 1.153412 | 17791.02 | 0.01837356 | 990.4514 | 12.13699 | 718.39 | 8.277226e-05 | 0.4499674 | 0.1234796 | 0.9214029 | -0.008784157 | 0.07827174 | 17.04182
4.212684 | 999.221 | 2.108243 | 18330.71 | 0.03672931 | 1041.382 | 12.01817 | 703.83 | 0.0001079705 | 0.4501247 | 0.2348313 | 0.9489295 | -0.01788967 | 0.05619681 | 34.51742 | 3.205955 | 986.8789 | 1.621848 | 18178.31 | 0.02732126 | 1018.635 | 12.09307 | 718.65 | 9.868207e-05 | 0.4499817 | 0.1638963 | 0.793086 | -0.0121006 | 0.06205408 | 25.5911 | 2.293342 | 968.6243 | 1.157927 | 17798.47 | 0.01845955 | 990.9528 | 12.13634 | 719.39 | 8.795114e-05 | 0.4500389 | 0.1241324 | 0.919762 | -0.008837313 | 0.07800485 | 17.12218
4.224014 | 999.2605 | 2.113914 | 18331.43 | 0.03683833 | 1041.537 | 12.01795 | 704.83 | 0.0001066533 | 0.4500675 | 0.235052 | 0.9469503 | -0.01790795 | 0.0557733 | 34.62136 | 3.214916 | 987.0405 | 1.626381 | 18181.29 | 0.02740774 | 1018.89 | 12.09249 | 719.65 | 9.391851e-05 | 0.4500103 | 0.1644802 | 0.796518 | -0.0121486 | 0.06134391 | 25.67351 | 2.301989 | 968.7921 | 1.162293 | 17801.55 | 0.01854368 | 991.2082 | 12.13566 | 720.39 | 9.158237e-05 | 0.4499388 | 0.1248111 | 0.9180849 | -0.008892925 | 0.07760158 | 17.19989
4.234015 | 999.4274 | 2.118918 | 18334.5 | 0.03693394 | 1041.811 | 12.01749 | 705.83 | 0.0001101358 | 0.4500389 | 0.2355072 | 0.9448869 | -0.01794552 | 0.05623904 | 34.71311 | 3.224739 | 987.0996 | 1.63135 | 18182.375 | 0.02750304 | 1019.048 | 12.09174 | 720.65 | 8.513015e-05 | 0.4500389 | 0.1652264 | 0.7994152 | -0.01221015 | 0.06010101 | 25.76386 | 2.311659 | 969.076 | 1.167175 | 17806.77 | 0.01863732 | 991.5924 | 12.13555 | 721.39 | 8.480155e-05 | 0.4499102 | 0.1249219 | 0.9157952 | -0.008901653 | 0.07747862 | 17.28681
4.246041 | 999.5318 | 2.124937 | 18336.41 | 0.03704936 | 1042.04 | 12.01708 | 706.83 | 0.0001118628 | 0.4499674 | 0.2359211 | 0.9429676 | -0.01797977 | 0.05426482 | 34.82347 | 3.231942 | 987.1822 | 1.634994 | 18183.9 | 0.02757275 | 1019.204 | 12.09064 | 721.65 | 9.462073e-05 | 0.4500818 | 0.1663263 | 0.8021005 | -0.01230088 | 0.05981847 | 25.83012 | 2.318949 | 969.2991 | 1.170856 | 17810.87 | 0.01870788 | 991.8914 | 12.13479 | 722.39 | 8.22918e-05 | 0.4500246 | 0.1256849 | 0.9140918 | -0.008964138 | 0.07803897 | 17.35237
4.256387 | 999.4611 | 2.130115 | 18335.11 | 0.03714938 | 1042.069 | 12.0168 | 707.83 | 0.0001028444 | 0.4499102 | 0.2362021 | 0.9408472 | -0.01800322 | 0.05055636 | 34.91841 | 3.243663 | 987.2638 | 1.640924 | 18185.4 | 0.02768641 | 1019.404 | 12.09002 | 722.65 | 0.0001062804 | 0.4498243 | 0.166951 | 0.8044496 | -0.01235236 | 0.06099129 | 25.93795 | 2.328117 | 969.5871 | 1.175485 | 17816.16 | 0.01879657 | 992.2749 | 12.13464 | 723.39 | 9.41358e-05 | 0.4498672 | 0.1258301 | 0.9125484 | -0.008975691 | 0.07823368 | 17.43483
4.26661 | 999.4053 | 2.135231 | 18334.09 | 0.03724813 | 1042.113 | 12.01652 | 708.83 | 0.000106689 | 0.4499817 | 0.2364765 | 0.938843 | -0.0180261 | 0.04831258 | 35.0122 | 3.253198 | 987.4332 | 1.645747 | 18188.52 | 0.0277784 | 1019.673 | 12.08981 | 723.65 | 9.199094e-05 | 0.4497957 | 0.1671617 | 0.8062887 | -0.01236953 | 0.06059653 | 26.02567 | 2.337776 | 969.8467 | 1.180362 | 17820.93 | 0.01889019 | 992.6343 | 12.13425 | 724.39 | 9.767259e-05 | 0.4498386 | 0.1262162 | 0.9110577 | -0.009007108 | 0.07801086 | 17.52173
4.277725 | 999.4879 | 2.140793 | 18335.61 | 0.03735483 | 1042.311 | 12.01612 | 709.83 | 0.0001018177 | 0.4499245 | 0.2368765 | 0.9367755 | -0.01805921 | 0.04887769 | 35.11419 | 3.262061 | 987.502 | 1.650231 | 18189.79 | 0.0278643 | 1019.832 | 12.08813 | 724.65 | 9.37571e-05 | 0.4499388 | 0.1688386 | 0.8081278 | -0.01250795 | 0.06175561 | 26.10723 | 2.347651 | 970.0955 | 1.185348 | 17825.5 | 0.01898598 | 992.9847 | 12.13374 | 725.39 | 8.902422e-05 | 0.4499388 | 0.1267324 | 0.9093415 | -0.009049249 | 0.07940257 | 17.6106
4.286974 | 999.5569 | 2.145422 | 18336.87 | 0.0374436 | 1042.475 | 12.01557 | 710.83 | 9.783973e-05 | 0.4500389 | 0.237428 | 0.935055 | -0.01810495 | 0.04788858 | 35.19906 | 3.27195 | 987.5243 | 1.655233 | 18190.2 | 0.02796036 | 1019.952 | 12.08777 | 725.65 | 9.294766e-05 | 0.4498386 | 0.1691995 | 0.8110636 | -0.01253775 | 0.06430227 | 26.19822 | 2.355581 | 970.3194 | 1.189352 | 17829.62 | 0.01906278 | 993.2909 | 12.13374 | 726.39 | 8.41688e-05 | 0.4499388 | 0.1267291 | 0.9072078 | -0.009048667 | 0.07984655 | 17.68197
4.297293 | 999.5418 | 2.150586 | 18336.59375 | 0.03754307 | 1042.562 | 12.01525 | 711.83 | 0.0001012794 | 0.4501104 | 0.2377461 | 0.9332323 | -0.01813141 | 0.05095857 | 35.29376 | 3.280651 | 987.6574 | 1.659635 | 18192.65 | 0.02804438 | 1020.176 | 12.08737 | 726.65 | 9.02024e-05 | 0.4499388 | 0.1695948 | 0.8131742 | -0.01257022 | 0.06590747 | 26.2783 | 2.364485 | 970.6661 | 1.193848 | 17835.99 | 0.01914858 | 993.7322 | 12.13317 | 727.39 | 8.803495e-05 | 0.4500818 | 0.1273029 | 0.9053532 | -0.009095415 | 0.08050656 | 17.76215
4.30723 | 999.4865 | 2.155559 | 18335.58 | 0.03763902 | 1042.604 | 12.01507 | 712.83 | 0.0001074369 | 0.4500389 | 0.2379332 | 0.9314763 | -0.01814704 | 0.05659665 | 35.38494 | 3.28999 | 987.9091 | 1.66436 | 18197.29 | 0.02813408 | 1020.528 | 12.08668 | 727.65 | 9.923937e-05 | 0.4500961 | 0.1702835 | 0.8151503 | -0.01262677 | 0.06708648 | 26.36426 | 2.373188 | 970.9533 | 1.198242 | 17841.27 | 0.01923267 | 994.1108 | 12.13269 | 728.39 | 8.736325e-05 | 0.4500532 | 0.1277821 | 0.9025451 | -0.009134456 | 0.08081556 | 17.84053
4.31878 | 999.6198 | 2.16134 | 18338.03 | 0.03774964 | 1042.859 | 12.01462 | 713.83 | 0.0001067295 | 0.450139 | 0.2383749 | 0.9297106 | -0.01818355 | 0.05855123 | 35.49094 | 3.300499 | 988.0121 | 1.669676 | 18199.18 | 0.02823579 | 1020.738 | 12.08643 | 728.65 | 9.678042e-05 | 0.4499388 | 0.170543 | 0.8170336 | -0.01264807 | 0.06542184 | 26.461 | 2.381958 | 971.1742 | 1.20267 | 17845.33 | 0.01931771 | 994.4221 | 12.1325 | 729.39 | 8.967231e-05 | 0.4499245 | 0.1279733 | 0.9004443 | -0.009149889 | 0.08033144 | 17.91954
4.328575 | 999.7591 | 2.166241 | 18340.58 | 0.03784332 | 1043.102 | 12.01439 | 714.83 | 9.922131e-05 | 0.4500246 | 0.2386104 | 0.9280322 | -0.01820292 | 0.05630913 | 35.58084 | 3.309346 | 988.1215 | 1.674152 | 18201.2 | 0.02832131 | 1020.939 | 12.08556 | 729.65 | 8.129621e-05 | 0.4499531 | 0.1714104 | 0.8194557 | -0.01271959 | 0.06388543 | 26.54247 | 2.391123 | 971.4428 | 1.207297 | 17850.26 | 0.01940639 | 994.7861 | 12.132 | 730.39 | 8.850597e-05 | 0.4499817 | 0.1284714 | 0.8988796 | -0.009190523 | 0.07975712 | 18.00213
4.338625 | 999.7282 | 2.171271 | 18340.01 | 0.03794022 | 1043.17 | 12.0138 | 715.83 | 0.0001039616 | 0.4499388 | 0.2391981 | 0.9265276 | -0.01825181 | 0.05413445 | 35.67307 | 3.316758 | 988.2456 | 1.677901 | 18203.48 | 0.02839281 | 1021.14 | 12.0838 | 730.65 | 9.554917e-05 | 0.4499817 | 0.1731669 | 0.8205886 | -0.01286457 | 0.06275493 | 26.61072 | 2.399659 | 971.6957 | 1.211607 | 17854.91 | 0.01948898 | 995.1281 | 12.13163 | 731.39 | 8.706104e-05 | 0.4499531 | 0.1288372 | 0.8967476 | -0.009220281 | 0.07981295 | 18.07907
4.349368 | 999.8527 | 2.176647 | 18342.3 | 0.03804307 | 1043.407 | 12.01346 | 716.83 | 0.0001118294 | 0.449996 | 0.2395425 | 0.9246328 | -0.01828025 | 0.05205045 | 35.77168 | 3.328456 | 988.383 | 1.683819 | 18206.02 | 0.0285059 | 1021.398 | 12.08388 | 731.65 | 9.927236e-05 | 0.4499102 | 0.1730841 | 0.822262 | -0.01285754 | 0.05991242 | 26.71845 | 2.408535 | 971.986 | 1.216089 | 17860.24 | 0.01957472 | 995.5116 | 12.13139 | 732.39 | 9.023187e-05 | 0.4499245 | 0.1290823 | 0.8945969 | -0.009240057 | 0.07815492 | 18.1591
4.360991 | 999.9685 | 2.182464 | 18344.42 | 0.03815442 | 1043.644 | 12.01299 | 717.83 | 0.0001158789 | 0.4498816 | 0.2400043 | 0.9227524 | -0.01831847 | 0.05314551 | 35.87838 | 3.336612 | 988.4541 | 1.687945 | 18207.32 | 0.02858486 | 1021.552 | 12.08288 | 732.65 | 9.397742e-05 | 0.4499245 | 0.1740905 | 0.8240883 | -0.01294062 | 0.05686349 | 26.79357 | 2.417705 | 972.2194 | 1.220719 | 17864.53125 | 0.0196636 | 995.8398 | 12.13121 | 733.39 | 8.675647e-05 | 0.4498243 | 0.12926 | 0.8925895 | -0.009254367 | 0.07783457 | 18.24181
4.372543 | 999.9375 | 2.188245 | 18343.85 | 0.03826576 | 1043.728 | 12.01268 | 718.83 | 0.000110081 | 0.4499102 | 0.2403217 | 0.9209882 | -0.0183449 | 0.05172905 | 35.98444 | 3.347251 | 988.4695 | 1.693327 | 18207.61 | 0.02868818 | 1021.673 | 12.08241 | 733.65 | 9.626671e-05 | 0.4498529 | 0.1745619 | 0.8261232 | -0.01297955 | 0.05671142 | 26.89157 | 2.425886 | 972.3661 | 1.22485 | 17867.23 | 0.01974316 | 996.0696 | 12.13064 | 734.39 | 8.672105e-05 | 0.4498672 | 0.1298322 | 0.8906243 | -0.009301266 | 0.0773903 | 18.31561
4.383007 | 999.8544 | 2.193482 | 18342.33 | 0.03836684 | 1043.745 | 12.01229 | 719.83 | 0.0001068057 | 0.450139 | 0.2407097 | 0.919121 | -0.01837727 | 0.04925461 | 36.08049 | 3.355866 | 988.5058 | 1.697685 | 18208.28 | 0.02877172 | 1021.796 | 12.08162 | 734.65 | 9.931949e-05 | 0.4498529 | 0.1753468 | 0.8287142 | -0.01304438 | 0.0563783 | 26.97092 | 2.43505 | 972.6418 | 1.229476 | 17872.29 | 0.01983176 | 996.4412 | 12.12991 | 735.39 | 8.950704e-05 | 0.449996 | 0.1305585 | 0.8887271 | -0.00936068 | 0.07673886 | 18.39828
4.393905 | 999.8513 | 2.198936 | 18342.27 | 0.03847173 | 1043.851 | 12.01168 | 720.83 | 0.0001151881 | 0.450182 | 0.2413166 | 0.9175257 | -0.01842773 | 0.04853023 | 36.18053 | 3.367115 | 988.6833 | 1.703376 | 18211.55 | 0.02888024 | 1022.09 | 12.08128 | 735.65 | 0.0001020188 | 0.4499388 | 0.1756889 | 0.8312322 | -0.01307241 | 0.05760126 | 27.07455 | 2.443787 | 972.9959 | 1.233888 | 17878.8 | 0.01991584 | 996.8889 | 12.12988 | 736.39 | 9.431524e-05 | 0.4500389 | 0.1305868 | 0.8865348 | -0.009362522 | 0.07580758 | 18.47715
4.406044 | 999.8452 | 2.205011 | 18342.16 | 0.03858857 | 1043.966 | 12.01151 | 721.83 | 0.0001139613 | 0.4499674 | 0.2414845 | 0.9157953 | -0.0184417 | 0.04797836 | 36.29196 | 3.376269 | 988.7704 | 1.708007 | 18213.15 | 0.02896879 | 1022.271 | 12.08033 | 736.65 | 9.039798e-05 | 0.449996 | 0.1766342 | 0.8318356 | -0.01315043 | 0.05892156 | 27.15889 | 2.453913 | 973.1604 | 1.239001 | 17881.82 | 0.02001435 | 997.1561 | 12.12979 | 737.39 | 9.019646e-05 | 0.4500246 | 0.1306764 | 0.8843521 | -0.009369672 | 0.07469232 | 18.56856
4.416697 | 1000.103 | 2.210342 | 18346.89 | 0.03868987 | 1044.342 | 12.01118 | 722.83 | 0.0001059482 | 0.4499817 | 0.2418183 | 0.9140126 | -0.01846907 | 0.04924113 | 36.38976 | 3.385195 | 988.83 | 1.712523 | 18214.25 | 0.02905523 | 1022.421 | 12.07974 | 737.65 | 8.962271e-05 | 0.449996 | 0.1772246 | 0.8335716 | -0.01319916 | 0.05926555 | 27.24113 | 2.461827 | 973.4055 | 1.242996 | 17886.33 | 0.02009083 | 997.4843 | 12.12919 | 738.39 | 8.488891e-05 | 0.4499388 | 0.1312827 | 0.8825663 | -0.009419247 | 0.07335092 | 18.64002
4.427234 | 1000.125 | 2.215615 | 18347.3 | 0.03879113 | 1044.471 | 12.01082 | 723.83 | 0.0001073893 | 0.449996 | 0.2421776 | 0.9121684 | -0.0184989 | 0.04973203 | 36.48651 | 3.394194 | 988.9591 | 1.717075 | 18216.63 | 0.02914207 | 1022.643 | 12.07882 | 738.65 | 9.948797e-05 | 0.4499388 | 0.1781431 | 0.8353769 | -0.01327492 | 0.05911844 | 27.32406 | 2.47089 | 973.598 | 1.247573 | 17889.86 | 0.0201788 | 997.7697 | 12.12867 | 739.39 | 9.138168e-05 | 0.4499245 | 0.1317975 | 0.8808129 | -0.009461368 | 0.07333362 | 18.72188
4.438175 | 1000.03 | 2.221091 | 18345.54 | 0.03889681 | 1044.48 | 12.01057 | 724.83 | 0.0001069558 | 0.4500103 | 0.2424269 | 0.9102056 | -0.01851977 | 0.04814179 | 36.58696 | 3.405093 | 989.0557 | 1.722588 | 18218.40625 | 0.02924749 | 1022.851 | 12.0779 | 739.65 | 9.903082e-05 | 0.4499817 | 0.1790693 | 0.8373711 | -0.01335136 | 0.05907374 | 27.4245 | 2.480103 | 973.849 | 1.252224 | 17894.47 | 0.02026796 | 998.1166 | 12.12842 | 740.39 | 9.179486e-05 | 0.4499388 | 0.1320475 | 0.8788187 | -0.009481608 | 0.07244461 | 18.80511
4.448625 | 1000.047 | 2.226321 | 18345.87 | 0.03899724 | 1044.603 | 12.00994 | 725.83 | 0.0001071773 | 0.4500389 | 0.2430567 | 0.9083849 | -0.01857211 | 0.0449075 | 36.68291 | 3.414 | 989.2313 | 1.727095 | 18221.64 | 0.02933322 | 1023.121 | 12.0771 | 740.65 | 9.824377e-05 | 0.4500103 | 0.1798653 | 0.8389509 | -0.01341694 | 0.05723633 | 27.5066 | 2.489249 | 974.0499 | 1.256842 | 17898.17 | 0.02035668 | 998.4116 | 12.12816 | 741.39 | 9.08115e-05 | 0.4498959 | 0.1323089 | 0.876381 | -0.009502853 | 0.07170055 | 18.88775
4.45961 | 1000.153 | 2.231818 | 18347.8 | 0.0391024 | 1044.823 | 12.00951 | 726.83 | 0.0001081754 | 0.4498529 | 0.2434904 | 0.9061458 | -0.01860802 | 0.04483042 | 36.78377 | 3.424741 | 989.2943 | 1.732528 | 18222.8 | 0.02943724 | 1023.292 | 12.07736 | 741.65 | 9.35191e-05 | 0.4498959 | 0.1796128 | 0.841254 | -0.01339597 | 0.05828204 | 27.60562 | 2.498265 | 974.2412 | 1.261395 | 17901.68 | 0.02044417 | 998.6956 | 12.12778 | 742.39 | 9.089177e-05 | 0.4498672 | 0.1326906 | 0.8739999 | -0.009534022 | 0.07278517 | 18.96924
4.47026 | 1000.194 | 2.237148 | 18348.55 | 0.03920462 | 1044.972 | 12.00926 | 727.83 | 0.0001051621 | 0.4498816 | 0.2437388 | 0.9043072 | -0.01862861 | 0.04533777 | 36.88156 | 3.432704 | 989.2771 | 1.736557 | 18222.48 | 0.02951463 | 1023.353 | 12.07633 | 742.65 | 8.761502e-05 | 0.4497528 | 0.1806383 | 0.8429711 | -0.0134808 | 0.05954313 | 27.67902 | 2.507428 | 974.3835 | 1.266021 | 17904.3 | 0.02053329 | 998.9307 | 12.12724 | 743.39 | 8.862402e-05 | 0.4499245 | 0.1332351 | 0.8724748 | -0.009578659 | 0.0727414 | 19.05206
4.480643 | 1000.072 | 2.242344 | 18346.32 | 0.03930501 | 1044.949 | 12.00897 | 728.83 | 0.0001062054 | 0.450139 | 0.2440291 | 0.9026435 | -0.01865293 | 0.04988766 | 36.97689 | 3.442264 | 989.3181 | 1.741393 | 18223.24 | 0.02960727 | 1023.49 | 12.07516 | 743.65 | 9.66355e-05 | 0.4498386 | 0.1818076 | 0.8450639 | -0.01357744 | 0.05977398 | 27.76715 | 2.51599 | 974.7001 | 1.270344 | 17910.12 | 0.02061576 | 999.3388 | 12.12708 | 744.39 | 9.238511e-05 | 0.4499531 | 0.1333879 | 0.870445 | -0.009590807 | 0.07390088 | 19.12948
4.491501 | 1000.012 | 2.247778 | 18345.21 | 0.03940969 | 1044.995 | 12.00888 | 729.83 | 0.0001080086 | 0.4501677 | 0.2441214 | 0.9009978 | -0.01866068 | 0.05377636 | 37.07659 | 3.452031 | 989.4979 | 1.746334 | 18226.55 | 0.02970129 | 1023.773 | 12.07451 | 744.65 | 9.717394e-05 | 0.4500103 | 0.1824571 | 0.8470294 | -0.0136309 | 0.05998823 | 27.8572 | 2.525905 | 974.9423 | 1.27535 | 17914.56 | 0.02071179 | 999.6838 | 12.12661 | 745.39 | 9.522541e-05 | 0.4500246 | 0.1338566 | 0.8682271 | -0.00962907 | 0.07425658 | 19.21915
4.502244 | 1000.034 | 2.253154 | 18345.63 | 0.03951285 | 1045.125 | 12.0083 | 730.83 | 0.0001052812 | 0.4501104 | 0.2447038 | 0.899427 | -0.01870908 | 0.05544371 | 37.17522 | 3.461699 | 989.5312 | 1.751225 | 18227.16 | 0.02979499 | 1023.903 | 12.07414 | 745.65 | 9.15279e-05 | 0.4500389 | 0.1828287 | 0.8488544 | -0.01366159 | 0.05881058 | 27.94635 | 2.535035 | 975.1428 | 1.27996 | 17918.25 | 0.02080033 | 999.9783 | 12.12625 | 746.39 | 9.003355e-05 | 0.4500818 | 0.1342221 | 0.8659676 | -0.009658891 | 0.07414822 | 19.30174
4.512558 | 1000.263 | 2.258316 | 18349.82 | 0.03961093 | 1045.467 | 12.00834 | 731.83 | 0.0001094093 | 0.4500246 | 0.2446615 | 0.8976052 | -0.01870523 | 0.05668103 | 37.26992 | 3.470337 | 989.7283 | 1.755594 | 18230.79 | 0.02987796 | 1024.192 | 12.07309 | 746.65 | 9.511441e-05 | 0.4500246 | 0.1838737 | 0.8502919 | -0.01374775 | 0.0587203 | 28.026 | 2.543911 | 975.3682 | 1.284442 | 17922.39 | 0.02088625 | 1000.296 | 12.12619 | 747.39 | 8.972307e-05 | 0.4500532 | 0.1342814 | 0.8641539 | -0.009663465 | 0.07413859 | 19.38206
4.524126 | 1000.384 | 2.264105 | 18352.05 | 0.03972156 | 1045.71 | 12.00765 | 732.83 | 0.0001129418 | 0.4499245 | 0.2453449 | 0.8956388 | -0.01876188 | 0.05698811 | 37.37616 | 3.480722 | 989.852 | 1.760848 | 18233.07 | 0.02997821 | 1024.423 | 12.07275 | 747.65 | 9.746379e-05 | 0.4499817 | 0.1842164 | 0.8529171 | -0.01377593 | 0.0595616 | 28.12179 | 2.55298 | 975.5728 | 1.28902 | 17926.15 | 0.02097414 | 1000.594 | 12.12551 | 748.39 | 8.946218e-05 | 0.4498386 | 0.1349608 | 0.8625137 | -0.009719138 | 0.074816 | 19.46413
4.535146 | 1000.415 | 2.26962 | 18352.61 | 0.03982732 | 1045.852 | 12.00707 | 733.83 | 0.0001114912 | 0.4499674 | 0.2459323 | 0.8938537 | -0.01881069 | 0.05632138 | 37.47737 | 3.489829 | 989.9177 | 1.765456 | 18234.28 | 0.0300663 | 1024.581 | 12.07171 | 748.65 | 9.167164e-05 | 0.4498959 | 0.1852588 | 0.8547277 | -0.01386207 | 0.05959512 | 28.2058 | 2.561804 | 975.8343 | 1.293476 | 17930.96 | 0.02105938 | 1000.949 | 12.12526 | 749.39 | 9.154459e-05 | 0.44981 | 0.1352074 | 0.8607876 | -0.009739081 | 0.07386874 | 19.544
4.546424 | 1000.413 | 2.275264 | 18352.57 | 0.03993571 | 1045.963 | 12.00666 | 734.83 | 0.0001181609 | 0.4499388 | 0.2463407 | 0.8919569 | -0.01884465 | 0.05365378 | 37.58096 | 3.499056 | 989.9689 | 1.770123 | 18235.23 | 0.0301556 | 1024.726 | 12.07092 | 749.65 | 9.564108e-05 | 0.4498529 | 0.1860515 | 0.8560428 | -0.01392757 | 0.05819712 | 28.29091 | 2.571289 | 976.0237 | 1.298265 | 17934.44 | 0.0211514 | 1001.236 | 12.12489 | 750.39 | 9.062026e-05 | 0.4499388 | 0.1355787 | 0.8589023 | -0.009769405 | 0.07422734 | 19.62988
4.558778 | 1000.464 | 2.281447 | 18353.52 | 0.04005416 | 1046.141 | 12.00624 | 735.83 | 0.0001168126 | 0.4499388 | 0.2467573 | 0.890403 | -0.01887922 | 0.04892734 | 37.69442 | 3.508958 | 989.9832 | 1.775132 | 18235.49 | 0.03025161 | 1024.839 | 12.0702 | 750.65 | 9.854186e-05 | 0.4499245 | 0.1867699 | 0.8571945 | -0.01398699 | 0.05866542 | 28.38225 | 2.579928 | 976.1558 | 1.302627 | 17936.86 | 0.02123539 | 1001.455 | 12.12473 | 751.39 | 8.584158e-05 | 0.4498529 | 0.1357451 | 0.8571295 | -0.009782927 | 0.07458437 | 19.70812
4.569787 | 1000.505 | 2.286956 | 18354.27 | 0.04015974 | 1046.293 | 12.00596 | 736.83 | 0.0001113006 | 0.4500818 | 0.2470354 | 0.8887028 | -0.01890229 | 0.04343352 | 37.79554 | 3.518765 | 990.0263 | 1.780094 | 18236.29 | 0.03034656 | 1024.98 | 12.06979 | 751.65 | 9.764641e-05 | 0.4498816 | 0.1871736 | 0.8586006 | -0.01402033 | 0.05765557 | 28.47272 | 2.588457 | 976.375 | 1.306933 | 17940.89 | 0.02131791 | 1001.764 | 12.12416 | 752.39 | 8.850125e-05 | 0.4498959 | 0.13631 | 0.8550338 | -0.009829151 | 0.07510828 | 19.78537
4.581038 | 1000.421 | 2.292587 | 18352.71 | 0.04026821 | 1046.318 | 12.00575 | 737.83 | 0.0001139542 | 0.4500246 | 0.2472538 | 0.8872536 | -0.01892058 | 0.04208023 | 37.89889 | 3.528487 | 990.1893 | 1.785012 | 18239.29 | 0.03044016 | 1025.245 | 12.06872 | 752.65 | 9.747321e-05 | 0.4499531 | 0.1882519 | 0.8601975 | -0.01410932 | 0.05962035 | 28.56242 | 2.597628 | 976.6767 | 1.311564 | 17946.43 | 0.02140633 | 1002.163 | 12.12365 | 753.39 | 8.891679e-05 | 0.4500675 | 0.136824 | 0.8536197 | -0.009871074 | 0.07548942 | 19.86846
4.592578 | 1000.369 | 2.298362 | 18351.76 | 0.04037928 | 1046.379 | 12.0052 | 738.83 | 0.0001113792 | 0.449996 | 0.2477958 | 0.8855749 | -0.01896574 | 0.04406355 | 38.00487 | 3.538259 | 990.3205 | 1.789956 | 18241.7 | 0.03053437 | 1025.478 | 12.06853 | 753.65 | 9.863376e-05 | 0.4499674 | 0.1884367 | 0.8617709 | -0.01412444 | 0.06164946 | 28.6526 | 2.60624 | 976.845 | 1.315912 | 17949.53 | 0.02148988 | 1002.42 | 12.12322 | 754.39 | 8.98246e-05 | 0.4500675 | 0.1372542 | 0.8517815 | -0.009906274 | 0.07468363 | 19.9465
4.603314 | 1000.42 | 2.303735 | 18352.71 | 0.04048215 | 1046.54 | 12.00508 | 739.83 | 0.0001046023 | 0.4500961 | 0.2479191 | 0.883797 | -0.01897591 | 0.04569498 | 38.10348 | 3.548214 | 990.3878 | 1.794991 | 18242.94 | 0.03063062 | 1025.646 | 12.06791 | 754.65 | 9.789502e-05 | 0.4499817 | 0.1890581 | 0.8630719 | -0.01417577 | 0.0626058 | 28.74446 | 2.615593 | 977.0666 | 1.320634 | 17953.6 | 0.02158042 | 1002.738 | 12.12316 | 755.39 | 9.455606e-05 | 0.4500389 | 0.1373063 | 0.850199 | -0.00991026 | 0.07362746 | 20.03128
4.613498 | 1000.433 | 2.308831 | 18352.95 | 0.04057989 | 1046.656 | 12.00454 | 740.83 | 0.0001042831 | 0.4500532 | 0.248461 | 0.8820809 | -0.01902097 | 0.04506824 | 38.19701 | 3.557838 | 990.5112 | 1.79986 | 18245.22 | 0.03072341 | 1025.869 | 12.06745 | 755.65 | 9.477272e-05 | 0.4500675 | 0.1895163 | 0.8642353 | -0.01421351 | 0.06318904 | 28.83329 | 2.625152 | 977.2856 | 1.325461 | 17957.62 | 0.02167298 | 1003.056 | 12.12264 | 756.39 | 9.328348e-05 | 0.4499245 | 0.1378317 | 0.8484915 | -0.009953239 | 0.07300665 | 20.11793
4.624171 | 1000.448 | 2.314173 | 18353.23 | 0.04068229 | 1046.778 | 12.00419 | 741.83 | 0.0001061292 | 0.4500246 | 0.248805 | 0.8802436 | -0.01904956 | 0.04416993 | 38.29504 | 3.567168 | 990.573 | 1.80458 | 18246.36 | 0.03081361 | 1026.026 | 12.0668 | 756.65 | 9.750031e-05 | 0.4499674 | 0.1901722 | 0.8654305 | -0.01426771 | 0.06277371 | 28.91941 | 2.63425 | 977.5334 | 1.330054 | 17962.18 | 0.0217609 | 1003.4 | 12.12256 | 757.39 | 9.238511e-05 | 0.4498672 | 0.1379125 | 0.8471797 | -0.009959558 | 0.07158866 | 20.20044
4.634724 | 1000.508 | 2.319454 | 18354.33 | 0.04078334 | 1046.947 | 12.00387 | 742.83 | 0.000109626 | 0.4499245 | 0.2491338 | 0.878526 | -0.01907683 | 0.04465009 | 38.39197 | 3.577338 | 990.7381 | 1.809725 | 18249.4 | 0.0309115 | 1026.297 | 12.06544 | 757.65 | 9.855836e-05 | 0.4498959 | 0.1915303 | 0.8666068 | -0.01437988 | 0.05898778 | 29.0133 | 2.643629 | 977.7328 | 1.33479 | 17965.84 | 0.02185178 | 1003.696 | 12.12192 | 758.39 | 9.421253e-05 | 0.4499531 | 0.1385483 | 0.8455141 | -0.01001165 | 0.07014914 | 20.2855
4.646096 | 1000.604 | 2.325145 | 18356.08 | 0.04089206 | 1047.161 | 12.00355 | 743.83 | 0.00011096 | 0.4498816 | 0.2494462 | 0.8769574 | -0.01910267 | 0.04427487 | 38.49643 | 3.58688 | 990.8026 | 1.814552 | 18250.58 | 0.03100372 | 1026.459 | 12.06516 | 758.65 | 9.600868e-05 | 0.4498243 | 0.1918074 | 0.8672431 | -0.01440272 | 0.05708855 | 29.10139 | 2.653092 | 977.8676 | 1.339568 | 17968.32 | 0.02194376 | 1003.927 | 12.12159 | 759.39 | 9.322681e-05 | 0.4498816 | 0.1388829 | 0.8441547 | -0.01003903 | 0.07019863 | 20.37136
4.656916 | 1000.587 | 2.33056 | 18355.77 | 0.040996 | 1047.251 | 12.00314 | 744.83 | 0.0001082588 | 0.4500389 | 0.2498552 | 0.8753117 | -0.01913672 | 0.04085584 | 38.59583 | 3.59654 | 990.8347 | 1.819439 | 18251.18 | 0.03109723 | 1026.588 | 12.0644 | 759.65 | 9.440041e-05 | 0.4498243 | 0.192568 | 0.8685873 | -0.01446564 | 0.05509907 | 29.19058 | 2.662274 | 977.9846 | 1.344204 | 17970.47 | 0.02203306 | 1004.137 | 12.12112 | 760.39 | 9.671993e-05 | 0.4498816 | 0.1393491 | 0.8419161 | -0.01007728 | 0.07008197 | 20.45466
4.667748 | 1000.494 | 2.335981 | 18354.06 | 0.04110039 | 1047.262 | 12.00269 | 745.83 | 0.0001117723 | 0.4501104 | 0.2503138 | 0.873741 | -0.01917501 | 0.03960469 | 38.69533 | 3.60576 | 990.9199 | 1.824103 | 18252.74 | 0.03118622 | 1026.767 | 12.06376 | 760.65 | 9.750385e-05 | 0.4500103 | 0.1932044 | 0.8698304 | -0.0145182 | 0.05367899 | 29.27571 | 2.672436 | 978.2575 | 1.349335 | 17975.48 | 0.02213125 | 1004.517 | 12.12083 | 761.39 | 9.208763e-05 | 0.4499817 | 0.139637 | 0.8403804 | -0.01010063 | 0.07051668 | 20.54688
4.679271 | 1000.436 | 2.341747 | 18353 | 0.04121124 | 1047.317 | 12.00252 | 746.83 | 0.0001135897 | 0.4500532 | 0.2504829 | 0.8719422 | -0.01918916 | 0.03818918 | 38.80116 | 3.616041 | 991.0369 | 1.829304 | 18254.9 | 0.03128536 | 1026.99 | 12.06298 | 761.65 | 9.845821e-05 | 0.4499531 | 0.193986 | 0.8709173 | -0.01458274 | 0.05292915 | 29.37065 | 2.680692 | 978.4377 | 1.353503 | 17978.79 | 0.02221118 | 1004.782 | 12.12037 | 762.39 | 8.571526e-05 | 0.4499817 | 0.140104 | 0.8390179 | -0.01013886 | 0.07089463 | 20.62181
4.690466 | 1000.459 | 2.34735 | 18353.42 | 0.04131856 | 1047.453 | 12.00207 | 747.83 | 0.0001128823 | 0.4500818 | 0.2509333 | 0.8703709 | -0.0192266 | 0.03805428 | 38.90399 | 3.625452 | 990.9733 | 1.834065 | 18253.73 | 0.03137684 | 1027.018 | 12.06262 | 762.65 | 9.460895e-05 | 0.4498816 | 0.1943525 | 0.8723238 | -0.01461317 | 0.05175767 | 29.45755 | 2.689579 | 978.6083 | 1.357991 | 17981.93 | 0.02229734 | 1005.045 | 12.1201 | 763.39 | 8.854965e-05 | 0.4500389 | 0.1403746 | 0.83769 | -0.01016091 | 0.07119368 | 20.7025
4.701847 | 1000.505 | 2.353046 | 18354.26 | 0.04142755 | 1047.615 | 12.00163 | 748.83 | 0.0001119843 | 0.4500246 | 0.2513672 | 0.8687926 | -0.01926264 | 0.0404593 | 39.00853 | 3.634963 | 991.0912 | 1.838876 | 18255.9 | 0.03146849 | 1027.234375 | 12.06218 | 763.65 | 9.531589e-05 | 0.4500103 | 0.1947873 | 0.8729749 | -0.014649 | 0.05179316 | 29.54538 | 2.698402 | 978.8168 | 1.362445 | 17985.76 | 0.02238269 | 1005.345 | 12.11935 | 764.39 | 8.969002e-05 | 0.4500389 | 0.1411193 | 0.8363266 | -0.01022199 | 0.07170994 | 20.78261
4.712863 | 1000.412 | 2.358558 | 18352.5625 | 0.04153365 | 1047.628 | 12.00125 | 749.83 | 0.000108909 | 0.4499388 | 0.2517456 | 0.867213 | -0.01929425 | 0.04533715 | 39.10971 | 3.644515 | 991.1091 | 1.843709 | 18256.23 | 0.03156097 | 1027.348 | 12.06117 | 764.65 | 9.818957e-05 | 0.4499674 | 0.1958025 | 0.8738225 | -0.01473303 | 0.05330046 | 29.6336 | 2.707517 | 979.0145 | 1.367048 | 17989.39 | 0.02247094 | 1005.637 | 12.11967 | 765.39 | 9.629612e-05 | 0.4498529 | 0.1408029 | 0.8349628 | -0.01019564 | 0.0721777 | 20.8654
4.723629 | 1000.479 | 2.363946 | 18353.79 | 0.04163662 | 1047.806 | 12.00103 | 750.83 | 0.0001102978 | 0.449996 | 0.2519679 | 0.8655633 | -0.01931265 | 0.05048309 | 39.2086 | 3.654601 | 991.2302 | 1.848811 | 18258.46 | 0.03165816 | 1027.573 | 12.06065 | 765.65 | 9.835806e-05 | 0.4499674 | 0.196317 | 0.8745112 | -0.01477547 | 0.05417913 | 29.72676 | 2.717661 | 979.2513 | 1.372169 | 17993.74 | 0.02256906 | 1005.98 | 12.11898 | 766.39 | 9.130495e-05 | 0.4499102 | 0.1414898 | 0.8339659 | -0.01025192 | 0.07024577 | 20.95754
4.734922 | 1000.467 | 2.369598 | 18353.56 | 0.041745 | 1047.905 | 12.0008 | 751.83 | 0.0001107051 | 0.4499245 | 0.2521976 | 0.8638754 | -0.01933178 | 0.05546212 | 39.31232 | 3.664186 | 991.2932 | 1.85366 | 18259.62 | 0.03175075 | 1027.733 | 12.06037 | 766.65 | 9.869503e-05 | 0.4499674 | 0.1965941 | 0.8749538 | -0.01479832 | 0.0546718 | 29.8153 | 2.725778 | 979.4044 | 1.376268 | 17996.56 | 0.02264774 | 1006.217 | 12.1184 | 767.39 | 9.238629e-05 | 0.4500246 | 0.1420758 | 0.8331044 | -0.0103 | 0.0697146 | 21.0313
4.74577 | 1000.529 | 2.375027 | 18354.71 | 0.04184875 | 1048.079 | 12.00011 | 752.83 | 0.0001088471 | 0.4498959 | 0.2528856 | 0.8623499 | -0.01938894 | 0.05793226 | 39.41197 | 3.67434 | 991.3493 | 1.858797 | 18260.65 | 0.03184886 | 1027.892 | 12.05929 | 767.65 | 9.66461e-05 | 0.4499102 | 0.1976803 | 0.8757886 | -0.01488819 | 0.05598188 | 29.90909 | 2.736138 | 979.5452 | 1.381498 | 17999.14 | 0.02274838 | 1006.463 | 12.11823 | 768.39 | 9.355853e-05 | 0.4498243 | 0.1422444 | 0.8319743 | -0.0103137 | 0.06913037 | 21.12544
4.756692 | 1000.619 | 2.380493 | 18356.35 | 0.04195308 | 1048.282 | 11.99979 | 753.83 | 0.0001113197 | 0.4500818 | 0.2532053 | 0.8607243 | -0.0194154 | 0.05751597 | 39.51229 | 3.683516 | 991.3836 | 1.863439 | 18261.29 | 0.03193758 | 1028.019 | 12.05888 | 768.65 | 9.515211e-05 | 0.4498672 | 0.1980919 | 0.8765466 | -0.01492222 | 0.05503966 | 29.99386 | 2.74449 | 979.7102 | 1.385715 | 18002.18 | 0.02282928 | 1006.714 | 12.11769 | 769.39 | 8.822619e-05 | 0.4498243 | 0.1427816 | 0.8310494 | -0.01035774 | 0.06883426 | 21.20135
4.768034 | 1000.662 | 2.386169 | 18357.14 | 0.04206163 | 1048.441 | 11.9995 | 754.83 | 0.0001107789 | 0.4500961 | 0.2534968 | 0.8591489 | -0.0194396 | 0.05657537 | 39.61649 | 3.69337 | 991.5307 | 1.868424 | 18264 | 0.03203238 | 1028.269 | 12.05834 | 769.65 | 0.0001012694 | 0.4498672 | 0.1986231 | 0.8773316 | -0.01496601 | 0.05580312 | 30.0849 | 2.753783 | 979.9514 | 1.390408 | 18006.61 | 0.02291904 | 1007.053 | 12.11738 | 770.39 | 9.491966e-05 | 0.449996 | 0.143094 | 0.8302588 | -0.01038314 | 0.06911499 | 21.28583
4.778847 | 1000.706 | 2.391581 | 18357.94 | 0.04216511 | 1048.595 | 11.99922 | 755.83 | 0.0001094807 | 0.4500389 | 0.2537764 | 0.8574857 | -0.0194628 | 0.05289498 | 39.71583 | 3.70377 | 991.6011 | 1.873685 | 18265.29 | 0.03213278 | 1028.445 | 12.05773 | 770.65 | 9.818957e-05 | 0.4498816 | 0.199238 | 0.8778922 | -0.01501684 | 0.05562778 | 30.18099 | 2.763474 | 980.0405 | 1.395301 | 18008.24 | 0.02301335 | 1007.24 | 12.11657 | 771.39 | 9.123648e-05 | 0.4500103 | 0.1439044 | 0.8297352 | -0.01044982 | 0.06896479 | 21.37394
4.78993 | 1000.827 | 2.397127 | 18360.18 | 0.0422708 | 1048.834 | 11.99883 | 756.83 | 0.0001108885 | 0.4500675 | 0.2541671 | 0.855958 | -0.01949514 | 0.05098578 | 39.81766 | 3.713008 | 991.6195 | 1.878358 | 18265.63 | 0.03222216 | 1028.556 | 12.05738 | 771.65 | 9.483046e-05 | 0.4499817 | 0.199584 | 0.878213 | -0.01504547 | 0.05533914 | 30.26636 | 2.772031 | 980.251 | 1.399621 | 18012.11 | 0.02309602 | 1007.54 | 12.11625 | 772.39 | 9.161542e-05 | 0.4500532 | 0.1442195 | 0.8289316 | -0.0104755 | 0.06886423 | 21.45174
4.801025 | 1000.824 | 2.402679 | 18360.11 | 0.04237717 | 1048.941 | 11.99845 | 757.83 | 0.0001148832 | 0.4500246 | 0.2545528 | 0.8546637 | -0.01952725 | 0.04717329 | 39.91961 | 3.722736 | 991.676 | 1.88328 | 18266.67 | 0.0323161 | 1028.711 | 12.05616 | 772.65 | 0.0001001419 | 0.4501104 | 0.2008095 | 0.8787807 | -0.0151469 | 0.05656366 | 30.35625 | 2.781797 | 980.4238 | 1.404552 | 18015.29 | 0.02319068 | 1007.813 | 12.11595 | 773.39 | 9.441322e-05 | 0.4499674 | 0.1445176 | 0.8279913 | -0.01049983 | 0.06953812 | 21.54057
4.812907 | 1000.718 | 2.408626 | 18358.17 | 0.04249153 | 1048.949 | 11.99814 | 758.83 | 0.0001110171 | 0.4499817 | 0.2548634 | 0.8532392 | -0.01955324 | 0.04281352 | 40.02877 | 3.733036 | 991.7375 | 1.888491 | 18267.8 | 0.03241555 | 1028.877 | 12.05583 | 773.65 | 9.862669e-05 | 0.4499817 | 0.2011352 | 0.8789679 | -0.01517379 | 0.05871873 | 30.45144 | 2.790913 | 980.6324 | 1.409155 | 18019.12 | 0.02327882 | 1008.117 | 12.11549 | 774.39 | 9.301668e-05 | 0.4499531 | 0.1449769 | 0.8273241 | -0.0105374 | 0.06916244 | 21.6235
4.823228 | 1000.683 | 2.413791 | 18357.53 | 0.04259061 | 1049.016 | 11.9977 | 759.83 | 0.0001064746 | 0.4499531 | 0.2553035 | 0.8518362 | -0.01958993 | 0.03997701 | 40.1236 | 3.742461 | 991.8534 | 1.893258 | 18269.94 | 0.03250628 | 1029.09 | 12.05537 | 774.65 | 9.36487e-05 | 0.4499102 | 0.2016017 | 0.8793247 | -0.01521228 | 0.05811183 | 30.53854 | 2.8004 | 980.8313 | 1.413945 | 18022.78 | 0.02337062 | 1008.415 | 12.1146 | 775.39 | 9.134627e-05 | 0.4499102 | 0.1458721 | 0.8268501 | -0.01061091 | 0.06841264 | 21.70983
4.834202 | 1000.679 | 2.419283 | 18357.46 | 0.04269578 | 1049.122 | 11.99748 | 760.83 | 0.000113816 | 0.4499674 | 0.2555193 | 0.8504634 | -0.01960789 | 0.04013275 | 40.22441 | 3.751766 | 991.9198 | 1.897966 | 18271.16 | 0.03259606 | 1029.252 | 12.05463 | 775.65 | 9.684758e-05 | 0.4498959 | 0.2023353 | 0.8797623 | -0.01527296 | 0.05791011 | 30.62454 | 2.809182 | 980.9481 | 1.418379 | 18024.92 | 0.02345589 | 1008.621 | 12.11469 | 776.39 | 8.81412e-05 | 0.4498529 | 0.1457762 | 0.8260286 | -0.01060285 | 0.06894837 | 21.78975
4.845992 | 1000.752 | 2.425183 | 18358.8 | 0.04280841 | 1049.316 | 11.997 | 761.83 | 0.0001130967 | 0.4500103 | 0.2559969 | 0.8491612 | -0.01964753 | 0.04113765 | 40.33273 | 3.76183 | 991.9337 | 1.903057 | 18271.42 | 0.03269341 | 1029.366 | 12.05441 | 776.65 | 9.705141e-05 | 0.4498529 | 0.2025615 | 0.8799172 | -0.01529167 | 0.05695742 | 30.71757 | 2.818029 | 981.0681 | 1.422846 | 18027.13 | 0.02354176 | 1008.831 | 12.11434 | 777.39 | 9.738337e-05 | 0.4499245 | 0.1461318 | 0.824824 | -0.010632 | 0.06853381 | 21.87026
4.856821 | 1000.717 | 2.430603 | 18358.15 | 0.04291232 | 1049.387 | 11.99643 | 762.83 | 0.0001082611 | 0.4500675 | 0.2565649 | 0.8479824 | -0.01969486 | 0.045428 | 40.43222 | 3.771176 | 992.0911 | 1.907785 | 18274.32 | 0.03278317 | 1029.622 | 12.05384 | 777.65 | 0.0001023852 | 0.4499388 | 0.2031261 | 0.8803182 | -0.01533823 | 0.05664466 | 30.80396 | 2.828659 | 981.3153 | 1.428213 | 18031.67 | 0.02364448 | 1009.189 | 12.11375 | 778.39 | 0.0001033544 | 0.4499245 | 0.1467184 | 0.8239549 | -0.01068001 | 0.06942475 | 21.96703
4.867644 | 1000.662 | 2.436019 | 18357.14 | 0.04301625 | 1049.438 | 11.99597 | 763.83 | 0.000107344 | 0.4500389 | 0.2570251 | 0.8468317 | -0.01973325 | 0.04981004 | 40.53166 | 3.782308 | 992.2536 | 1.913416 | 18277.31 | 0.03289017 | 1029.901 | 12.05316 | 778.65 | 0.0001026727 | 0.4498959 | 0.203804 | 0.8801306 | -0.01539416 | 0.05573974 | 30.90688 | 2.8387 | 981.4793 | 1.433283 | 18034.68 | 0.02374181 | 1009.457 | 12.11336 | 779.39 | 9.526436e-05 | 0.4499245 | 0.1471155 | 0.822724 | -0.01071252 | 0.06926739 | 22.05845
4.87829 | 1000.667 | 2.441347 | 18357.23 | 0.0431182 | 1049.55 | 11.99565 | 764.83 | 0.0001122987 | 0.4500246 | 0.2573502 | 0.8455629 | -0.01976031 | 0.05396203 | 40.62946 | 3.791711 | 992.2118 | 1.918173 | 18276.54 | 0.03298134 | 1029.951 | 12.05253 | 779.65 | 9.805879e-05 | 0.4498816 | 0.2044363 | 0.8801375 | -0.01544661 | 0.05516917 | 30.99382 | 2.847712 | 981.6091 | 1.437833 | 18037.07 | 0.02382923 | 1009.679 | 12.11261 | 780.39 | 8.732075e-05 | 0.4500103 | 0.1478631 | 0.8210781 | -0.01077397 | 0.06857204 | 22.14052
4.890104 | 1000.788 | 2.447259 | 18359.46 | 0.04323079 | 1049.795 | 11.9953 | 765.83 | 0.0001197616 | 0.4500675 | 0.2577001 | 0.844241 | -0.01978926 | 0.05308337 | 40.738 | 3.801919 | 992.2291 | 1.923337 | 18276.86 | 0.03308003 | 1030.07 | 12.05188 | 780.65 | 0.0001013531 | 0.4499817 | 0.2050884 | 0.8802938 | -0.01550063 | 0.05327654 | 31.08821 | 2.856164 | 981.7869 | 1.4421 | 18040.33 | 0.02391096 | 1009.944 | 12.11267 | 781.39 | 8.989071e-05 | 0.4500961 | 0.1478002 | 0.8196286 | -0.01076854 | 0.06850572 | 22.2175
4.902242 | 1000.806 | 2.453334 | 18359.79 | 0.04334695 | 1049.935 | 11.99485 | 766.83 | 0.0001182681 | 0.4500246 | 0.2581512 | 0.8431273 | -0.01982678 | 0.0485389 | 40.84953 | 3.811982 | 992.2441 | 1.928428 | 18277.14 | 0.03317731 | 1030.186 | 12.05163 | 781.65 | 9.698425e-05 | 0.4500818 | 0.2053401 | 0.8801893 | -0.01552146 | 0.05268985 | 31.18124 | 2.86569 | 981.9816 | 1.44691 | 18043.91 | 0.02400311 | 1010.238 | 12.11224 | 782.39 | 9.488542e-05 | 0.4499817 | 0.1482323 | 0.8184448 | -0.0108039 | 0.06900632 | 22.30428
4.913757 | 1000.859 | 2.459096 | 18360.76 | 0.04345697 | 1050.106 | 11.99424 | 767.83 | 0.0001112149 | 0.4500246 | 0.2587556 | 0.8419328 | -0.01987702 | 0.04433626 | 40.95533 | 3.821316 | 992.3813 | 1.93315 | 18279.66 | 0.033267 | 1030.421 | 12.05097 | 782.65 | 9.533827e-05 | 0.4500389 | 0.2059937 | 0.8804263 | -0.01557543 | 0.04908565 | 31.26756 | 2.875141 | 982.2118 | 1.451682 | 18048.14 | 0.02409434 | 1010.568 | 12.11157 | 783.39 | 0.0001014726 | 0.4499245 | 0.1489024 | 0.8174353 | -0.01085883 | 0.06733849 | 22.39039
4.924485 | 1000.876 | 2.464465 | 18361.07 | 0.0435596 | 1050.231 | 11.99384 | 768.83 | 0.0001126846 | 0.4499388 | 0.2591554 | 0.8406091 | -0.01991028 | 0.04224629 | 41.05391 | 3.831049 | 992.427 | 1.938074 | 18280.51 | 0.03336094 | 1030.565 | 12.05047 | 783.65 | 9.869149e-05 | 0.4498529 | 0.2064947 | 0.8806605 | -0.01561688 | 0.04642056 | 31.35757 | 2.885985 | 982.3445 | 1.457157 | 18050.58 | 0.0241996 | 1010.811 | 12.11157 | 784.39 | 0.0001037227 | 0.4498959 | 0.1489059 | 0.8162111 | -0.01085893 | 0.06668138 | 22.48921
4.936294 | 1001.004 | 2.470375 | 18363.43 | 0.04367207 | 1050.484375 | 11.99375 | 769.83 | 0.0001111625 | 0.4498959 | 0.25925 | 0.8393572 | -0.01991796 | 0.03883053 | 41.16243 | 3.841054 | 992.5293 | 1.943135 | 18282.39 | 0.03345726 | 1030.77 | 12.04993 | 784.65 | 0.0001018362 | 0.4498386 | 0.2070426 | 0.8808647 | -0.01566215 | 0.04637894 | 31.4501 | 2.895885 | 982.4344 | 1.462156 | 18052.23 | 0.02429583 | 1011.001 | 12.11147 | 785.39 | 9.034756e-05 | 0.4498243 | 0.148999 | 0.8153184 | -0.01086649 | 0.06583758 | 22.57945
4.946717 | 1000.822 | 2.475591 | 18360.09 | 0.04377267 | 1050.398 | 11.99341 | 770.83 | 0.0001054932 | 0.4500675 | 0.259593 | 0.8380951 | -0.01994679 | 0.03751093 | 41.25821 | 3.851416 | 992.4658 | 1.948377 | 18281.22 | 0.03355774 | 1030.807 | 12.04922 | 785.65 | 9.947973e-05 | 0.4498959 | 0.2077467 | 0.8811151 | -0.01572059 | 0.04604096 | 31.54593 | 2.904054 | 982.5815 | 1.466281 | 18054.94 | 0.0243749 | 1011.232 | 12.11047 | 786.39 | 8.298239e-05 | 0.4499245 | 0.1499978 | 0.8139736 | -0.01094864 | 0.0651278 | 22.65391
4.957393 | 1000.651 | 2.480934 | 18356.9375 | 0.04387563 | 1050.324 | 11.99287 | 771.83 | 0.0001056719 | 0.4500961 | 0.2601302 | 0.8368343 | -0.01999176 | 0.03871696 | 41.35629 | 3.86095 | 992.585 | 1.9532 | 18283.42 | 0.03364941 | 1031.026 | 12.0488 | 786.65 | 9.737542e-05 | 0.4499102 | 0.2081676 | 0.8810341 | -0.01575531 | 0.04646495 | 31.63411 | 2.912482 | 982.8086 | 1.470536 | 18059.11 | 0.02445614 | 1011.549 | 12.11034 | 787.39 | 8.63787e-05 | 0.4499531 | 0.1501261 | 0.8131166 | -0.01095891 | 0.06474213 | 22.73075
4.967852 | 1000.577 | 2.486168 | 18355.58 | 0.04397607 | 1050.352 | 11.99261 | 772.83 | 0.0001132872 | 0.4500103 | 0.26039 | 0.8357806 | -0.02001351 | 0.04142134 | 41.45237 | 3.870891 | 992.5146 | 1.95823 | 18282.12 | 0.03374584 | 1031.051 | 12.04816 | 787.65 | 0.0001001348 | 0.4498672 | 0.2088128 | 0.8809098 | -0.01580888 | 0.04659199 | 31.72605 | 2.92133 | 982.8383 | 1.475003 | 18059.65 | 0.02454234 | 1011.667 | 12.10983 | 788.39 | 9.593017e-05 | 0.4499674 | 0.1506414 | 0.8119907 | -0.01100136 | 0.06438656 | 22.81143
4.98005 | 1000.706 | 2.492273 | 18357.96 | 0.0440922 | 1050.609 | 11.9922 | 773.83 | 0.0001095998 | 0.4500532 | 0.260796 | 0.8345979 | -0.02004712 | 0.04547623 | 41.56443 | 3.880977 | 992.5005 | 1.963332 | 18281.86 | 0.03384341 | 1031.137 | 12.04755 | 788.65 | 9.665199e-05 | 0.4499531 | 0.2094165 | 0.8809906 | -0.01585894 | 0.04832231 | 31.81933 | 2.931668 | 983.0221 | 1.480223 | 18063.03125 | 0.02464239 | 1011.957 | 12.10948 | 789.39 | 9.207582e-05 | 0.4500389 | 0.1509937 | 0.8110482 | -0.01103016 | 0.06508096 | 22.90571
4.989772 | 1000.703 | 2.497138 | 18357.9 | 0.04418524 | 1050.703 | 11.99169 | 774.83 | 0.0001068081 | 0.4500103 | 0.2613052 | 0.8332966 | -0.02008952 | 0.048425 | 41.65375 | 3.890222 | 992.5523 | 1.968009 | 18282.8125 | 0.03393254 | 1031.282 | 12.04701 | 789.65 | 9.29347e-05 | 0.4500532 | 0.2099552 | 0.8811923 | -0.01590353 | 0.05201373 | 31.90483 | 2.939745 | 983.1451 | 1.484301 | 18065.29 | 0.02472065 | 1012.163 | 12.10887 | 790.39 | 9.918128e-05 | 0.4499817 | 0.1516014 | 0.8104103 | -0.01108011 | 0.06611118 | 22.97938
5.001412 | 1000.826 | 2.502963 | 18360.15 | 0.04429604 | 1050.949 | 11.99135 | 775.83 | 0.0001165792 | 0.4500246 | 0.26165 | 0.8323323 | -0.02011806 | 0.05356523 | 41.76069 | 3.899564 | 992.6417 | 1.972735 | 18284.46 | 0.03402245 | 1031.468 | 12.04633 | 790.65 | 9.692534e-05 | 0.4499531 | 0.2106419 | 0.8812044 | -0.01596032 | 0.05820599 | 31.99125 | 2.951504 | 983.3713 | 1.490239 | 18069.45 | 0.02483436 | 1012.512 | 12.10843 | 791.39 | 0.0001022766 | 0.4499245 | 0.1520396 | 0.8101766 | -0.01111593 | 0.06598365 | 23.08665
5.013088 | 1000.839 | 2.508806 | 18360.39 | 0.04440767 | 1051.079 | 11.99102 | 776.83 | 0.0001072488 | 0.4500389 | 0.2619812 | 0.8311701 | -0.02014562 | 0.05791482 | 41.86798 | 3.909607 | 992.7573 | 1.977815 | 18286.59 | 0.03411901 | 1031.688 | 12.0461 | 791.65 | 9.918164e-05 | 0.4499674 | 0.2108668 | 0.8811364 | -0.01597881 | 0.06053163 | 32.08414 | 2.9602 | 983.5068 | 1.494629 | 18071.9375 | 0.02491858 | 1012.737 | 12.10801 | 792.39 | 9.328112e-05 | 0.4499388 | 0.1524619 | 0.8093135 | -0.01115057 | 0.06500675 | 23.16599
5.022862 | 1000.907 | 2.513698 | 18361.64 | 0.04450085 | 1051.249 | 11.99035 | 777.83 | 0.0001086708 | 0.4498529 | 0.2626511 | 0.8300392 | -0.0202013 | 0.05995 | 41.95779 | 3.919401 | 992.8278 | 1.98277 | 18287.89 | 0.03421335 | 1031.858 | 12.04592 | 792.65 | 9.487523e-05 | 0.4500103 | 0.2110472 | 0.8812098 | -0.01599367 | 0.06333381 | 32.17475 | 2.97016 | 983.6281 | 1.499658 | 18074.17 | 0.02501518 | 1012.96 | 12.10783 | 793.39 | 9.174292e-05 | 0.4499817 | 0.1526415 | 0.8083386 | -0.01116521 | 0.06577574 | 23.25688
5.034822 | 1000.929 | 2.519683 | 18362.04 | 0.04461514 | 1051.391 | 11.98995 | 778.83 | 0.0001185444 | 0.4499674 | 0.2630441 | 0.8295323 | -0.020234 | 0.05792229 | 42.06769 | 3.928582 | 992.8729 | 1.987414 | 18288.71875 | 0.03430187 | 1031.996 | 12.04502 | 793.65 | 9.683344e-05 | 0.4499388 | 0.2119518 | 0.8809121 | -0.0160686 | 0.06252356 | 32.25969 | 2.978549 | 983.7442 | 1.503894 | 18076.3 | 0.02509648 | 1013.162 | 12.10704 | 794.39 | 9.22163e-05 | 0.4499245 | 0.1534294 | 0.8073834 | -0.01123005 | 0.06568515 | 23.33344
5.04657 | 1000.865 | 2.525563 | 18360.86 | 0.04472779 | 1051.441 | 11.98972 | 779.83 | 0.0001083707 | 0.4500675 | 0.2632787 | 0.829073 | -0.02025363 | 0.05745523 | 42.17565 | 3.938767 | 993.0327 | 1.992567 | 18291.66 | 0.03439958 | 1032.263 | 12.04434 | 794.65 | 0.0001027941 | 0.4498816 | 0.21263 | 0.8805078 | -0.01612461 | 0.06049763 | 32.35393 | 2.988604 | 983.9573 | 1.50897 | 18080.21 | 0.02519358 | 1013.48 | 12.10678 | 795.39 | 8.863819e-05 | 0.4498672 | 0.1536888 | 0.8063699 | -0.01125115 | 0.06636305 | 23.42521
5.056496 | 1000.826 | 2.53053 | 18360.15 | 0.04482287 | 1051.5 | 11.98915 | 780.83 | 0.0001127084 | 0.449996 | 0.2638489 | 0.8284984 | -0.02030118 | 0.05508791 | 42.26685 | 3.949141 | 993.1783 | 1.997815 | 18294.34375 | 0.03449917 | 1032.518 | 12.04401 | 795.65 | 0.0001002609 | 0.4498672 | 0.2129565 | 0.8802363 | -0.01615147 | 0.05847325 | 32.44993 | 2.996277 | 984.0668 | 1.512845 | 18082.23 | 0.02526791 | 1013.669 | 12.1064 | 796.39 | 9.255392e-05 | 0.4498816 | 0.1540664 | 0.8052456 | -0.01128214 | 0.06692743 | 23.49526
5.069112 | 1000.969 | 2.536844 | 18362.77 | 0.04494284 | 1051.776 | 11.98905 | 781.83 | 0.0001186754 | 0.450139 | 0.2639473 | 0.827993 | -0.02030916 | 0.05570851 | 42.38278 | 3.958819 | 993.1595 | 2.002711 | 18294 | 0.03459275 | 1032.594 | 12.04345 | 796.65 | 9.999461e-05 | 0.4499245 | 0.2135196 | 0.8796116 | -0.01619819 | 0.05589508 | 32.53951 | 3.007114 | 984.1571 | 1.518317 | 18083.89 | 0.02537317 | 1013.868 | 12.10591 | 797.39 | 0.0001036023 | 0.4499817 | 0.154566 | 0.8042885 | -0.01132322 | 0.06693134 | 23.59421
5.080231 | 1001.081 | 2.542408 | 18364.84 | 0.04504862 | 1052.006 | 11.98845 | 782.83 | 0.0001145902 | 0.4500532 | 0.264547 | 0.8276069 | -0.02035895 | 0.05585093 | 42.48497 | 3.96914 | 993.1853 | 2.007932 | 18294.47 | 0.03469232 | 1032.724 | 12.0428 | 797.65 | 0.000101716 | 0.449996 | 0.2141645 | 0.8793984 | -0.01625164 | 0.05388729 | 32.63502 | 3.016997 | 984.3266 | 1.523306 | 18087 | 0.02546876 | 1014.14 | 12.10582 | 798.39 | 9.365415e-05 | 0.4501247 | 0.1546496 | 0.8030667 | -0.01132989 | 0.06760298 | 23.68446
5.09203 | 1001.016 | 2.548313 | 18363.64 | 0.04516171 | 1052.056 | 11.98786 | 783.83 | 0.0001145926 | 0.4499674 | 0.265137 | 0 | -0.02040818 | 0 | 42.59341 | 3.979163 | 993.179 | 2.013002 | 18294.36 | 0.03478916 | 1032.817 | 12.04263 | 798.65 | 0.0001008653 | 0.4499245 | 0.2143358 | 0.8794875 | -0.01626585 | 0.05370902 | 32.72778 | 3.025845 | 984.5065 | 1.527774 | 18090.31 | 0.02555422 | 1014.413 | 12.1053 | 799.39 | 9.353965e-05 | 0.4500246 | 0.155175 | 0.8020778 | -0.01137298 | 0.06819158 | 23.76527
5.10315 | 1000.919 | 2.553878 | 18361.85 | 0.04526844 | 1052.064 | 11.98765 | 784.83 | 0.0001145973 | 0.4500246 | 0.2653532 | 0 | -0.02042634 | 0 | 42.69559 | 3.989313 | 993.259 | 2.018137 | 18295.83 | 0.03488684 | 1033.001 | 12.04217 | 799.65 | 9.898016e-05 | 0.4499102 | 0.2148016 | 0.8792514 | -0.01630436 | 0.05124083 | 32.82172 | 3.035705 | 984.7 | 1.532752 | 18093.86 | 0.02564946 | 1014.709 | 12.10504 | 800.39 | 9.569407e-05 | 0.4499388 | 0.1554331 | 0.8007528 | -0.01139401 | 0.06723551 | 23.85534
5.11495 | 1000.947 | 2.559783 | 18362.38 | 0.04538108 | 1052.213 | 11.98752 | 785.83 | 0.0001142115 | 0.4499102 | 0.2654798 | 0 | -0.02043684 | 0 | 42.80402 | 3.998959 | 993.3399 | 2.023017 | 18297.32 | 0.03497963 | 1033.181 | 12.04144 | 800.65 | 9.780194e-05 | 0.4500246 | 0.2155301 | 0.8784677 | -0.01636467 | 0.05044427 | 32.911 | 3.044984 | 984.85 | 1.537437 | 18096.62 | 0.02573923 | 1014.955 | 12.10449 | 801.39 | 9.403428e-05 | 0.4498816 | 0.15598 | 0.7995378 | -0.01143892 | 0.06695987 | 23.94011
5.125992 | 1001.026 | 2.56531 | 18363.82 | 0.04548623 | 1052.406 | 11.98683 | 786.83 | 0.0001072464 | 0.4500246 | 0.2661687 | 0 | -0.02049411 | 0 | 42.9055 | 4.008873 | 993.3527 | 2.028033 | 18297.56 | 0.0350753 | 1033.292 | 12.04118 | 801.65 | 9.864554e-05 | 0.4499674 | 0.2157869 | 0.8778169 | -0.01638595 | 0.05132842 | 33.00278 | 3.054512 | 984.9174 | 1.542248 | 18097.86 | 0.02583179 | 1015.118 | 12.10401 | 802.39 | 9.843756e-05 | 0.4498386 | 0.1564649 | 0.798318 | -0.01147883 | 0.06652762 | 24.02717
5.136399 | 1000.964 | 2.570518 | 18362.68 | 0.04558596 | 1052.444 | 11.98655 | 787.83 | 0.0001156836 | 0.4500389 | 0.2664453 | 0 | -0.02051725 | 0 | 43.00114 | 4.018688 | 993.3908 | 2.032998 | 18298.26 | 0.0351699 | 1033.43 | 12.04044 | 802.65 | 0.0001008111 | 0.4498959 | 0.2165306 | 0.8772939 | -0.01644757 | 0.05152833 | 33.09363 | 3.064671 | 985.1145 | 1.547378 | 18101.48 | 0.02592991 | 1015.422 | 12.10379 | 803.39 | 9.924266e-05 | 0.4499531 | 0.1566785 | 0.7971254 | -0.01149618 | 0.06585035 | 24.12002
5.149129 | 1000.917 | 2.576888 | 18361.82 | 0.04570779 | 1052.523 | 11.98657 | 788.83 | 0.0001161123 | 0.4499388 | 0.2664338 | 0 | -0.02051636 | 0 | 43.11812 | 4.029035 | 993.5455 | 2.038232 | 18301.11 | 0.03526912 | 1033.693 | 12.03984 | 803.65 | 0.0001009124 | 0.4498816 | 0.217133 | 0.876712 | -0.01649732 | 0.05169429 | 33.18942 | 3.07436 | 985.2967 | 1.55227 | 18104.83 | 0.0260235 | 1015.705 | 12.10339 | 804.39 | 9.297418e-05 | 0.4499245 | 0.1570764 | 0.7962809 | -0.01152876 | 0.06487253 | 24.20858
5.159621 | 1000.972 | 2.582139 | 18362.83 | 0.04580777 | 1052.686 | 11.98591 | 789.83 | 0.0001101501 | 0.4500389 | 0.2670886 | 0 | -0.02057082 | 0 | 43.21454 | 4.03887 | 993.4931 | 2.043208 | 18300.14 | 0.03536428 | 1033.737 | 12.03932 | 804.65 | 0.0001011387 | 0.4497814 | 0.2176477 | 0.8764434 | -0.01654009 | 0.05095065 | 33.28047 | 3.083266 | 985.3412 | 1.556766 | 18105.64 | 0.02611007 | 1015.839 | 12.10294 | 805.39 | 9.223165e-05 | 0.4498529 | 0.1575283 | 0.7949389 | -0.01156599 | 0.06440241 | 24.28999
5.171159 | 1001.006 | 2.587913 | 18363.46 | 0.04591782 | 1052.837 | 11.98547 | 790.83 | 0.0001167864 | 0.4500675 | 0.267531 | 0 | -0.02060763 | 0 | 43.32057 | 4.049263 | 993.5281 | 2.048465 | 18300.79 | 0.03546444 | 1033.876 | 12.03935 | 805.65 | 0.0001028494 | 0.4498959 | 0.2176159 | 0.876177 | -0.0165374 | 0.05012186 | 33.37669 | 3.092807 | 985.4686 | 1.561583 | 18107.99 | 0.02620245 | 1016.064 | 12.10261 | 806.39 | 9.651452e-05 | 0.449996 | 0.1578651 | 0.7940114 | -0.0115936 | 0.06357877 | 24.37721
5.182979 | 1000.829 | 2.593829 | 18360.21 | 0.04603151 | 1052.77 | 11.9853 | 791.83 | 0.0001140304 | 0.4500389 | 0.267701 | 0 | -0.02062205 | 0 | 43.42918 | 4.05944 | 993.5548 | 2.053614 | 18301.28 | 0.03556254 | 1034.005 | 12.03887 | 806.65 | 0.0001001348 | 0.4500389 | 0.2181006 | 0.8754551 | -0.01657757 | 0.05108744 | 33.47091 | 3.102569 | 985.5975 | 1.566513 | 18110.35 | 0.02629697 | 1016.293 | 12.10214 | 807.39 | 9.944453e-05 | 0.450139 | 0.1583357 | 0.7930908 | -0.01163225 | 0.06468619 | 24.46648
5.193965 | 1000.801 | 2.599327 | 18359.69 | 0.04613655 | 1052.85 | 11.98479 | 792.83 | 0.0001123296 | 0.4500246 | 0.2682042 | 0 | -0.02066402 | 0 | 43.53013 | 4.06929 | 993.609 | 2.058597 | 18302.28 | 0.03565736 | 1034.159 | 12.03813 | 807.65 | 0.0001028471 | 0.4500389 | 0.2188357 | 0.8748772 | -0.01663847 | 0.05172165 | 33.56211 | 3.112696 | 985.8069 | 1.571625 | 18114.2 | 0.02639467 | 1016.609 | 12.10166 | 808.39 | 9.824632e-05 | 0.4499817 | 0.1588143 | 0.7920544 | -0.01167145 | 0.06323934 | 24.55908
5.205445 | 1000.704 | 2.605072 | 18357.91 | 0.04624661 | 1052.862 | 11.98451 | 793.83 | 0.0001127489 | 0.449996 | 0.2684929 | 0 | -0.02068822 | 0 | 43.6356 | 4.08001 | 993.6707 | 2.064019 | 18303.41 | 0.03576052 | 1034.33 | 12.03755 | 808.65 | 0.0001030969 | 0.4499674 | 0.2194187 | 0.8744543 | -0.01668675 | 0.05044226 | 33.66136 | 3.122218 | 985.9138 | 1.576434 | 18116.17 | 0.02648694 | 1016.813 | 12.10123 | 809.39 | 9.130141e-05 | 0.4499102 | 0.1592423 | 0.791035 | -0.01170663 | 0.06240523 | 24.64618
5.216514 | 1000.802 | 2.610612 | 18359.71875 | 0.04635185 | 1053.077 | 11.98407 | 794.83 | 0.0001129109 | 0.4499102 | 0.2689295 | 0 | -0.02072445 | 0 | 43.73731 | 4.089909 | 993.7199 | 2.069028 | 18304.32 | 0.03585582 | 1034.48 | 12.03697 | 809.65 | 9.581781e-05 | 0.4499674 | 0.2199947 | 0.8735045 | -0.01673447 | 0.0510706 | 33.75303 | 3.130956 | 986.0315 | 1.580845 | 18118.33 | 0.0265715 | 1017.02 | 12.10125 | 810.39 | 9.346173e-05 | 0.4499102 | 0.1592171 | 0.7901668 | -0.01170439 | 0.06237328 | 24.72611
5.228027 | 1000.861 | 2.616373 | 18360.79 | 0.04646149 | 1053.253 | 11.98357 | 795.83 | 0.0001130514 | 0.449996 | 0.2694255 | 0 | -0.02076569 | 0 | 43.84309 | 4.099173 | 993.724 | 2.073714 | 18304.4 | 0.03594517 | 1034.576 | 12.03656 | 810.65 | 9.804229e-05 | 0.4499388 | 0.2204129 | 0.8726183 | -0.01676916 | 0.04978575 | 33.83881 | 3.140911 | 986.0874 | 1.585872 | 18119.36 | 0.02666819 | 1017.176 | 12.10055 | 811.39 | 9.758524e-05 | 0.4498816 | 0.159918 | 0.7893167 | -0.01176215 | 0.06179095 | 24.81718
5.239125 | 1000.889 | 2.621927 | 18361.31 | 0.0465673 | 1053.394 | 11.98311 | 796.83 | 0.0001160313 | 0.4500246 | 0.2698912 | 0 | -0.02080445 | 0 | 43.94506 | 4.109518 | 993.8274 | 2.078947 | 18306.3 | 0.03604451 | 1034.786 | 12.0364 | 811.65 | 0.0001044071 | 0.4498816 | 0.2205661 | 0.8722957 | -0.01678172 | 0.05000973 | 33.93461 | 3.150473 | 986.3274 | 1.5907 | 18123.77 | 0.02676022 | 1017.518 | 12.09999 | 812.39 | 9.883303e-05 | 0.4498959 | 0.1604778 | 0.7884683 | -0.01180802 | 0.06155946 | 24.90467
5.251233 | 1000.807 | 2.627987 | 18359.81 | 0.04668324 | 1053.429 | 11.98281 | 797.83 | 0.000117451 | 0.449996 | 0.2701938 | 0 | -0.02082979 | 0 | 44.05632 | 4.120055 | 993.8906 | 2.084278 | 18307.46 | 0.03614587 | 1034.957 | 12.03593 | 812.65 | 0.000105861 | 0.4498959 | 0.2210429 | 0.8717276 | -0.0168212 | 0.05003446 | 34.03219 | 3.160677 | 986.3568 | 1.595852 | 18124.31 | 0.02685944 | 1017.649 | 12.09961 | 813.39 | 9.548748e-05 | 0.4498816 | 0.1608627 | 0.787891 | -0.01183974 | 0.06116211 | 24.99805
5.262615 | 1000.817 | 2.633683 | 18359.99 | 0.04679181 | 1053.554 | 11.98253 | 798.83 | 0.0001157098 | 0.450139 | 0.2704646 | 0 | -0.02085234 | 0 | 44.1609 | 4.13069 | 993.8399 | 2.089658 | 18306.53125 | 0.03624866 | 1035.01 | 12.03493 | 813.65 | 0.0001011929 | 0.4498959 | 0.2220357 | 0.8710837 | -0.01690365 | 0.04846907 | 34.13069 | 3.16957 | 986.4522 | 1.600342 | 18126.06 | 0.02694558 | 1017.835 | 12.09945 | 814.39 | 9.560435e-05 | 0.4500532 | 0.1610196 | 0.7870739 | -0.01185256 | 0.06079726 | 25.07944
5.274375 | 1000.891 | 2.639568 | 18361.35 | 0.0469037 | 1053.749 | 11.98222 | 799.83 | 0.0001131753 | 0.4500675 | 0.2707763 | 0 | -0.02087821 | 0 | 44.26896 | 4.140293 | 993.8547 | 2.094516 | 18306.8 | 0.03634121 | 1035.121 | 12.03509 | 814.65 | 9.578953e-05 | 0.4499674 | 0.221881 | 0.8704016 | -0.01689079 | 0.04734081 | 34.21962 | 3.179798 | 986.5733 | 1.605506 | 18128.29 | 0.0270446 | 1018.061 | 12.09887 | 815.39 | 9.373915e-05 | 0.4500532 | 0.1616034 | 0.7863988 | -0.01190057 | 0.06145794 | 25.17305
5.28525 | 1000.769 | 2.64501 | 18359.11 | 0.04700802 | 1053.73 | 11.98147 | 800.83 | 0.0001151333 | 0.4499674 | 0.2715287 | 0 | -0.02094109 | 0 | 44.36888 | 4.149848 | 993.8628 | 2.09935 | 18306.95 | 0.03643331 | 1035.224 | 12.03451 | 815.65 | 9.998165e-05 | 0.4499817 | 0.2224576 | 0.8695713 | -0.01693862 | 0.04812602 | 34.30811 | 3.188318 | 986.7106 | 1.609808 | 18130.81 | 0.02712691 | 1018.287 | 12.09842 | 816.39 | 9.419601e-05 | 0.4498816 | 0.1620465 | 0.7857512 | -0.01193696 | 0.06312931 | 25.25104
5.297402 | 1000.734 | 2.651092 | 18358.46 | 0.04712411 | 1053.814 | 11.98078 | 801.83 | 0.0001143163 | 0.4499817 | 0.2722232 | 0 | -0.02099903 | 0 | 44.48053 | 4.160289 | 993.9878 | 2.104632 | 18309.26 | 0.03653343 | 1035.458 | 12.03378 | 816.65 | 9.987561e-05 | 0.4499388 | 0.223188 | 0.8685656 | -0.01699905 | 0.04728931 | 34.40482 | 3.198638 | 986.8679 | 1.615018 | 18133.7 | 0.02722664 | 1018.551 | 12.09805 | 817.39 | 9.912815e-05 | 0.4499531 | 0.1624173 | 0.7847318 | -0.01196735 | 0.06251512 | 25.34551
5.308113 | 1000.757 | 2.656452 | 18358.89 | 0.04722618 | 1053.946 | 11.98061 | 802.83 | 0.0001108123 | 0.4499817 | 0.2723921 | 0 | -0.02101306 | 0 | 44.57894 | 4.169823 | 994.0349 | 2.109455 | 18310.12 | 0.03662514 | 1035.602 | 12.03367 | 817.65 | 0.0001032076 | 0.449996 | 0.2232986 | 0.8678893 | -0.01700817 | 0.04776536 | 34.49313 | 3.208144 | 986.9819 | 1.619818 | 18135.79 | 0.02731864 | 1018.763 | 12.0973 | 818.39 | 0.0001002791 | 0.4499674 | 0.1631702 | 0.7835692 | -0.01202934 | 0.06359939 | 25.43256
5.319564 | 1000.827 | 2.662183 | 18360.18 | 0.04733508 | 1054.135 | 11.98064 | 803.83 | 0.0001138375 | 0.449996 | 0.2723606 | 0 | -0.02101033 | 0 | 44.68415 | 4.180931 | 993.9762 | 2.115074 | 18309.04 | 0.03673247 | 1035.651 | 12.03297 | 818.65 | 0.0001020082 | 0.4499817 | 0.223993 | 0.8672344 | -0.01706588 | 0.0500816 | 34.59601 | 3.218693 | 987.0288 | 1.625145 | 18136.65 | 0.02742108 | 1018.915 | 12.09707 | 819.39 | 9.901955e-05 | 0.4499245 | 0.1633965 | 0.7825885 | -0.01204796 | 0.06305858 | 25.52916
5.330881 | 1000.817 | 2.667846 | 18360 | 0.04744305 | 1054.237 | 11.98004 | 804.83 | 0.0001208526 | 0.4499245 | 0.2729551 | 0 | -0.0210599 | 0 | 44.78813 | 4.190225 | 993.9999 | 2.119776 | 18309.48 | 0.03682195 | 1035.768 | 12.03253 | 819.65 | 9.672033e-05 | 0.4499245 | 0.2244406 | 0.8660423 | -0.01710299 | 0.05248697 | 34.6821 | 3.227948 | 987.2148 | 1.629817 | 18140.07 | 0.02751029 | 1019.198 | 12.09651 | 820.39 | 9.473786e-05 | 0.4499531 | 0.1639627 | 0.7820448 | -0.01209444 | 0.06346373 | 25.61391
5.343735 | 1000.821 | 2.674279 | 18360.06 | 0.04756561 | 1054.37 | 11.9783 | 805.83 | 0.000117401 | 0.4499674 | 0.2747027 | 0 | -0.02120557 | 0 | 44.90624 | 4.200275 | 994.1187 | 2.12486 | 18311.67 | 0.03691829 | 1035.992 | 12.03215 | 820.65 | 0.0001036271 | 0.4498672 | 0.224813 | 0.8654531 | -0.01713374 | 0.05534194 | 34.77519 | 3.237641 | 987.3964 | 1.634711 | 18143.41 | 0.02760378 | 1019.482 | 12.09646 | 821.39 | 9.663021e-05 | 0.4498959 | 0.1640114 | 0.7812989 | -0.01209821 | 0.06367806 | 25.7027
5.354361 | 1000.804 | 2.679597 | 18359.74 | 0.04766701 | 1054.458 | 11.97872 | 806.83 | 0.000107425 | 0.4500675 | 0.2742756 | 0 | -0.02116999 | 0 | 45.00388 | 4.21095 | 994.0985 | 2.13026 | 18311.29 | 0.03702126 | 1036.077 | 12.03191 | 821.65 | 0.0001012801 | 0.4497957 | 0.2250566 | 0.8646198 | -0.01715398 | 0.05625505 | 34.87408 | 3.247274 | 987.4359 | 1.639575 | 18144.13 | 0.02769731 | 1019.617 | 12.09621 | 822.39 | 9.317015e-05 | 0.4499102 | 0.1642659 | 0.7803385 | -0.01211917 | 0.06346133 | 25.79095
5.36522 | 1000.84 | 2.685031 | 18360.40625 | 0.04777038 | 1054.604 | 11.97835 | 807.83 | 0.000111465 | 0.4501247 | 0.2746479 | 0 | -0.02120097 | 0 | 45.10365 | 4.220531 | 994.1232 | 2.135107 | 18311.75 | 0.03711347 | 1036.198 | 12.03135 | 822.65 | 9.79174e-05 | 0.4499388 | 0.2256178 | 0.863486 | -0.01720053 | 0.05700644 | 34.96283 | 3.256275 | 987.5319 | 1.64412 | 18145.9 | 0.02778443 | 1019.805 | 12.09585 | 823.39 | 9.241463e-05 | 0.4500389 | 0.1646238 | 0.7795478 | -0.01214858 | 0.06345227 | 25.87341
5.376654 | 1000.703 | 2.690754 | 18357.9 | 0.04788 | 1054.575 | 11.97835 | 808.83 | 0.0001158836 | 0.4500675 | 0.274652 | 0 | -0.02120152 | 0 | 45.20871 | 4.230534 | 994.213 | 2.140167 | 18313.4 | 0.03720946 | 1036.391 | 12.03088 | 823.65 | 0.0001021472 | 0.4500389 | 0.226089 | 0.862582 | -0.01723951 | 0.05925169 | 35.0555 | 3.265757 | 987.6259 | 1.648907 | 18147.625 | 0.02787623 | 1019.996 | 12.0953 | 824.39 | 9.354555e-05 | 0.4500103 | 0.1651686 | 0.7786373 | -0.01219343 | 0.06500243 | 25.96029
5.388396 | 1000.691 | 2.69663 | 18357.67 | 0.04799199 | 1054.679 | 11.97852 | 809.83 | 0.0001137327 | 0.4500246 | 0.2744745 | 0 | -0.02118674 | 0 | 45.31659 | 4.240961 | 994.3477 | 2.145442 | 18315.88 | 0.03730933 | 1036.635 | 12.03066 | 824.65 | 0.0001023216 | 0.4499817 | 0.2263101 | 0.8616552 | -0.01725768 | 0.0594206 | 35.1521 | 3.274984 | 987.8225 | 1.653566 | 18151.24 | 0.02796509 | 1020.29 | 12.09463 | 825.39 | 9.87256e-05 | 0.449996 | 0.1658371 | 0.7776421 | -0.01224835 | 0.06387369 | 26.04485
5.3994 | 1000.705 | 2.702137 | 18357.93 | 0.0480968 | 1054.804 | 11.9776 | 810.83 | 0.0001119866 | 0.4500246 | 0.275398 | 0 | -0.0212637 | 0 | 45.41768 | 4.250998 | 994.4556 | 2.15052 | 18317.87 | 0.03740555 | 1036.848 | 12.02995 | 825.65 | 0.0001020105 | 0.4499102 | 0.2270148 | 0.8605971 | -0.01731603 | 0.0569769 | 35.24511 | 3.285502 | 987.9573 | 1.658877 | 18153.71 | 0.02806676 | 1020.534 | 12.09427 | 826.39 | 9.813535e-05 | 0.4499388 | 0.1661961 | 0.7765966 | -0.01227781 | 0.06329998 | 26.14125
5.410794 | 1000.815 | 2.707839 | 18359.95 | 0.04820488 | 1055.035 | 11.97774 | 811.83 | 0.0001248353 | 0.4499531 | 0.2752618 | 0 | -0.02125218 | 0 | 45.52236 | 4.261363 | 994.4525 | 2.155763 | 18317.81 | 0.0375054 | 1036.947 | 12.02968 | 826.65 | 0.0001080501 | 0.4499388 | 0.2272848 | 0.8595445 | -0.01733845 | 0.05538797 | 35.34116 | 3.294611 | 988.0152 | 1.663476 | 18154.78 | 0.02815507 | 1020.683 | 12.09406 | 827.39 | 9.578733e-05 | 0.4499102 | 0.1664133 | 0.7757237 | -0.01229566 | 0.06291939 | 26.22474
5.424367 | 1000.792 | 2.714632 | 18359.53 | 0.04833432 | 1055.146 | 11.97732 | 812.83 | 0.0001259049 | 0.4499674 | 0.2756778 | 0 | -0.0212869 | 0 | 45.64708 | 4.272608 | 994.4192 | 2.161452 | 18317.2 | 0.03761385 | 1037.025 | 12.02934 | 827.65 | 0.0001197404 | 0.4499245 | 0.2276261 | 0.85873 | -0.01736682 | 0.0511296 | 35.44537 | 3.304659 | 988.1168 | 1.66855 | 18156.65 | 0.02825231 | 1020.888 | 12.09351 | 828.39 | 9.809994e-05 | 0.4500103 | 0.1669595 | 0.774892 | -0.01234062 | 0.0618396 | 26.31686
5.435975 | 1000.748 | 2.720441 | 18358.72 | 0.04844511 | 1055.216 | 11.9767 | 813.83 | 0.0001098047 | 0.4499388 | 0.2762951 | 0 | -0.02133843 | 0 | 45.75373 | 4.285311 | 994.5427 | 2.167878 | 18319.48 | 0.03773564 | 1037.28 | 12.02875 | 828.65 | 0.0001081255 | 0.4499531 | 0.2282221 | 0.8576885 | -0.01741613 | 0.0472563 | 35.56308 | 3.314231 | 988.338 | 1.673382 | 18160.71 | 0.02834437 | 1021.211 | 12.0929 | 829.39 | 9.68368e-05 | 0.4498816 | 0.1675669 | 0.7745957 | -0.01239047 | 0.06072635 | 26.40461
5.446328 | 1000.65 | 2.725622 | 18356.92 | 0.04854419 | 1055.216 | 11.97667 | 814.83 | 0.0001099691 | 0.4499388 | 0.2763299 | 0 | -0.02134148 | 0 | 45.84885 | 4.294233 | 994.593 | 2.172392 | 18320.4 | 0.03782134 | 1037.421 | 12.02821 | 829.65 | 9.896131e-05 | 0.4498959 | 0.2287567 | 0.8566729 | -0.01746044 | 0.04369684 | 35.64577 | 3.324027 | 988.3782 | 1.678328 | 18161.45 | 0.02843941 | 1021.349 | 12.09283 | 830.39 | 9.85261e-05 | 0.4497671 | 0.1676454 | 0.773886 | -0.0123969 | 0.05919933 | 26.49444
5.457968 | 1000.696 | 2.731448 | 18357.76 | 0.04865487 | 1055.381 | 11.97621 | 815.83 | 0.0001170556 | 0.4500961 | 0.2767873 | 0 | -0.02137954 | 0 | 45.95578 | 4.305103 | 994.5307 | 2.177891 | 18319.26 | 0.03792627 | 1037.464 | 12.02788 | 830.65 | 0.0001057573 | 0.4498243 | 0.2290923 | 0.8557849 | -0.01748839 | 0.04183742 | 35.74651 | 3.333936 | 988.4636 | 1.683332 | 18163.02 | 0.02853534 | 1021.535 | 12.09229 | 831.39 | 9.819201e-05 | 0.4499388 | 0.1681768 | 0.7731771 | -0.01244066 | 0.05843944 | 26.58531
5.46974 | 1000.679 | 2.737339 | 18357.46 | 0.04876706 | 1055.481 | 11.97588 | 816.83 | 0.0001197306 | 0.4501104 | 0.2771197 | 0 | -0.02140728 | 0 | 46.06393 | 4.315385 | 994.5398 | 2.183092 | 18319.42 | 0.03802522 | 1037.576 | 12.02749 | 831.65 | 9.836277e-05 | 0.4499388 | 0.2294753 | 0.8546477 | -0.01752018 | 0.0424445 | 35.8418 | 3.343665 | 988.5115 | 1.688244 | 18163.9 | 0.02862968 | 1021.681 | 12.09205 | 832.39 | 9.806098e-05 | 0.4500389 | 0.1684232 | 0.7723777 | -0.01246095 | 0.05893075 | 26.67453
5.481915 | 1000.661 | 2.743432 | 18357.13 | 0.04888308 | 1055.584 | 11.97534 | 817.83 | 0.0001188612 | 0.4500532 | 0.2776572 | 0 | -0.02145213 | 0 | 46.17578 | 4.324776 | 994.4823 | 2.187843 | 18318.36 | 0.03811587 | 1037.609 | 12.02698 | 832.65 | 0.0001016453 | 0.449996 | 0.2299832 | 0.8536184 | -0.01756243 | 0.04415613 | 35.92883 | 3.353549 | 988.6389 | 1.693234 | 18166.24 | 0.02872515 | 1021.91 | 12.09174 | 833.39 | 0.000102469 | 0.4500246 | 0.1687308 | 0.7719103 | -0.01248617 | 0.0594896 | 26.76518
5.493512 | 1000.677 | 2.749235 | 18357.42 | 0.04899345 | 1055.717 | 11.97505 | 818.83 | 0.0001143973 | 0.4500961 | 0.277953 | 0 | -0.02147677 | 0 | 46.28232 | 4.335714 | 994.5548 | 2.193377 | 18319.7 | 0.03822083 | 1037.794 | 12.02669 | 833.65 | 0.0001021991 | 0.4500246 | 0.2302802 | 0.8527508 | -0.01758699 | 0.04329242 | 36.03019 | 3.364159 | 988.763 | 1.698591 | 18168.52 | 0.0288277 | 1022.143 | 12.09067 | 834.39 | 0.0001004267 | 0.4499817 | 0.1698049 | 0.7712105 | -0.01257472 | 0.05912308 | 26.86251
5.504794 | 1000.621 | 2.754882 | 18356.4 | 0.04910112 | 1055.771 | 11.9747 | 819.83 | 0.0001188683 | 0.4499674 | 0.278303 | 0 | -0.02150604 | 0 | 46.38597 | 4.345215 | 994.552 | 2.198183 | 18319.65 | 0.0383123 | 1037.885 | 12.02622 | 834.65 | 9.877279e-05 | 0.4499674 | 0.2307522 | 0.8518506 | -0.01762619 | 0.04445465 | 36.11825 | 3.373634 | 988.8582 | 1.703375 | 18170.27 | 0.02891933 | 1022.336 | 12.09062 | 835.39 | 9.381234e-05 | 0.4499388 | 0.1698487 | 0.7705597 | -0.0125782 | 0.06049041 | 26.94943
5.517285 | 1000.686 | 2.761133 | 18357.59 | 0.04921975 | 1055.964 | 11.97468 | 820.83 | 0.0001181942 | 0.4498959 | 0.2783194 | 0 | -0.02150731 | 0 | 46.50072 | 4.355468 | 994.561 | 2.20337 | 18319.81 | 0.03841093 | 1037.997 | 12.02583 | 835.65 | 0.000109226 | 0.4498959 | 0.231141 | 0.8507168 | -0.01765846 | 0.04729121 | 36.21327 | 3.382921 | 988.9118 | 1.708065 | 18171.25 | 0.02900931 | 1022.483 | 12.08996 | 836.39 | 9.454426e-05 | 0.4498959 | 0.170515 | 0.7702379 | -0.01263316 | 0.06067442 | 27.03464
5.528433 | 1000.665 | 2.766712 | 18357.2 | 0.04932596 | 1056.054 | 11.97412 | 821.83 | 0.000123075 | 0.4499817 | 0.2788744 | 0 | -0.02155362 | 0 | 46.60313 | 4.367061 | 994.6171 | 2.209234 | 18320.85 | 0.03852223 | 1038.17 | 12.02541 | 836.65 | 0.0001036695 | 0.4499817 | 0.2315554 | 0.8496587 | -0.0176928 | 0.04901094 | 36.32071 | 3.392543 | 989.0656 | 1.712923 | 18174.08 | 0.02910209 | 1022.737 | 12.08976 | 837.39 | 9.710241e-05 | 0.4498959 | 0.1707112 | 0.769725 | -0.01264915 | 0.06110504 | 27.12292
5.5419 | 1000.571 | 2.773452 | 18355.47 | 0.04945458 | 1056.089 | 11.97345 | 822.83 | 0.0001165339 | 0.4499388 | 0.2795459 | 0 | -0.02160975 | 0 | 46.72685 | 4.376202 | 994.7152 | 2.213859 | 18322.65 | 0.03860976 | 1038.364 | 12.02506 | 837.65 | 0.0001055617 | 0.4499531 | 0.2319063 | 0.8485964 | -0.0177218 | 0.05123803 | 36.40544 | 3.402342 | 989.2161 | 1.71787 | 18176.85 | 0.0291966 | 1022.99 | 12.08911 | 838.39 | 9.547213e-05 | 0.4499388 | 0.1713598 | 0.7690522 | -0.01270252 | 0.06062553 | 27.21284
5.55174 | 1000.605 | 2.778376 | 18356.1 | 0.04954806 | 1056.224 | 11.97286 | 823.83 | 0.0001066485 | 0.4499817 | 0.2801371 | 0 | -0.02165901 | 0 | 46.81724 | 4.388173 | 994.6645 | 2.219915 | 18321.72 | 0.03872515 | 1038.43 | 12.02445 | 838.65 | 9.88482e-05 | 0.4498529 | 0.2325145 | 0.847458 | -0.01777238 | 0.0512589 | 36.5164 | 3.411637 | 989.2662 | 1.722564 | 18177.77 | 0.02928665 | 1023.133 | 12.08889 | 839.39 | 9.737747e-05 | 0.4499388 | 0.1715786 | 0.7689515 | -0.01272053 | 0.05994322 | 27.29816
5.56323 | 1000.612 | 2.784126 | 18356.22 | 0.04965737 | 1056.345 | 11.97225 | 824.83 | 0.000112444 | 0.4501104 | 0.2807534 | 0 | -0.0217104 | 0 | 46.92279 | 4.395972 | 994.6795 | 2.22386 | 18322 | 0.03880011 | 1038.523 | 12.02418 | 839.65 | 9.581545e-05 | 0.4498529 | 0.2327929 | 0.8463224 | -0.01779548 | 0.05086129 | 36.58868 | 3.421817 | 989.3534 | 1.727704 | 18179.37 | 0.02938512 | 1023.324 | 12.0882 | 840.39 | 9.595732e-05 | 0.4499817 | 0.1722713 | 0.7683908 | -0.01277763 | 0.05944554 | 27.39159
5.574228 | 1000.541 | 2.78963 | 18354.93 | 0.04976234 | 1056.381 | 11.97184 | 825.83 | 0.0001169508 | 0.4501104 | 0.2811598 | 0 | -0.0217444 | 0 | 47.02383 | 4.407336 | 994.7367 | 2.229609 | 18323.05 | 0.03890917 | 1038.696 | 12.02387 | 840.65 | 0.0001076684 | 0.4499388 | 0.2331016 | 0.8451594 | -0.01782104 | 0.0515482 | 36.69402 | 3.430829 | 989.4169 | 1.732253 | 18180.54 | 0.02947234 | 1023.479 | 12.08776 | 841.39 | 9.472959e-05 | 0.4499531 | 0.1727087 | 0.7683176 | -0.01281368 | 0.06029855 | 27.47431
5.58662 | 1000.49 | 2.795832 | 18354 | 0.04988047 | 1056.452 | 11.97163 | 826.83 | 0.0001230036 | 0.4500818 | 0.28137 | 0 | -0.02176201 | 0 | 47.13765 | 4.417505 | 994.78 | 2.234754 | 18323.85 | 0.03900679 | 1038.842 | 12.02347 | 841.65 | 0.0001031605 | 0.4500246 | 0.2335007 | 0.8440164 | -0.01785412 | 0.0515946 | 36.78829 | 3.440763 | 989.5446 | 1.73727 | 18182.88 | 0.02956823 | 1023.71 | 12.08747 | 842.39 | 9.807869e-05 | 0.449996 | 0.1730013 | 0.7679719 | -0.01283767 | 0.05943079 | 27.56551
5.598829 | 1000.52 | 2.801942 | 18354.54 | 0.04999648 | 1056.605 | 11.97137 | 827.83 | 0.0001159789 | 0.4500675 | 0.2816332 | 0 | -0.02178391 | 0 | 47.24979 | 4.427968 | 994.8482 | 2.240047 | 18325.1 | 0.03910711 | 1039.017 | 12.02309 | 842.65 | 0.0001073149 | 0.4500103 | 0.233876 | 0.842768 | -0.0178852 | 0.05010572 | 36.88527 | 3.450444 | 989.6416 | 1.742158 | 18184.66 | 0.02966179 | 1023.906 | 12.08743 | 843.39 | 9.789925e-05 | 0.449996 | 0.1730411 | 0.7675484 | -0.01284083 | 0.05902408 | 27.6544
5.609816 | 1000.603 | 2.80744 | 18356.06 | 0.05010061 | 1056.802 | 11.97078 | 828.83 | 0.0001157241 | 0.4499531 | 0.2822167 | 0 | -0.02183246 | 0 | 47.35072 | 4.438968 | 994.8545 | 2.245612 | 18325.22 | 0.03921286 | 1039.134 | 12.02262 | 843.65 | 0.0001042704 | 0.4499817 | 0.2343439 | 0.8416721 | -0.01792406 | 0.05044249 | 36.98725 | 3.460343 | 989.7051 | 1.747156 | 18185.83 | 0.0297576 | 1024.069 | 12.08641 | 844.39 | 9.443683e-05 | 0.4499674 | 0.1740565 | 0.7670896 | -0.01292463 | 0.05953185 | 27.74528
5.621974 | 1000.64 | 2.813524 | 18356.75 | 0.05021607 | 1056.964 | 11.97048 | 829.83 | 0.0001210932 | 0.4499531 | 0.28252 | 0 | -0.02185771 | 0 | 47.46241 | 4.448822 | 994.8192 | 2.250597 | 18324.57 | 0.03930776 | 1039.195 | 12.02239 | 844.65 | 0.0001015416 | 0.4499245 | 0.2345768 | 0.840417 | -0.01794345 | 0.04938722 | 37.0786 | 3.469332 | 989.7862 | 1.751694 | 18187.32 | 0.02984449 | 1024.242 | 12.086 | 845.39 | 9.523013e-05 | 0.4499388 | 0.1744712 | 0.767018 | -0.01295879 | 0.05988899 | 27.82782
5.634035 | 1000.593 | 2.81956 | 18355.87 | 0.05033098 | 1057.034 | 11.96969 | 830.83 | 0.0001197997 | 0.4499388 | 0.283304 | 0 | -0.02192318 | 0 | 47.5732 | 4.459277 | 994.9334 | 2.255885 | 18326.67 | 0.03940777 | 1039.418 | 12.02192 | 845.65 | 0.0001066881 | 0.4499531 | 0.2350453 | 0.8391472 | -0.01798221 | 0.04969575 | 37.17552 | 3.479389 | 989.9732 | 1.756772 | 18190.76 | 0.02994127 | 1024.535 | 12.08532 | 846.39 | 0.0001022293 | 0.4498529 | 0.1751506 | 0.7666077 | -0.01301466 | 0.06019812 | 27.92019
5.645934 | 1000.52 | 2.825515 | 18354.54 | 0.05044445 | 1057.076 | 11.96945 | 831.83 | 0.0001229083 | 0.4499102 | 0.2835459 | 0 | -0.02194347 | 0 | 47.68251 | 4.47016 | 994.9644 | 2.261391 | 18327.24 | 0.03951225 | 1039.559 | 12.02148 | 846.65 | 0.0001061485 | 0.4498386 | 0.235486 | 0.8380633 | -0.01801877 | 0.05018445 | 37.27642 | 3.489778 | 990.018 | 1.762017 | 18191.58 | 0.03004189 | 1024.685 | 12.08494 | 847.39 | 0.0001029601 | 0.4498816 | 0.1755287 | 0.7665323 | -0.01304585 | 0.05988018 | 28.0156
5.658616 | 1000.538 | 2.831862 | 18354.86 | 0.05056495 | 1057.222 | 11.96899 | 832.83 | 0.0001178369 | 0.4500961 | 0.2840058 | 0 | -0.02198181 | 0 | 47.799 | 4.480506 | 994.8966 | 2.266625 | 18326 | 0.039612 | 1039.591 | 12.02131 | 847.65 | 9.99628e-05 | 0.4498386 | 0.2356626 | 0.8370154 | -0.01803354 | 0.05061065 | 37.37235 | 3.499981 | 990.0894 | 1.767169 | 18192.89 | 0.03014058 | 1024.859 | 12.08482 | 848.39 | 9.711539e-05 | 0.4499102 | 0.1756531 | 0.7664487 | -0.01305603 | 0.0591188 | 28.10933
5.669501 | 1000.503 | 2.83731 | 18354.23 | 0.05066859 | 1057.294 | 11.96833 | 833.83 | 0.0001157812 | 0.4501247 | 0.2846661 | 0 | -0.02203694 | 0 | 47.89899 | 4.490152 | 994.9292 | 2.271505 | 18326.6 | 0.03970457 | 1039.721 | 12.02071 | 848.65 | 0.0001012023 | 0.4499531 | 0.2362613 | 0.8357775 | -0.01808323 | 0.05112217 | 37.46177 | 3.509201 | 990.1713 | 1.771824 | 18194.4 | 0.03022967 | 1025.036 | 12.08425 | 849.39 | 9.431406e-05 | 0.4500532 | 0.1762235 | 0.7667453 | -0.01310305 | 0.05996916 | 28.19402
5.681773 | 1000.499 | 2.843451 | 18354.16 | 0.05078525 | 1057.413 | 11.96765 | 834.83 | 0.0001218125 | 0.4499817 | 0.2853456 | 0 | -0.02209364 | 0 | 48.0117 | 4.500747 | 994.9617 | 2.276865 | 18327.2 | 0.03980624 | 1039.86 | 12.02043 | 849.65 | 0.000105656 | 0.4499102 | 0.23654 | 0.8345954 | -0.01810634 | 0.05269892 | 37.56 | 3.518844 | 990.2864 | 1.776693 | 18196.51 | 0.03032272 | 1025.25 | 12.08352 | 850.39 | 0.0001014006 | 0.4500103 | 0.1769479 | 0.7669725 | -0.01316275 | 0.06069013 | 28.28261
5.693864 | 1000.505 | 2.849502 | 18354.27 | 0.05090014 | 1057.54 | 11.9673 | 835.83 | 0.0001150571 | 0.4499674 | 0.2856983 | 0 | -0.02212307 | 0 | 48.12277 | 4.511284 | 995.0741 | 2.282195 | 18329.27 | 0.039907 | 1040.083 | 12.02004 | 850.65 | 0.0001072607 | 0.4499674 | 0.2369267 | 0.83352 | -0.01813831 | 0.05130801 | 37.6577 | 3.529481 | 990.3959 | 1.782064 | 18198.53 | 0.03042542 | 1025.469 | 12.08324 | 851.39 | 9.661604e-05 | 0.4499388 | 0.1772299 | 0.7668117 | -0.0131859 | 0.05956494 | 28.38035
5.704784 | 1000.39 | 2.854967 | 18352.16 | 0.05100444 | 1057.528 | 11.96731 | 836.83 | 0.0001147045 | 0.4500246 | 0.2856845 | 0 | -0.02212208 | 0 | 48.22307 | 4.522199 | 995.0966 | 2.287717 | 18329.68 | 0.04001179 | 1040.215 | 12.01948 | 851.65 | 0.0001073173 | 0.4500389 | 0.2374866 | 0.8323787 | -0.01818479 | 0.05134526 | 37.75891 | 3.538167 | 990.4662 | 1.78645 | 18199.82 | 0.03050937 | 1025.628 | 12.0824 | 852.39 | 9.584045e-05 | 0.449996 | 0.1780757 | 0.7661864 | -0.01325571 | 0.06032811 | 28.46016
5.716805 | 1000.365 | 2.860983 | 18351.7 | 0.05111877 | 1057.622 | 11.96687 | 837.83 | 0.0001213409 | 0.4501104 | 0.286129 | 0 | -0.02215921 | 0 | 48.33347 | 4.532747 | 995.1125 | 2.293053 | 18329.97 | 0.04011305 | 1040.336 | 12.01902 | 852.65 | 0.0001040842 | 0.449996 | 0.2379504 | 0.8313009 | -0.01822331 | 0.05054959 | 37.85672 | 3.548649 | 990.5012 | 1.791742 | 18200.46 | 0.03061087 | 1025.768 | 12.08209 | 853.39 | 0.0001037451 | 0.4499531 | 0.1783848 | 0.7664487 | -0.01328121 | 0.06028376 | 28.55648
5.729052 | 1000.249 | 2.867112 | 18349.5625 | 0.05123567 | 1057.621 | 11.96628 | 838.83 | 0.0001186254 | 0.4499388 | 0.2867238 | 0 | -0.02220901 | 0 | 48.44594 | 4.543016 | 995.1009 | 2.298248 | 18329.76 | 0.04021175 | 1040.426 | 12.01896 | 853.65 | 0.0001035257 | 0.449996 | 0.2380089 | 0.8303993 | -0.01822818 | 0.0482406 | 37.95194 | 3.558916 | 990.6888 | 1.796926 | 18203.90625 | 0.03070962 | 1026.064 | 12.08153 | 854.39 | 9.500937e-05 | 0.4499531 | 0.1789428 | 0.7668943 | -0.01332707 | 0.06027772 | 28.65085
5.74053 | 1000.174 | 2.872856 | 18348.1875 | 0.05134505 | 1057.656 | 11.96639 | 839.83 | 0.0001143973 | 0.4499102 | 0.2866053 | 0 | -0.02219924 | 0 | 48.55134 | 4.553452 | 995.2048 | 2.303527 | 18331.67 | 0.04031154 | 1040.639 | 12.01845 | 854.65 | 0.0001057384 | 0.4499245 | 0.2385206 | 0.8293482 | -0.01827055 | 0.04638445 | 38.04872 | 3.567651 | 990.8046 | 1.801336 | 18206.04 | 0.0307938 | 1026.27 | 12.08066 | 855.39 | 0.0001034358 | 0.4498243 | 0.1798103 | 0.767134 | -0.01339862 | 0.05929876 | 28.73113
5.751932 | 1000.134 | 2.878562 | 18347.46 | 0.05145353 | 1057.728 | 11.96555 | 840.83 | 0.0001129395 | 0.4500103 | 0.2874523 | 0 | -0.02226997 | 0 | 48.65603 | 4.564164 | 995.153 | 2.308946 | 18330.71875 | 0.04041464 | 1040.691 | 12.01801 | 855.65 | 0.0001071924 | 0.4497957 | 0.2389541 | 0.8283041 | -0.01830664 | 0.04319084 | 38.14805 | 3.579603 | 990.8129 | 1.807371 | 18206.1875 | 0.03090966 | 1026.397 | 12.0806 | 856.39 | 0.0001096547 | 0.44981 | 0.1798743 | 0.7672933 | -0.0134039 | 0.05823695 | 28.84101
5.763118 | 1000.22 | 2.88416 | 18349.04 | 0.05155939 | 1057.931 | 11.96494 | 841.83 | 0.0001172319 | 0.4500246 | 0.2880621 | 0 | -0.02232074 | 0 | 48.75875 | 4.574891 | 995.1614 | 2.314373 | 18330.87 | 0.04051762 | 1040.807 | 12.01765 | 856.65 | 0.0001056607 | 0.4498243 | 0.2393225 | 0.8273045 | -0.01833725 | 0.04057804 | 38.24753 | 3.589582 | 990.9203 | 1.812409 | 18208.16 | 0.03100593 | 1026.607 | 12.08053 | 857.39 | 8.077839e-05 | 0.4500103 | 0.1799435 | 0.7680439 | -0.01340947 | 0.05745738 | 28.93274
5.775378 | 1000.104 | 2.890296 | 18346.91 | 0.05167635 | 1057.932 | 11.96424 | 842.83 | 0.000117937 | 0.4500961 | 0.2887554 | 0 | -0.02237877 | 0 | 48.87133 | 4.585296 | 995.1255 | 2.319637 | 18330.21 | 0.04061769 | 1040.873 | 12.01714 | 857.65 | 0.0001036718 | 0.4499102 | 0.2398267 | 0.826149 | -0.0183792 | 0.04110576 | 38.34402 | 3.595759 | 990.9705 | 1.815528 | 18209.08 | 0.03106559 | 1026.721 | 12.07921 | 858.39 | 8.728061e-05 | 0.4500389 | 0.1812603 | 0.7681943 | -0.01351826 | 0.05833118 | 28.98953
5.786705 | 1000.064 | 2.895964 | 18346.17 | 0.05178409 | 1058.002 | 11.96381 | 843.83 | 0.0001143973 | 0.4500818 | 0.2891926 | 0 | -0.02241531 | 0 | 48.97533 | 4.595625 | 995.1542 | 2.324862 | 18330.74 | 0.04071674 | 1041.005 | 12.0167 | 858.65 | 0.0001050032 | 0.4499817 | 0.2402709 | 0.8249 | -0.01841607 | 0.0427636 | 38.4398 | 3.607038 | 991.1004 | 1.821223 | 18211.47 | 0.03117435 | 1026.967 | 12.07879 | 859.39 | 0.000108133 | 0.4499817 | 0.1816801 | 0.7687181 | -0.01355278 | 0.05703353 | 29.09323
5.798258 | 1000.038 | 2.901746 | 18345.7 | 0.0518939 | 1058.09 | 11.96317 | 844.83 | 0.0001203047 | 0.4500389 | 0.2898256 | 0 | -0.02246819 | 0 | 49.08139 | 4.606296 | 995.1916 | 2.330261 | 18331.43 | 0.04081903 | 1041.151 | 12.01629 | 859.65 | 0.0001057314 | 0.4500389 | 0.2406752 | 0.8238881 | -0.01844962 | 0.0429438 | 38.53876 | 3.617386 | 991.1392 | 1.826448 | 18212.18 | 0.03127448 | 1027.11 | 12.07843 | 860.39 | 0.0001015907 | 0.4500103 | 0.1820406 | 0.7692106 | -0.01358254 | 0.05753388 | 29.18838
5.810766 | 1000.181 | 2.908006 | 18348.32 | 0.052012 | 1058.366 | 11.96269 | 845.83 | 0.0001228035 | 0.4499245 | 0.2903092 | 0 | -0.02250834 | 0 | 49.19624 | 4.616771 | 995.1328 | 2.33556 | 18330.35 | 0.04091984 | 1041.194 | 12.01602 | 860.65 | 0.0001034032 | 0.4499245 | 0.2409484 | 0.8229404 | -0.0184724 | 0.04510108 | 38.6359 | 3.627356 | 991.189 | 1.831482 | 18213.1 | 0.03137088 | 1027.26 | 12.07779 | 861.39 | 9.659243e-05 | 0.4499102 | 0.1826774 | 0.7694721 | -0.01363512 | 0.05849547 | 29.28007
5.822818 | 1000.19 | 2.914037 | 18348.48 | 0.05212637 | 1058.496 | 11.96207 | 846.83 | 0.0001214314 | 0.4499817 | 0.2909252 | 0 | -0.02255975 | 0 | 49.30691 | 4.626977 | 995.064 | 2.340723 | 18329.08 | 0.04101811 | 1041.223 | 12.01559 | 861.65 | 0.0001015063 | 0.4499388 | 0.2413797 | 0.8218873 | -0.01850834 | 0.04660386 | 38.73053 | 3.636704 | 991.2605 | 1.836202 | 18214.41 | 0.03146116 | 1027.427 | 12.0768 | 862.39 | 9.772335e-05 | 0.449996 | 0.1836745 | 0.7699855 | -0.01371747 | 0.05828284 | 29.36604
5.835052 | 1000.075 | 2.92016 | 18346.38 | 0.05224301 | 1058.497 | 11.96194 | 847.83 | 0.00012156 | 0.449996 | 0.2910594 | 0 | -0.02257112 | 0 | 49.41925 | 4.637072 | 995.2077 | 2.34583 | 18331.73 | 0.04111437 | 1041.474 | 12.01533 | 862.65 | 0.0001028117 | 0.4500389 | 0.2416341 | 0.8208454 | -0.01852929 | 0.04909039 | 38.82415 | 3.646901 | 991.452 | 1.84135 | 18217.93 | 0.03155911 | 1027.727 | 12.07666 | 863.39 | 0.0001000265 | 0.4500532 | 0.1838072 | 0.7714831 | -0.01372818 | 0.05867365 | 29.45982
5.84713 | 999.9952 | 2.926204 | 18344.91 | 0.052358 | 1058.534 | 11.96125 | 848.83 | 0.0001168055 | 0.4499388 | 0.2917514 | 0 | -0.022629 | 0 | 49.53013 | 4.647539 | 995.2717 | 2.351125 | 18332.9 | 0.04121454 | 1041.645 | 12.01504 | 863.65 | 0.0001048454 | 0.4499531 | 0.2419296 | 0.8196361 | -0.01855376 | 0.04996398 | 38.92122 | 3.656709 | 991.4706 | 1.846303 | 18218.27 | 0.03165407 | 1027.843 | 12.07589 | 864.39 | 0.0001025658 | 0.4498243 | 0.184578 | 0.7715195 | -0.01379189 | 0.05764724 | 29.55004
5.858413 | 1000.054 | 2.931851 | 18345.99 | 0.0524648 | 1058.709 | 11.96054 | 849.83 | 0.0001198426 | 0.4500103 | 0.2924549 | 0 | -0.02268765 | 0 | 49.63373 | 4.658042 | 995.2369 | 2.356438 | 18332.26 | 0.04131547 | 1041.713 | 12.0146 | 864.65 | 0.0001050079 | 0.4498386 | 0.2423721 | 0.8185043 | -0.01859058 | 0.04911542 | 39.01862 | 3.667414 | 991.5673 | 1.851707 | 18220.05 | 0.03175734 | 1028.049 | 12.07535 | 865.39 | 0.0001000619 | 0.44981 | 0.1851201 | 0.772575 | -0.01383658 | 0.0565664 | 29.64851
5.871099 | 1000.053 | 2.938199 | 18345.97 | 0.05258517 | 1058.835 | 11.96021 | 850.83 | 0.0001217435 | 0.4500246 | 0.2927896 | 0 | -0.02271559 | 0 | 49.75019 | 4.668541 | 995.2427 | 2.361749 | 18332.37 | 0.04141618 | 1041.824 | 12.01399 | 865.65 | 0.0001039735 | 0.4498243 | 0.2429817 | 0.8171152 | -0.01864125 | 0.05060574 | 39.11599 | 3.676722 | 991.6172 | 1.856407 | 18220.97 | 0.03184729 | 1028.194 | 12.07476 | 866.39 | 9.655229e-05 | 0.449996 | 0.1857122 | 0.7735277 | -0.01388549 | 0.05671885 | 29.73414
5.882762 | 999.9782 | 2.944036 | 18344.6 | 0.05269616 | 1058.872 | 11.95955 | 851.83 | 0.0001164672 | 0.4500675 | 0.2934473 | 0 | -0.02277061 | 0 | 49.85727 | 4.678836 | 995.2776 | 2.366957 | 18333.01 | 0.0415148 | 1041.963 | 12.01376 | 866.65 | 0.0001016712 | 0.4498672 | 0.2432107 | 0.8161936 | -0.01866023 | 0.05294123 | 39.21147 | 3.686724 | 991.7155 | 1.861457 | 18222.77 | 0.03194374 | 1028.395 | 12.07446 | 867.39 | 0.0001058535 | 0.4499388 | 0.1860141 | 0.7743253 | -0.01391031 | 0.05653505 | 29.82617
5.894392 | 999.8725 | 2.949857 | 18342.66 | 0.05280697 | 1058.876 | 11.95941 | 852.83 | 0.0001180394 | 0.450139 | 0.2935871 | 0 | -0.02278244 | 0 | 49.96404 | 4.688875 | 995.3442 | 2.372036 | 18334.24 | 0.04161081 | 1042.132 | 12.01342 | 867.65 | 0.0001025502 | 0.4499531 | 0.2435501 | 0.8150085 | -0.01868836 | 0.05047934 | 39.30458 | 3.697893 | 991.8212 | 1.867096 | 18224.71 | 0.03205144 | 1028.615 | 12.07301 | 868.39 | 0.0001014313 | 0.4500246 | 0.1874644 | 0.7750062 | -0.01403012 | 0.0553309 | 29.92893
5.90637 | 999.8739 | 2.955851 | 18342.6875 | 0.05292057 | 1058.998 | 11.95871 | 853.83 | 0.0001162886 | 0.449996 | 0.294286 | 0 | -0.02284079 | 0 | 50.07399 | 4.699346 | 995.3382 | 2.377333 | 18334.13 | 0.04171128 | 1042.23 | 12.0132 | 868.65 | 0.0001109745 | 0.4500961 | 0.2437709 | 0.8141742 | -0.01870671 | 0.05053084 | 39.4017 | 3.707011 | 991.804 | 1.8717 | 18224.4 | 0.03213981 | 1028.688 | 12.07349 | 869.39 | 9.202978e-05 | 0.4500675 | 0.1869803 | 0.7761597 | -0.01399011 | 0.05647504 | 30.01283
5.91765 | 999.9381 | 2.961496 | 18343.87 | 0.05302726 | 1059.178 | 11.95846 | 854.83 | 0.0001141233 | 0.4500675 | 0.2945395 | 0 | -0.02286187 | 0 | 50.17754 | 4.71107 | 995.2592 | 2.383264 | 18332.67 | 0.04182407 | 1042.264 | 12.01256 | 869.65 | 0.0001081373 | 0.4500246 | 0.2444035 | 0.813245 | -0.01875941 | 0.05056127 | 39.51043 | 3.716298 | 991.816 | 1.87639 | 18224.62 | 0.0322297 | 1028.792 | 12.0718 | 870.39 | 9.761711e-05 | 0.4498386 | 0.1886696 | 0.7773837 | -0.01412982 | 0.05670618 | 30.0983
5.929195 | 999.9742 | 2.967273 | 18344.53 | 0.05313657 | 1059.332 | 11.95783 | 855.83 | 0.0001169841 | 0.4500389 | 0.295169 | 0 | -0.02291438 | 0 | 50.28352 | 4.720974 | 995.3566 | 2.388274 | 18334.46875 | 0.04191862 | 1042.465 | 12.01264 | 870.65 | 9.437331e-05 | 0.4499817 | 0.2443281 | 0.8121123 | -0.01875301 | 0.0508413 | 39.60229 | 3.726534 | 992.0024 | 1.881557 | 18228.04 | 0.03232798 | 1029.087 | 12.07158 | 871.39 | 9.944099e-05 | 0.4499388 | 0.1888911 | 0.77882 | -0.01414788 | 0.0583716 | 30.19249
5.941047 | 999.9488 | 2.973205 | 18344.06 | 0.05324907 | 1059.424 | 11.95694 | 856.83 | 0.0001214338 | 0.4497957 | 0.2960578 | 0 | -0.02298863 | 0 | 50.39233 | 4.729945 | 995.5041 | 2.392812 | 18337.19 | 0.042004 | 1042.709 | 12.01168 | 871.65 | 0.0001015887 | 0.4499102 | 0.2452856 | 0.8109806 | -0.01883241 | 0.05058621 | 39.6855 | 3.736187 | 992.0924 | 1.886431 | 18229.7 | 0.03242103 | 1029.276 | 12.07116 | 872.39 | 9.917774e-05 | 0.4499674 | 0.1893074 | 0.7800618 | -0.0141822 | 0.0579864 | 30.28133
5.953481 | 999.9719 | 2.979428 | 18344.48 | 0.05336685 | 1059.572 | 11.95725 | 857.83 | 0.0001243065 | 0.4499674 | 0.295746 | 0 | -0.02296256 | 0 | 50.50649 | 4.741291 | 995.4092 | 2.398553 | 18335.4375 | 0.0421132 | 1042.722 | 12.01164 | 872.65 | 0.0001139035 | 0.4497814 | 0.2453261 | 0.8097885 | -0.01883591 | 0.05154525 | 39.79075 | 3.746369 | 992.1186 | 1.891573 | 18230.18 | 0.03251949 | 1029.404 | 12.07028 | 873.39 | 9.802911e-05 | 0.4498672 | 0.1901943 | 0.7816047 | -0.01425554 | 0.05700686 | 30.37506
5.965908 | 999.9979 | 2.985647 | 18344.96 | 0.05348454 | 1059.724 | 11.9563 | 858.83 | 0.0001223318 | 0.4500246 | 0.2967004 | 0 | -0.02304223 | 0 | 50.62057 | 4.752725 | 995.4384 | 2.404337 | 18335.97 | 0.0422227 | 1042.867 | 12.01074 | 873.65 | 0.0001081562 | 0.4498959 | 0.2462263 | 0.8086521 | -0.0189107 | 0.05228524 | 39.89681 | 3.755793 | 992.2097 | 1.89633 | 18231.85 | 0.0326103 | 1029.592 | 12.06954 | 874.39 | 9.582864e-05 | 0.4499531 | 0.1909325 | 0.7824961 | -0.01431649 | 0.0575824 | 30.4618
5.977948 | 999.8808 | 2.991672 | 18342.8125 | 0.05359919 | 1059.72 | 11.95556 | 859.83 | 0.0001227391 | 0.4500389 | 0.2974426 | 0 | -0.02310439 | 0 | 50.7311 | 4.762923 | 995.4059 | 2.409496 | 18335.38 | 0.04232059 | 1042.934 | 12.01063 | 874.65 | 0.0001061767 | 0.4499531 | 0.2463402 | 0.8077343 | -0.01892022 | 0.05289038 | 39.9914 | 3.765535 | 992.2782 | 1.90125 | 18233.11 | 0.03270429 | 1029.76 | 12.06867 | 875.39 | 0.0001012944 | 0.4499817 | 0.1918015 | 0.784095 | -0.0143883 | 0.05885107 | 30.55149
5.990456 | 999.8202 | 2.997932 | 18341.7 | 0.05371801 | 1059.781 | 11.95562 | 860.83 | 0.0001225653 | 0.4500675 | 0.2973819 | 0 | -0.02309941 | 0 | 50.84591 | 4.773961 | 995.4886 | 2.41508 | 18336.9 | 0.04242603 | 1043.131 | 12.01051 | 875.65 | 0.0001076896 | 0.4497957 | 0.2464559 | 0.8065715 | -0.01892973 | 0.04926429 | 40.09379 | 3.776051 | 992.4262 | 1.906559 | 18235.83 | 0.03280541 | 1030.018 | 12.06784 | 876.39 | 0.0001027122 | 0.449996 | 0.1926287 | 0.7848534 | -0.01445654 | 0.05691702 | 30.64831
6.002461 | 999.693 | 3.00394 | 18339.37 | 0.05383235 | 1059.766 | 11.95533 | 861.83 | 0.0001237777 | 0.4500389 | 0.2976732 | 0 | -0.02312392 | 0 | 50.9561 | 4.784461 | 995.5038 | 2.420391 | 18337.18 | 0.0425266 | 1043.251 | 12.00991 | 876.65 | 0.0001058845 | 0.4499817 | 0.2470547 | 0.805643 | -0.01897949 | 0.04568981 | 40.19119 | 3.786078 | 992.4032 | 1.911622 | 18235.41 | 0.03290254 | 1030.09375 | 12.06747 | 877.39 | 9.509083e-05 | 0.4499674 | 0.1930011 | 0.7859421 | -0.01448739 | 0.05690863 | 30.74062
6.015211 | 999.6883 | 3.010321 | 18339.28125 | 0.05395319 | 1059.889 | 11.95439 | 862.83 | 0.0001257095 | 0.4500961 | 0.2986049 | 0 | -0.02320175 | 0 | 51.07313 | 4.795138 | 995.5777 | 2.425793 | 18338.54 | 0.04262859 | 1043.435 | 12.00978 | 877.65 | 0.0001084342 | 0.4501677 | 0.2471882 | 0.8043013 | -0.01899049 | 0.04576233 | 40.29024 | 3.79507 | 992.3975 | 1.916162 | 18235.3 | 0.03298957 | 1030.177 | 12.0668 | 878.39 | 9.731136e-05 | 0.4499531 | 0.1936685 | 0.7871394 | -0.01454263 | 0.05596719 | 30.82341
6.027603 | 999.6455 | 3.016522 | 18338.5 | 0.05407078 | 1059.967 | 11.95361 | 863.83 | 0.0001224962 | 0.449996 | 0.2993895 | 0 | -0.02326735 | 0 | 51.18685 | 4.806147 | 995.5457 | 2.431362 | 18337.95 | 0.04273423 | 1043.511 | 12.00931 | 878.65 | 0.0001062168 | 0.449996 | 0.2476603 | 0.8031279 | -0.01902979 | 0.04383387 | 40.39238 | 3.80554 | 992.524 | 1.921448 | 18237.63 | 0.03309031 | 1030.412 | 12.06627 | 879.39 | 0.0001041111 | 0.449996 | 0.1942018 | 0.7880369 | -0.01458659 | 0.05516986 | 30.91982
6.039711 | 999.5895 | 3.022581 | 18337.46875 | 0.05418574 | 1060.029 | 11.95324 | 864.83 | 0.0001209741 | 0.4499245 | 0.2997595 | 0 | -0.02329834 | 0 | 51.29797 | 4.816381 | 995.5846 | 2.436539 | 18338.67 | 0.04283211 | 1043.654 | 12.00874 | 879.65 | 0.0001069426 | 0.4499245 | 0.2482304 | 0.8018309 | -0.01907714 | 0.04325644 | 40.48732 | 3.815892 | 992.7264 | 1.926675 | 18241.35 | 0.03318956 | 1030.725 | 12.06572 | 880.39 | 0.0001031419 | 0.4499531 | 0.1947516 | 0.7886806 | -0.01463181 | 0.0550156 | 31.01516
6.051798 | 999.5133 | 3.02863 | 18336.07 | 0.05430057 | 1060.069 | 11.95276 | 865.83 | 0.0001237348 | 0.4499388 | 0.3002425 | 0 | -0.02333881 | 0 | 51.40889 | 4.827536 | 995.5083 | 2.442183 | 18337.26 | 0.04293931 | 1043.685 | 12.00857 | 880.65 | 0.0001046733 | 0.4498816 | 0.2484028 | 0.8004415 | -0.01909159 | 0.04190298 | 40.5908 | 3.826168 | 992.6919 | 1.931864 | 18240.71 | 0.03328912 | 1030.791 | 12.06512 | 881.39 | 0.0001001847 | 0.4498672 | 0.1953499 | 0.7893921 | -0.01468137 | 0.05308218 | 31.1098
6.064458 | 999.5335 | 3.034966 | 18336.44 | 0.05442038 | 1060.217 | 11.95265 | 866.83 | 0.0001204595 | 0.4500103 | 0.3003449 | 0 | -0.02334733 | 0 | 51.52506 | 4.837316 | 995.4397 | 2.44713 | 18336 | 0.04303329 | 1043.71 | 12.00825 | 881.65 | 0.0001049208 | 0.4498672 | 0.2487134 | 0.7995037 | -0.01911751 | 0.04147413 | 40.68152 | 3.835929 | 992.7652 | 1.936792 | 18242.06 | 0.0333832 | 1030.964 | 12.06447 | 882.39 | 0.0001006687 | 0.4497814 | 0.196005 | 0.7895737 | -0.0147355 | 0.05197428 | 31.1997
6.075889 | 999.4952 | 3.040687 | 18335.74 | 0.05452881 | 1060.291 | 11.9519 | 867.83 | 0.0001144163 | 0.449996 | 0.3010962 | 0 | -0.02341015 | 0 | 51.62996 | 4.84852 | 995.4715 | 2.452798 | 18336.59 | 0.04314047 | 1043.855 | 12.00791 | 882.65 | 0.0001055546 | 0.4498959 | 0.2490608 | 0.7983497 | -0.01914636 | 0.04138666 | 40.78545 | 3.846302 | 992.7513 | 1.942029 | 18241.8 | 0.03348358 | 1031.053 | 12.06386 | 883.39 | 0.0001008753 | 0.4499102 | 0.1966141 | 0.790334 | -0.01478594 | 0.05286619 | 31.29524
6.087341 | 999.4721 | 3.046418 | 18335.32 | 0.05463735 | 1060.381 | 11.95104 | 868.83 | 0.0001156502 | 0.4500675 | 0.3019564 | 0 | -0.02348205 | 0 | 51.73504 | 4.858427 | 995.477 | 2.45781 | 18336.69 | 0.04323532 | 1043.959 | 12.00766 | 883.65 | 9.917103e-05 | 0.4498672 | 0.249304 | 0.7972575 | -0.01916658 | 0.04416706 | 40.87735 | 3.856104 | 992.8602 | 1.946978 | 18243.81 | 0.03357789 | 1031.263 | 12.0634 | 884.39 | 9.826639e-05 | 0.449996 | 0.197075 | 0.7907451 | -0.01482394 | 0.05360536 | 31.38552
6.09902 | 999.4139 | 3.052263 | 18334.25 | 0.05474818 | 1060.436 | 11.9513 | 869.83 | 0.0001196973 | 0.4501677 | 0.3017012 | 0 | -0.02346082 | 0 | 51.8422 | 4.868354 | 995.5275 | 2.462832 | 18337.62 | 0.04333018 | 1044.111 | 12.00707 | 884.65 | 0.0001079064 | 0.4499388 | 0.249898 | 0.7962489 | -0.01921591 | 0.04534987 | 40.96944 | 3.865955 | 992.9354 | 1.951952 | 18245.1875 | 0.03367281 | 1031.439 | 12.06298 | 885.39 | 0.0001004031 | 0.4500532 | 0.1974907 | 0.791567 | -0.01485825 | 0.05332329 | 31.47628
6.11128 | 999.3365 | 3.058398 | 18332.83 | 0.0548646 | 1060.476 | 11.95053 | 870.83 | 0.0001183657 | 0.4500103 | 0.3024669 | 0 | -0.02352491 | 0 | 51.95469 | 4.880008 | 995.5456 | 2.468727 | 18337.95 | 0.04344169 | 1044.246 | 12.00706 | 885.65 | 0.0001118676 | 0.4501104 | 0.2499096 | 0.7951331 | -0.01921685 | 0.04845164 | 41.07755 | 3.876184 | 992.885 | 1.957117 | 18244.26 | 0.03377193 | 1031.489 | 12.06199 | 886.39 | 9.87138e-05 | 0.4500389 | 0.1984828 | 0.7922327 | -0.01494045 | 0.05547536 | 31.5705
6.122693 | 999.3454 | 3.06411 | 18332.99 | 0.05497259 | 1060.6 | 11.9506 | 871.83 | 0.0001173819 | 0.449996 | 0.3023952 | 0 | -0.0235189 | 0 | 52.0594 | 4.890728 | 995.5207 | 2.47415 | 18337.49 | 0.04354443 | 1044.327 | 12.00618 | 886.65 | 0.0001067069 | 0.4499817 | 0.2507877 | 0.7941239 | -0.01928992 | 0.04908409 | 41.177 | 3.885698 | 992.8804 | 1.961921 | 18244.18 | 0.03386393 | 1031.578 | 12.06194 | 887.39 | 9.938905e-05 | 0.4499674 | 0.1985296 | 0.7931662 | -0.01494433 | 0.05640322 | 31.65814
6.134757 | 999.2601 | 3.070147 | 18331.43 | 0.05508715 | 1060.63 | 11.95012 | 872.83 | 0.0001251688 | 0.4500246 | 0.3028819 | 0 | -0.02355969 | 0 | 52.17008 | 4.901349 | 995.5266 | 2.479524 | 18337.6 | 0.04364609 | 1044.439 | 12.00597 | 887.65 | 0.000111441 | 0.4499388 | 0.2510014 | 0.7930798 | -0.01930768 | 0.04919267 | 41.27553 | 3.896062 | 993.1297 | 1.967154 | 18248.76 | 0.03396301 | 1031.94 | 12.06075 | 888.39 | 9.796418e-05 | 0.4499817 | 0.1997216 | 0.7938378 | -0.01504267 | 0.05894166 | 31.75362
6.147726 | 999.159 | 3.076638 | 18329.57 | 0.05521035 | 1060.652 | 11.94951 | 873.83 | 0.0001247258 | 0.4499102 | 0.3034914 | 0 | -0.02361077 | 0 | 52.28906 | 4.913016 | 995.5873 | 2.485426 | 18338.71875 | 0.04375751 | 1044.619 | 12.00569 | 888.65 | 0.0001054769 | 0.4499817 | 0.2512818 | 0.7920169 | -0.01933092 | 0.04889856 | 41.38376 | 3.905291 | 993.2651 | 1.971813 | 18251.25 | 0.03405162 | 1032.172 | 12.06055 | 889.39 | 9.849068e-05 | 0.4499245 | 0.1999189 | 0.7944854 | -0.01505883 | 0.05913641 | 31.83866
6.159702 | 999.2288 | 3.082631 | 18330.85 | 0.05532335 | 1060.846 | 11.94935 | 874.83 | 0.0001230726 | 0.4499674 | 0.3036481 | 0 | -0.02362377 | 0 | 52.39891 | 4.922445 | 995.5478 | 2.490196 | 18337.99 | 0.04384792 | 1044.671 | 12.00516 | 889.65 | 0.0001021354 | 0.4498959 | 0.2518094 | 0.7909389 | -0.01937487 | 0.04716162 | 41.47123 | 3.91576 | 993.2244 | 1.977099 | 18250.5 | 0.03415298 | 1032.234 | 12.05944 | 890.39 | 0.000104346 | 0.4498816 | 0.201028 | 0.7952344 | -0.01515072 | 0.05828289 | 31.93514
6.172341 | 999.2724 | 3.088956 | 18331.65 | 0.05544273 | 1061.018 | 11.94902 | 875.83 | 0.0001300067 | 0.4500103 | 0.3039755 | 0 | -0.02365106 | 0 | 52.51486 | 4.933443 | 995.599 | 2.495759 | 18338.93 | 0.04395296 | 1044.834 | 12.00475 | 890.65 | 0.0001069072 | 0.4498816 | 0.2522163 | 0.7897078 | -0.01940864 | 0.04519993 | 41.57327 | 3.92616 | 993.2739 | 1.98235 | 18251.41 | 0.03425326 | 1032.389 | 12.0591 | 891.39 | 0.0001015482 | 0.4498672 | 0.201368 | 0.7957099 | -0.0151788 | 0.05852656 | 32.03097
6.185703 | 999.1038 | 3.095644 | 18328.56 | 0.0555699 | 1060.973 | 11.94845 | 876.83 | 0.0001273436 | 0.4499674 | 0.3045471 | 0 | -0.02369908 | 0 | 52.63744 | 4.943826 | 995.5679 | 2.501012 | 18338.36 | 0.04405246 | 1044.905 | 12.00444 | 891.65 | 0.0001067399 | 0.4497814 | 0.2525275 | 0.7888842 | -0.01943457 | 0.04658855 | 41.66959 | 3.93607 | 993.3515 | 1.987354 | 18252.83 | 0.03434868 | 1032.568 | 12.05815 | 892.39 | 0.0001002567 | 0.4498529 | 0.2023251 | 0.7960781 | -0.01525795 | 0.05838303 | 32.1223
6.19781 | 999.055 | 3.101702 | 18327.66 | 0.05568464 | 1061.042 | 11.94797 | 877.83 | 0.0001216005 | 0.4500532 | 0.3050245 | 0 | -0.02373904 | 0 | 52.74848 | 4.954791 | 995.6344 | 2.506559 | 18339.59 | 0.04415709 | 1045.084 | 12.00414 | 892.65 | 0.0001103806 | 0.4499245 | 0.2528235 | 0.7875532 | -0.0194591 | 0.04634016 | 41.77132 | 3.946211 | 993.4929 | 1.992474 | 18255.43 | 0.03444604 | 1032.816 | 12.05783 | 893.39 | 0.0001010359 | 0.449996 | 0.2026374 | 0.7968009 | -0.01528362 | 0.05495368 | 32.21577
6.210023 | 998.9669 | 3.107815 | 18326.05 | 0.05580055 | 1061.07 | 11.94753 | 878.83 | 0.0001318981 | 0.4500961 | 0.3054675 | 0 | -0.0237762 | 0 | 52.8605 | 4.965902 | 995.6156 | 2.51218 | 18339.24 | 0.04426347 | 1045.175 | 12.00385 | 893.65 | 0.0001104725 | 0.4500389 | 0.2531211 | 0.7862888 | -0.01948388 | 0.04509985 | 41.8744 | 3.956277 | 993.5149 | 1.997557 | 18255.84 | 0.03454319 | 1032.939 | 12.05727 | 894.39 | 0.000102443 | 0.4500389 | 0.2032005 | 0.7972771 | -0.01533023 | 0.05479014 | 32.30855
6.224189 | 999.0276 | 3.114904 | 18327.16 | 0.05593424 | 1061.276 | 11.94732 | 879.83 | 0.0001206239 | 0.4500389 | 0.3056752 | 0 | -0.02379347 | 0 | 52.99043 | 4.976886 | 995.5635 | 2.517736 | 18338.28 | 0.04436877 | 1045.229 | 12.00359 | 894.65 | 0.0001051069 | 0.449996 | 0.25338 | 0.7854192 | -0.0195055 | 0.04497634 | 41.9763 | 3.9667 | 993.474 | 2.002819 | 18255.08 | 0.03464405 | 1033 | 12.05663 | 895.39 | 0.0001010205 | 0.4499817 | 0.2038409 | 0.7979434 | -0.01538333 | 0.0554162 | 32.40462
6.234148 | 998.9377 | 3.119888 | 18325.51 | 0.05602881 | 1061.28 | 11.94634 | 880.83 | 0.000113716 | 0.4500532 | 0.3066577 | 0 | -0.02387572 | 0 | 53.08176 | 4.986924 | 995.5071 | 2.522815 | 18337.24 | 0.04446504 | 1045.27 | 12.00328 | 895.65 | 0.0001029131 | 0.449996 | 0.2536904 | 0.7844409 | -0.0195314 | 0.04392453 | 42.06942 | 3.976481 | 993.5698 | 2.007758 | 18256.85 | 0.0347381 | 1033.197 | 12.0566 | 896.39 | 0.0001021514 | 0.4500818 | 0.2038711 | 0.7978722 | -0.0153857 | 0.05525277 | 32.49478
6.246932 | 998.7948 | 3.126286 | 18322.89 | 0.05615033 | 1061.256 | 11.9465 | 881.83 | 0.0001294898 | 0.4499531 | 0.3065 | 0 | -0.02386274 | 0 | 53.199 | 4.997468 | 995.6539 | 2.528149 | 18339.95 | 0.04456525 | 1045.529 | 12.0026 | 896.65 | 0.0001100578 | 0.4499388 | 0.2543726 | 0.7833999 | -0.01958795 | 0.04538331 | 42.16725 | 3.98713 | 993.7387 | 2.013135 | 18259.95 | 0.03484021 | 1033.478 | 12.05574 | 897.39 | 0.0001011173 | 0.4498816 | 0.2047342 | 0.7979859 | -0.01545696 | 0.05425588 | 32.59295
6.260046 | 998.6683 | 3.132849 | 18320.57 | 0.05627487 | 1061.253 | 11.94585 | 882.83 | 0.000118804 | 0.4499102 | 0.3071506 | 0 | -0.02391732 | 0 | 53.31924 | 5.008935 | 995.6221 | 2.53395 | 18339.36 | 0.04467506 | 1045.61 | 12.00262 | 897.65 | 0.0001102463 | 0.4499245 | 0.2543525 | 0.7822557 | -0.01958632 | 0.04512249 | 42.27363 | 3.996705 | 993.7054 | 2.017969 | 18259.34 | 0.03493282 | 1033.538 | 12.05518 | 898.39 | 0.0001009072 | 0.4497957 | 0.2052889 | 0.7979274 | -0.01550295 | 0.05266219 | 32.68122
6.270693 | 998.73 | 3.138177 | 18321.7 | 0.05637523 | 1061.425 | 11.94507 | 883.83 | 0.0001158574 | 0.4500246 | 0.3079249 | 0 | -0.02398195 | 0 | 53.41686 | 5.019518 | 995.5853 | 2.539303 | 18338.68 | 0.04477641 | 1045.677 | 12.0023 | 898.65 | 0.0001068907 | 0.4499102 | 0.254671 | 0.781066 | -0.01961288 | 0.04410743 | 42.37181 | 4.007312 | 993.7774 | 2.023324 | 18260.66 | 0.03503492 | 1033.71875 | 12.05432 | 899.39 | 0.0001045856 | 0.4499245 | 0.2061484 | 0.7981615 | -0.01557405 | 0.05114838 | 32.77902
6.283218 | 998.6238 | 3.144445 | 18319.75 | 0.05649408 | 1061.437 | 11.94429 | 884.83 | 0.0001149666 | 0.4499674 | 0.3087137 | 0 | -0.02404805 | 0 | 53.53169 | 5.030313 | 995.581 | 2.544765 | 18338.6 | 0.04487966 | 1045.78 | 12.00135 | 899.65 | 0.0001073644 | 0.4498386 | 0.2556196 | 0.7798443 | -0.01969181 | 0.04331701 | 42.47197 | 4.017622 | 993.7869 | 2.02853 | 18260.83 | 0.03513443 | 1033.831 | 12.0538 | 900.39 | 0.0001027629 | 0.4498529 | 0.2066758 | 0.7985566 | -0.01561773 | 0.05025262 | 32.87407
6.293687 | 998.5762 | 3.149684 | 18318.88 | 0.05659323 | 1061.491 | 11.94423 | 885.83 | 0.000113161 | 0.4500103 | 0.3087691 | 0 | -0.02405275 | 0 | 53.62767 | 5.04099 | 995.5799 | 2.550166 | 18338.58 | 0.04498174 | 1045.885 | 12.00097 | 900.65 | 0.0001085803 | 0.4498529 | 0.256 | 0.778843 | -0.01972347 | 0.04215174 | 42.57102 | 4.027864 | 993.8948 | 2.033702 | 18262.82 | 0.03523284 | 1034.045 | 12.05375 | 901.39 | 0.0001040095 | 0.4498672 | 0.2067239 | 0.7987762 | -0.01562156 | 0.04759166 | 32.96852
6.30585 | 998.516 | 3.155771 | 18317.78 | 0.05670844 | 1061.548 | 11.9437 | 886.83 | 0.000118966 | 0.4501247 | 0.3092942 | 0 | -0.02409674 | 0 | 53.73918 | 5.052029 | 995.6517 | 2.555751 | 18339.9 | 0.04508696 | 1046.07 | 12.00069 | 901.65 | 0.0001143937 | 0.4499388 | 0.2562814 | 0.7778779 | -0.01974678 | 0.03796608 | 42.67344 | 4.038424 | 993.9217 | 2.039033 | 18263.31 | 0.03533465 | 1034.178 | 12.05314 | 902.39 | 0.000104222 | 0.4500818 | 0.2073352 | 0.7992921 | -0.01567218 | 0.04656358 | 33.06589
6.31748 | 998.5179 | 3.161591 | 18317.81 | 0.05681831 | 1061.666 | 11.94309 | 887.83 | 0.0001191065 | 0.4500246 | 0.3099118 | 0 | -0.02414836 | 0 | 53.84579 | 5.063869 | 995.6126 | 2.56174 | 18339.18 | 0.0452003 | 1046.147 | 12.00051 | 902.65 | 0.0001118204 | 0.4499817 | 0.2564622 | 0.7767186 | -0.01976188 | 0.03733818 | 42.78328 | 4.048709 | 993.92 | 2.044226 | 18263.28 | 0.03543394 | 1034.278 | 12.05241 | 903.39 | 9.960862e-05 | 0.4501104 | 0.2080655 | 0.7993897 | -0.01573268 | 0.04899829 | 33.16073
6.329671 | 998.5034 | 3.167692 | 18317.54 | 0.05693355 | 1061.773 | 11.94392 | 888.83 | 0.0001236848 | 0.4500532 | 0.3090834 | 0 | -0.02407913 | 0 | 53.95755 | 5.074394 | 995.5038 | 2.567064 | 18337.18 | 0.04530136 | 1046.137 | 12.00033 | 903.65 | 0.0001040512 | 0.4500246 | 0.2566387 | 0.7756304 | -0.01977672 | 0.03762628 | 42.88092 | 4.058345 | 993.8644 | 2.049092 | 18262.26 | 0.03552719 | 1034.316 | 12.0517 | 904.39 | 0.0001013274 | 0.4499674 | 0.2087726 | 0.799481 | -0.01579135 | 0.05030398 | 33.24959
6.342217 | 998.3368 | 3.173971 | 18314.49 | 0.05705281 | 1061.721 | 11.94223 | 889.83 | 0.0001217435 | 0.4500675 | 0.3107728 | 0 | -0.02422062 | 0 | 54.07255 | 5.084679 | 995.5111 | 2.572268 | 18337.31 | 0.04539962 | 1046.247 | 12.00015 | 904.65 | 0.00010678 | 0.4500675 | 0.2568208 | 0.7749005 | -0.01979186 | 0.0392894 | 42.97633 | 4.068974 | 993.9528 | 2.054458 | 18263.88 | 0.03562937 | 1034.514 | 12.05087 | 905.39 | 0.0001020145 | 0.4499674 | 0.2095976 | 0.7993431 | -0.01585959 | 0.05237075 | 33.3476
6.35402 | 998.1159 | 3.179878 | 18310.44 | 0.05716528 | 1061.604 | 11.94188 | 890.83 | 0.000124559 | 0.4499245 | 0.3111179 | 0 | -0.02424981 | 0 | 54.18072 | 5.09575 | 995.5336 | 2.577868 | 18337.73 | 0.04550531 | 1046.381 | 11.99948 | 905.65 | 0.0001088537 | 0.449996 | 0.2574836 | 0.7737833 | -0.01984699 | 0.0418201 | 43.07903 | 4.078748 | 993.981 | 2.059393 | 18264.4 | 0.03572356 | 1034.641 | 12.05052 | 906.39 | 0.0001003665 | 0.4499102 | 0.2099523 | 0.7992552 | -0.01588894 | 0.05265955 | 33.43773
6.367129 | 998.0903 | 3.186438 | 18309.97 | 0.0572892 | 1061.707 | 11.9417 | 891.83 | 0.0001243613 | 0.4499388 | 0.3112977 | 0 | -0.02426487 | 0 | 54.30084 | 5.10645 | 995.4437 | 2.583281 | 18336.07 | 0.04560794 | 1046.393 | 11.99908 | 906.65 | 0.0001060047 | 0.4498529 | 0.2578841 | 0.7725882 | -0.01988044 | 0.04294022 | 43.17829 | 4.089048 | 994.068 | 2.064594 | 18266 | 0.03582255 | 1034.834 | 12.05003 | 907.39 | 0.000104189 | 0.4499102 | 0.2104396 | 0.7996905 | -0.01592921 | 0.05314835 | 33.53271
6.378892 | 998.1207 | 3.192325 | 18310.52 | 0.05740014 | 1061.857 | 11.94098 | 892.83 | 0.0001229583 | 0.4499674 | 0.3120226 | 0 | -0.02432545 | 0 | 54.40863 | 5.11695 | 995.4361 | 2.588593 | 18335.93 | 0.04570829 | 1046.49 | 11.99878 | 907.65 | 0.0001079134 | 0.4498243 | 0.2581865 | 0.7712049 | -0.01990562 | 0.04556732 | 43.27569 | 4.099586 | 994.1769 | 2.069915 | 18268 | 0.03592375 | 1035.052 | 12.04978 | 908.39 | 0.0001042622 | 0.4499245 | 0.2106927 | 0.8001276 | -0.01595003 | 0.05425279 | 33.62991
6.39172 | 998.0724 | 3.198745 | 18309.64 | 0.05752148 | 1061.934 | 11.94018 | 893.83 | 0.0001300615 | 0.4500246 | 0.3128176 | 0 | -0.024392 | 0 | 54.52618 | 5.128033 | 995.4761 | 2.5942 | 18336.67 | 0.04581398 | 1046.642 | 11.9987 | 908.65 | 0.0001086204 | 0.4498672 | 0.2582679 | 0.7700651 | -0.01991234 | 0.04941284 | 43.37849 | 4.1099 | 994.233 | 2.075122 | 18269.03125 | 0.03602299 | 1035.213 | 12.0492 | 909.39 | 0.0001014573 | 0.4498386 | 0.2112758 | 0.8003501 | -0.01599828 | 0.05564119 | 33.72505
6.404904 | 998.0559 | 3.205343 | 18309.34 | 0.05764601 | 1062.048 | 11.93995 | 894.83 | 0.0001226582 | 0.4501534 | 0.3130488 | 0 | -0.02441135 | 0 | 54.64699 | 5.138675 | 995.5614 | 2.599583 | 18338.24 | 0.04591526 | 1046.838 | 11.99771 | 909.65 | 0.0001082363 | 0.4498816 | 0.2592588 | 0.7690619 | -0.01999469 | 0.04924776 | 43.47721 | 4.119878 | 994.2973 | 2.08016 | 18270.21 | 0.03611895 | 1035.379 | 12.0487 | 910.39 | 0.0001017902 | 0.4499817 | 0.211768 | 0.8004914 | -0.01603898 | 0.05341991 | 33.81708
6.416252 | 998.044 | 3.211022 | 18309.12 | 0.05775318 | 1062.148 | 11.93964 | 895.83 | 0.0001182681 | 0.4499674 | 0.3133584 | 0 | -0.02443727 | 0 | 54.75096 | 5.14968 | 995.6033 | 2.605151 | 18339.01 | 0.04602019 | 1046.992 | 11.9975 | 910.65 | 0.0001098033 | 0.4499817 | 0.2594689 | 0.7683027 | -0.02001213 | 0.04861476 | 43.57931 | 4.130258 | 994.2834 | 2.085401 | 18269.96 | 0.03621913 | 1035.468 | 12.0481 | 911.39 | 0.0001035916 | 0.4500246 | 0.2123704 | 0.8002419 | -0.01608893 | 0.05211395 | 33.91284
6.428558 | 998.0057 | 3.21718 | 18308.41 | 0.0578695 | 1062.23 | 11.93913 | 896.83 | 0.000121884 | 0.4499674 | 0.3138652 | 0 | -0.0244797 | 0 | 54.86372 | 5.160635 | 995.5375 | 2.610693 | 18337.8 | 0.04612509 | 1047.031 | 11.99727 | 911.65 | 0.0001104631 | 0.4500532 | 0.2597011 | 0.7673112 | -0.02003155 | 0.04862119 | 43.68094 | 4.140596 | 994.2648 | 2.090621 | 18269.62 | 0.03631891 | 1035.551 | 12.04728 | 912.39 | 0.0001006876 | 0.4499531 | 0.2131911 | 0.799875 | -0.01615698 | 0.0506617 | 34.0082
6.440629 | 997.9269 | 3.223221 | 18306.96875 | 0.05798377 | 1062.267 | 11.93855 | 897.83 | 0.000119016 | 0.4501677 | 0.3144443 | 0 | -0.02452826 | 0 | 54.97431 | 5.171773 | 995.5147 | 2.616327 | 18337.38 | 0.04623154 | 1047.118 | 11.99736 | 912.65 | 0.0001147966 | 0.449996 | 0.2596113 | 0.766346 | -0.0200241 | 0.04829859 | 43.78426 | 4.150396 | 994.3433 | 2.095569 | 18271.06 | 0.03641306 | 1035.73 | 12.0467 | 913.39 | 0.0001035019 | 0.4500532 | 0.2137679 | 0.8000501 | -0.01620468 | 0.05006454 | 34.0986
6.452361 | 997.8457 | 3.229093 | 18305.48 | 0.05809485 | 1062.297 | 11.93846 | 898.83 | 0.0001183633 | 0.4500103 | 0.3145392 | 0 | -0.02453631 | 0 | 55.0818 | 5.183595 | 995.5967 | 2.622308 | 18338.89 | 0.04634406 | 1047.322 | 11.99672 | 913.65 | 0.0001100154 | 0.4499388 | 0.2602443 | 0.7652756 | -0.02007668 | 0.04851073 | 43.89394 | 4.161296 | 994.4511 | 2.101073 | 18273.04 | 0.03651769 | 1035.951 | 12.04626 | 914.39 | 0.0001047013 | 0.4499817 | 0.2142148 | 0.80033 | -0.01624158 | 0.05094157 | 34.19917
6.464301 | 997.7361 | 3.235068 | 18303.46875 | 0.058208 | 1062.3 | 11.93797 | 899.83 | 0.000110505 | 0.4499531 | 0.3150307 | 0 | -0.02457759 | 0 | 55.19118 | 5.193776 | 995.5263 | 2.627458 | 18337.59375 | 0.04644156 | 1047.349 | 11.99631 | 914.65 | 0.0001041738 | 0.4499388 | 0.2606548 | 0.7643536 | -0.02011095 | 0.04791812 | 43.98839 | 4.171336 | 994.4047 | 2.106142 | 18272.19 | 0.03661468 | 1036.002 | 12.04565 | 915.39 | 0.0001016603 | 0.4498672 | 0.2148237 | 0.8002133 | -0.01629213 | 0.05169519 | 34.29179
6.474462 | 997.7566 | 3.240153 | 18303.85 | 0.05830376 | 1062.423 | 11.93771 | 900.83 | 0.0001153286 | 0.4499531 | 0.3152908 | 0 | -0.02459932 | 0 | 55.28425 | 5.204429 | 995.4975 | 2.632848 | 18337.06 | 0.04654338 | 1047.425 | 11.99565 | 915.65 | 0.0001082551 | 0.4499102 | 0.2613182 | 0.76315 | -0.02016621 | 0.04714972 | 44.08722 | 4.181628 | 994.4633 | 2.111338 | 18273.26 | 0.03671364 | 1036.166 | 12.04542 | 916.39 | 0.0001016816 | 0.4498959 | 0.2150523 | 0.8002299 | -0.016311 | 0.05233038 | 34.38675
6.487367 | 997.5835 | 3.246612 | 18300.67 | 0.05842628 | 1062.368 | 11.93753 | 901.83 | 0.0001221603 | 0.4498529 | 0.3154721 | 0 | -0.02461473 | 0 | 55.40245 | 5.215427 | 995.5001 | 2.638411 | 18337.11 | 0.04664833 | 1047.537 | 11.99545 | 916.65 | 0.0001082928 | 0.4498672 | 0.2615156 | 0.7620283 | -0.02018264 | 0.04892196 | 44.18923 | 4.191672 | 994.521 | 2.11641 | 18274.32 | 0.0368102 | 1036.326 | 12.04523 | 917.39 | 0.0001007277 | 0.4498672 | 0.215243 | 0.8001596 | -0.01632673 | 0.05355061 | 34.47942
6.498894 | 997.518 | 3.25238 | 18299.47 | 0.0585353 | 1062.413 | 11.93675 | 902.83 | 0.0001185873 | 0.449996 | 0.316248 | 0 | -0.02467973 | 0 | 55.50802 | 5.226088 | 995.5853 | 2.643804 | 18338.68 | 0.04674971 | 1047.733 | 11.99502 | 917.65 | 0.0001099871 | 0.4498243 | 0.2619528 | 0.7609836 | -0.02021892 | 0.05136608 | 44.28814 | 4.201774 | 994.5755 | 2.12151 | 18275.32 | 0.03690733 | 1036.483 | 12.04395 | 918.39 | 0.0001062407 | 0.4499245 | 0.216525 | 0.7997455 | -0.01643294 | 0.0521296 | 34.57263
6.511084 | 997.5088 | 3.258481 | 18299.3 | 0.0586503 | 1062.525 | 11.93624 | 903.83 | 0.000126205 | 0.4501104 | 0.3167627 | 0 | -0.0247228 | 0 | 55.61966 | 5.237424 | 995.6495 | 2.649539 | 18339.86 | 0.04685761 | 1047.914 | 11.99489 | 918.65 | 0.0001143772 | 0.4499102 | 0.2620785 | 0.7606808 | -0.02022929 | 0.05137764 | 44.39331 | 4.21292 | 994.6366 | 2.127138 | 18276.45 | 0.03701448 | 1036.657 | 12.0435 | 919.39 | 0.0001071851 | 0.4500532 | 0.2169671 | 0.7992675 | -0.01646951 | 0.05126597 | 34.67549
6.524135 | 997.4733 | 3.265012 | 18298.65 | 0.05877353 | 1062.617 | 11.93612 | 904.83 | 0.0001273055 | 0.4500961 | 0.3168785 | 0 | -0.02473254 | 0 | 55.73917 | 5.248963 | 995.6041 | 2.655377 | 18339.03 | 0.04696791 | 1047.981 | 11.99451 | 919.65 | 0.0001122847 | 0.4500389 | 0.2624629 | 0.7602823 | -0.02026136 | 0.05393071 | 44.50037 | 4.223211 | 994.6542 | 2.132334 | 18276.77 | 0.03711356 | 1036.778 | 12.04351 | 920.39 | 0.000101089 | 0.4500246 | 0.2169561 | 0.7986577 | -0.01646857 | 0.05241611 | 34.77045
6.536546 | 997.4354 | 3.271223 | 18297.95 | 0.05889072 | 1062.7 | 11.93549 | 905.83 | 0.0001239611 | 0.4500818 | 0.3175124 | 0 | -0.02478563 | 0 | 55.85282 | 5.259881 | 995.5185 | 2.6609 | 18337.45 | 0.04707245 | 1047.999 | 11.99407 | 920.65 | 0.000106985 | 0.449996 | 0.2629005 | 0.7598501 | -0.02029792 | 0.05483001 | 44.60165 | 4.233138 | 994.6507 | 2.137346 | 18276.71 | 0.03720923 | 1036.873 | 12.04283 | 921.39 | 0.0001018587 | 0.4500246 | 0.2176447 | 0.7983936 | -0.01652568 | 0.05177303 | 34.86206
6.548927 | 997.2927 | 3.27742 | 18295.33 | 0.05900809 | 1062.671875 | 11.93485 | 906.83 | 0.0001271578 | 0.4500532 | 0.3181445 | 0 | -0.02483872 | 0 | 55.9662 | 5.27036 | 995.5836 | 2.666201 | 18338.65 | 0.04717213 | 1048.172 | 11.99374 | 921.65 | 0.0001132319 | 0.4500389 | 0.2632324 | 0.7591895 | -0.02032545 | 0.05375904 | 44.69887 | 4.243583 | 994.774 | 2.14262 | 18278.97 | 0.03730931 | 1037.106 | 12.04235 | 922.39 | 0.0001061203 | 0.4499817 | 0.2181179 | 0.7981514 | -0.01656475 | 0.05215693 | 34.95845
6.561977 | 997.053 | 3.28395 | 18290.9375 | 0.05913218 | 1062.547 | 11.93453 | 907.83 | 0.0001260406 | 0.4499674 | 0.3184698 | 0 | -0.02486629 | 0 | 56.08566 | 5.282528 | 995.6911 | 2.672356 | 18340.63 | 0.04728773 | 1048.407 | 11.9933 | 922.65 | 0.0001109603 | 0.4499388 | 0.2636635 | 0.7586278 | -0.02036121 | 0.04999055 | 44.81175 | 4.254362 | 994.7416 | 2.148062 | 18278.38 | 0.0374133 | 1037.179 | 12.04203 | 923.39 | 0.0001044983 | 0.4498243 | 0.2184402 | 0.7978069 | -0.01659152 | 0.0529897 | 35.05793
6.574136 | 997.0082 | 3.290035 | 18290.12 | 0.05924698 | 1062.62 | 11.93365 | 908.83 | 0.0001187635 | 0.4499245 | 0.3193512 | 0 | -0.0249401 | 0 | 56.19696 | 5.292552 | 995.5273 | 2.677428 | 18337.61 | 0.04738405 | 1048.334 | 11.99269 | 923.65 | 0.0001061532 | 0.4498959 | 0.264282 | 0 | -0.02041293 | 0 | 44.90476 | 4.264482 | 994.772 | 2.153172 | 18278.94 | 0.03751064 | 1037.312 | 12.04154 | 924.39 | 0.0001002673 | 0.4498816 | 0.2189327 | 0.7972569 | -0.01663232 | 0.05216407 | 35.15133
6.58573 | 996.9235 | 3.295837 | 18288.5625 | 0.05935663 | 1062.645 | 11.93347 | 909.83 | 0.0001190232 | 0.4500103 | 0.3195315 | 0 | -0.02495532 | 0 | 56.30308 | 5.303758 | 995.5099 | 2.683097 | 18337.29 | 0.04749099 | 1048.427 | 11.9926 | 924.65 | 0.0001086345 | 0.4499102 | 0.2643679 | 0 | -0.02042011 | 0 | 45.00871 | 4.274416 | 994.8474 | 2.158187 | 18280.32 | 0.03760598 | 1037.489 | 12.04135 | 925.39 | 0.0001024324 | 0.4499674 | 0.2191241 | 0.7967516 | -0.01664808 | 0.05240583 | 35.24301
6.59794 | 996.8686 | 3.301948 | 18287.55 | 0.05947194 | 1062.708 | 11.93383 | 910.83 | 0.0001254046 | 0.449996 | 0.3191729 | 0 | -0.02492539 | 0 | 56.41483 | 5.314279 | 995.4677 | 2.688419 | 18336.52 | 0.0475915 | 1048.487 | 11.99217 | 925.65 | 0.0001067965 | 0.4498529 | 0.2647969 | 0 | -0.02045589 | 0 | 45.10631 | 4.284969 | 994.8773 | 2.163516 | 18280.87 | 0.03770748 | 1037.625 | 12.04019 | 926.39 | 0.0001053459 | 0.4498243 | 0.2202806 | 0.7965065 | -0.01674396 | 0.05341427 | 35.34042
6.610811 | 996.8271 | 3.308389 | 18286.79 | 0.05959339 | 1062.793 | 11.93281 | 911.83 | 0.0001215457 | 0.4499674 | 0.3201872 | 0 | -0.02501032 | 0 | 56.53262 | 5.325117 | 995.5052 | 2.693902 | 18337.21 | 0.04769468 | 1048.635 | 11.99177 | 926.65 | 0.000116908 | 0.4499102 | 0.2651952 | 0 | -0.02048901 | 0 | 45.20685 | 4.295485 | 994.9621 | 2.168825 | 18282.43 | 0.03780837 | 1037.818 | 12.03992 | 927.39 | 0.0001061038 | 0.4499245 | 0.2205508 | 0.7960973 | -0.01676625 | 0.05142381 | 35.43749
6.622249 | 996.717 | 3.314114 | 18284.77 | 0.05970165 | 1062.789 | 11.93249 | 912.83 | 0.000120219 | 0.4499817 | 0.3205099 | 0 | -0.02503749 | 0 | 56.63729 | 5.337661 | 995.5475 | 2.700248 | 18337.98 | 0.04781408 | 1048.804 | 11.99125 | 927.65 | 0.0001174806 | 0.4499388 | 0.2657223 | 0 | -0.02053284 | 0 | 45.32321 | 4.30619 | 995.0181 | 2.17423 | 18283.46 | 0.0379112 | 1037.983 | 12.03986 | 928.39 | 0.0001045479 | 0.4500103 | 0.2206158 | 0.7959557 | -0.01677156 | 0.05121767 | 35.5363
6.634855 | 996.7799 | 3.320422 | 18285.93 | 0.05982011 | 1062.982 | 11.93186 | 913.83 | 0.0001221555 | 0.4500532 | 0.3211427 | 0 | -0.02509035 | 0 | 56.75264 | 5.348614 | 995.5164 | 2.705788 | 18337.41 | 0.04791862 | 1048.88 | 11.99092 | 928.65 | 0.0001068059 | 0.4499102 | 0.2660449 | 0 | -0.02055975 | 0 | 45.42481 | 4.316394 | 994.9534 | 2.179383 | 18282.27 | 0.03800973 | 1038.017 | 12.03889 | 929.39 | 0.0001026661 | 0.4500103 | 0.2215835 | 0.7958955 | -0.01685192 | 0.04964121 | 35.63051
6.64668 | 996.7146 | 3.32634 | 18284.73 | 0.05993179 | 1063.03 | 11.93143 | 914.83 | 0.0001180394 | 0.4500675 | 0.3215689 | 0 | -0.02512612 | 0 | 56.86086 | 5.359022 | 995.4422 | 2.711054 | 18336.04 | 0.04801815 | 1048.906 | 11.99068 | 929.65 | 0.0001093297 | 0.4499674 | 0.2662843 | 0 | -0.02057979 | 0 | 45.52136 | 4.326723 | 995.0209 | 2.184598 | 18283.51 | 0.03810886 | 1038.19 | 12.03842 | 930.39 | 0.0001034712 | 0.4501247 | 0.2220467 | 0.7959573 | -0.01689025 | 0.04836053 | 35.72585
6.658462 | 996.4451 | 3.332237 | 18279.79 | 0.06004396 | 1062.86 | 11.93133 | 915.83 | 0.0001154025 | 0.4500675 | 0.32167 | 0 | -0.02513498 | 0 | 56.96866 | 5.37048 | 995.5148 | 2.71685 | 18337.38 | 0.04812704 | 1049.097 | 11.98936 | 930.65 | 0.0001157698 | 0.4500818 | 0.2676106 | 0 | -0.02069016 | 0 | 45.62765 | 4.337089 | 995.121 | 2.189831 | 18285.35 | 0.0382082 | 1038.398 | 12.03803 | 931.39 | 0.0001042574 | 0.4499817 | 0.2224368 | 0.7958109 | -0.01692248 | 0.04913479 | 35.82155
6.669761 | 996.313 | 3.337891 | 18277.36 | 0.06015095 | 1062.832 | 11.93127 | 916.83 | 0.0001199474 | 0.4500532 | 0.3217333 | 0 | -0.02514047 | 0 | 57.07201 | 5.382176 | 995.4508 | 2.722767 | 18336.2 | 0.04823878 | 1049.146 | 11.98859 | 931.65 | 0.0001114858 | 0.4499388 | 0.2683755 | 0 | -0.02075396 | 0 | 45.73615 | 4.347574 | 995.0441 | 2.195126 | 18283.94 | 0.03830945 | 1038.422 | 12.03757 | 932.39 | 0.0001014502 | 0.4498816 | 0.2228969 | 0.7954844 | -0.01696075 | 0.04925511 | 35.91835
6.682452 | 996.3217 | 3.344242 | 18277.52 | 0.06027041 | 1062.968 | 11.9308 | 917.83 | 0.0001209693 | 0.4499388 | 0.3221985 | 0 | -0.02517939 | 0 | 57.1881 | 5.392777 | 995.3581 | 2.72813 | 18334.5 | 0.04834019 | 1049.153 | 11.98983 | 932.65 | 0.0001097067 | 0.4499102 | 0.2671413 | 0 | -0.02065128 | 0 | 45.83448 | 4.357379 | 995.075 | 2.200076 | 18284.5 | 0.03840367 | 1038.552 | 12.03672 | 933.39 | 0.0001049091 | 0.4498529 | 0.2237504 | 0.7958105 | -0.01703152 | 0.04953923 | 36.00886
6.693955 | 996.1317 | 3.349999 | 18274.04 | 0.06037956 | 1062.879 | 11.9303 | 918.83 | 0.0001188493 | 0.4499245 | 0.3227037 | 0 | -0.02522196 | 0 | 57.2933 | 5.404117 | 995.3461 | 2.733867 | 18334.28 | 0.04844829 | 1049.254 | 11.98855 | 933.65 | 0.0001142711 | 0.4499388 | 0.2684178 | 0 | -0.02075763 | 0 | 45.93966 | 4.368556 | 995.1013 | 2.20572 | 18284.99 | 0.03851112 | 1038.691 | 12.03625 | 934.39 | 0.0001035751 | 0.4498386 | 0.224218 | 0.7960951 | -0.01707027 | 0.05204315 | 36.11206
6.706222 | 995.9872 | 3.356138 | 18271.38 | 0.06049569 | 1062.847 | 11.93064 | 919.83 | 0.0001229392 | 0.4499817 | 0.3223554 | 0 | -0.02519301 | 0 | 57.40548 | 5.415631 | 995.4012 | 2.739691 | 18335.29 | 0.04855773 | 1049.426 | 11.98889 | 934.65 | 0.0001102864 | 0.4497957 | 0.2680821 | 0 | -0.02072958 | 0 | 46.04645 | 4.378094 | 995.1507 | 2.210535 | 18285.89 | 0.03860267 | 1038.837 | 12.0356 | 935.39 | 0.0001044298 | 0.4499388 | 0.2248702 | 0.7966984 | -0.01712432 | 0.05074887 | 36.20011
6.718543 | 995.9613 | 3.362304 | 18270.91 | 0.06061177 | 1062.943 | 11.92992 | 920.83 | 0.0001288729 | 0.4500818 | 0.3230769 | 0 | -0.02525344 | 0 | 57.51814 | 5.426175 | 995.4158 | 2.745025 | 18335.56 | 0.04865811 | 1049.547 | 11.98814 | 935.65 | 0.0001100413 | 0.4498816 | 0.2688241 | 0 | -0.02079137 | 0 | 46.14425 | 4.389442 | 995.2547 | 2.216265 | 18287.8 | 0.03871139 | 1039.059 | 12.03566 | 936.39 | 0.0001047249 | 0.4499817 | 0.2248067 | 0.7967323 | -0.0171189 | 0.04942278 | 36.30489
6.731996 | 995.9048 | 3.369037 | 18269.87 | 0.06073864 | 1063.016 | 11.92977 | 921.83 | 0.0001326103 | 0.4500675 | 0.3232296 | 0 | -0.0252663 | 0 | 57.64115 | 5.437639 | 995.3902 | 2.750825 | 18335.09 | 0.04876741 | 1049.634 | 11.98788 | 936.65 | 0.000112525 | 0.4499531 | 0.2690837 | 0 | -0.02081303 | 0 | 46.25059 | 4.399039 | 995.2616 | 2.221111 | 18287.93 | 0.03880368 | 1039.161 | 12.03484 | 937.39 | 0.0001022671 | 0.449996 | 0.2256283 | 0.7965239 | -0.01718707 | 0.05014936 | 36.3935
6.745065 | 995.8083 | 3.375577 | 18268.1 | 0.06086205 | 1063.043 | 11.92978 | 922.83 | 0.0001306594 | 0.4500389 | 0.3232191 | 0 | -0.02526556 | 0 | 57.76063 | 5.44868 | 995.3321 | 2.75641 | 18334.02 | 0.04887281 | 1049.682 | 11.9873 | 937.65 | 0.0001103382 | 0.4499245 | 0.2696713 | 0 | -0.02086206 | 0 | 46.353 | 4.409895 | 995.2468 | 2.226592 | 18287.66 | 0.03890818 | 1039.254 | 12.03353 | 938.39 | 0.0001064957 | 0.4499817 | 0.2269441 | 0.7969759 | -0.01729627 | 0.04981076 | 36.49375
6.758128 | 995.6599 | 3.382114 | 18265.38 | 0.06098563 | 1063.015 | 11.92865 | 923.83 | 0.0001219745 | 0.4500675 | 0.3243532 | 0 | -0.02536072 | 0 | 57.88006 | 5.459707 | 995.4028 | 2.761989 | 18335.32 | 0.04897751 | 1049.867 | 11.98725 | 938.65 | 0.000114429 | 0.4500246 | 0.2697174 | 0 | -0.0208658 | 0 | 46.45528 | 4.420338 | 995.3632 | 2.231865 | 18289.8 | 0.0390081 | 1039.479 | 12.03354 | 939.39 | 0.0001087528 | 0.4500103 | 0.226931 | 0.7971147 | -0.01729502 | 0.04989021 | 36.59018
6.76946 | 995.467 | 3.387785 | 18261.84 | 0.06109311 | 1062.922 | 11.92868 | 924.83 | 0.0001214028 | 0.4499674 | 0.3243194 | 0 | -0.02535817 | 0 | 57.98363 | 5.471565 | 995.4309 | 2.767988 | 18335.84 | 0.0490903 | 1050.014 | 11.98677 | 939.65 | 0.0001125179 | 0.4500389 | 0.2701965 | 0 | -0.02090568 | 0 | 46.56527 | 4.431646 | 995.298 | 2.237574 | 18288.6 | 0.03911714 | 1039.524 | 12.03201 | 940.39 | 9.920725e-05 | 0.449996 | 0.2284622 | 0.7971371 | -0.01742219 | 0.04904223 | 36.6946
6.782409 | 995.4122 | 3.394266 | 18260.84 | 0.06121516 | 1062.992 | 11.92798 | 925.83 | 0.0001264646 | 0.4500675 | 0.3250164 | 0 | -0.0254166 | 0 | 58.10197 | 5.48221 | 995.3042 | 2.773373 | 18333.5 | 0.04919219 | 1049.987 | 11.98652 | 940.65 | 0.0001089479 | 0.4499674 | 0.2704431 | 0 | -0.0209264 | 0 | 46.66401 | 4.440179 | 995.2761 | 2.241883 | 18288.2 | 0.03919929 | 1039.586 | 12.03254 | 941.39 | 9.791342e-05 | 0.4499388 | 0.2279322 | 0.7974724 | -0.01737823 | 0.04830243 | 36.7734
6.794753 | 995.3571 | 3.400443 | 18259.83 | 0.06133151 | 1063.056 | 11.92805 | 926.83 | 0.0001209502 | 0.4499674 | 0.3249531 | 0 | -0.02541138 | 0 | 58.21477 | 5.493355 | 995.2614 | 2.779011 | 18332.71 | 0.04929847 | 1050.052 | 11.98595 | 941.65 | 0.0001150983 | 0.4499245 | 0.2710188 | 0 | -0.02097442 | 0 | 46.76737 | 4.451229 | 995.326 | 2.247462 | 18289.12 | 0.03930531 | 1039.748 | 12.0325 | 942.39 | 0.0001047084 | 0.4498816 | 0.2279711 | 0.798017 | -0.01738139 | 0.05012271 | 36.87543
6.806599 | 995.1987 | 3.406372 | 18256.92 | 0.06144363 | 1063.005 | 11.92795 | 927.83 | 0.0001184062 | 0.4497957 | 0.3250471 | 0 | -0.02541948 | 0 | 58.32301 | 5.50523 | 995.2139 | 2.785018 | 18331.84 | 0.0494117 | 1050.12 | 11.98553 | 942.65 | 0.0001092637 | 0.4498529 | 0.2714355 | 0 | -0.02100921 | 0 | 46.8775 | 4.461121 | 995.3996 | 2.252456 | 18290.47 | 0.03940009 | 1039.923 | 12.03102 | 943.39 | 0.0001016958 | 0.4497957 | 0.2294523 | 0.7982122 | -0.01750422 | 0.05304482 | 36.96678
6.818434 | 995.0254 | 3.412294 | 18253.74 | 0.0615557 | 1062.9375 | 11.92775 | 928.83 | 0.000116815 | 0.449996 | 0.3252479 | 0 | -0.02543655 | 0 | 58.43114 | 5.515208 | 995.3245 | 2.790066 | 18333.88 | 0.04950619 | 1050.337 | 11.98486 | 943.65 | 0.0001064972 | 0.4498672 | 0.2721075 | 0 | -0.02106505 | 0 | 46.97003 | 4.471568 | 995.4562 | 2.257731 | 18291.51 | 0.03950027 | 1040.087 | 12.03063 | 944.39 | 0.0001075558 | 0.4499388 | 0.2298398 | 0.7980065 | -0.01753631 | 0.05351814 | 37.06326
6.829962 | 994.8398 | 3.418064 | 18250.34 | 0.06166493 | 1062.854 | 11.92727 | 929.83 | 0.0001154096 | 0.4500532 | 0.3257291 | 0 | -0.02547711 | 0 | 58.53644 | 5.52653 | 995.3289 | 2.795794 | 18333.96 | 0.04961391 | 1050.454 | 11.98424 | 944.65 | 0.0001204026 | 0.4499531 | 0.2727312 | 0 | -0.02111701 | 0 | 47.07504 | 4.482632 | 995.453 | 2.263318 | 18291.45 | 0.03960663 | 1040.193 | 12.03036 | 945.39 | 0.0001061675 | 0.4500246 | 0.2301152 | 0.7984443 | -0.01755918 | 0.05668493 | 37.16545
6.841516 | 994.8208 | 3.423846 | 18249.99 | 0.06177364 | 1062.949 | 11.92727 | 930.83 | 0.0001191232 | 0.4501104 | 0.3257271 | 0 | -0.02547696 | 0 | 58.64196 | 5.539288 | 995.2872 | 2.802248 | 18333.19 | 0.04973549 | 1050.537 | 11.98259 | 945.65 | 0.0001164485 | 0.4499245 | 0.2743736 | 0 | -0.02125393 | 0 | 47.19338 | 4.492801 | 995.4679 | 2.268452 | 18291.72 | 0.03970431 | 1040.31 | 12.02917 | 946.39 | 0.0001044723 | 0.4499531 | 0.2313027 | 0.798048 | -0.01765773 | 0.05612943 | 37.25936
6.853787 | 994.6409 | 3.429987 | 18246.6875 | 0.0618898 | 1062.878 | 11.92686 | 931.83 | 0.0001202904 | 0.4500675 | 0.3261424 | 0 | -0.025512 | 0 | 58.75402 | 5.549819 | 995.2162 | 2.807575 | 18331.88 | 0.049836 | 1050.567 | 11.98379 | 946.65 | 0.0001069237 | 0.4499817 | 0.2731763 | 0 | -0.02115425 | 0 | 47.29104 | 4.503527 | 995.5506 | 2.273867 | 18293.24 | 0.03980702 | 1040.503 | 12.02892 | 947.39 | 0.0001070907 | 0.4500818 | 0.2315463 | 0.7983512 | -0.01767783 | 0.05553991 | 37.35842
6.865574 | 994.4345 | 3.435886 | 18242.9 | 0.06200152 | 1062.775 | 11.92659 | 932.83 | 0.0001194948 | 0.449996 | 0.3264103 | 0 | -0.02553473 | 0 | 58.86165 | 5.560673 | 995.3293 | 2.813066 | 18333.96 | 0.04993876 | 1050.794 | 11.98353 | 947.65 | 0.0001161539 | 0.4500389 | 0.2734382 | 0 | -0.02117592 | 0 | 47.3917 | 4.51422 | 995.6594 | 2.279266 | 18295.24 | 0.03990929 | 1040.724 | 12.02861 | 948.39 | 0.0001052821 | 0.4500532 | 0.2318625 | 0.7988797 | -0.01770394 | 0.05460323 | 37.45719
6.877685 | 994.3091 | 3.441947 | 18240.6 | 0.06211592 | 1062.761 | 11.92634 | 933.83 | 0.0001190089 | 0.4500961 | 0.32666 | 0 | -0.02555582 | 0 | 58.97222 | 5.57305 | 995.2359 | 2.819328 | 18332.25 | 0.0500569 | 1050.819 | 11.98319 | 948.65 | 0.0001185504 | 0.4499102 | 0.2737795 | 0 | -0.02120449 | 0 | 47.50649 | 4.524583 | 995.6238 | 2.284499 | 18294.59 | 0.04000902 | 1040.789 | 12.02797 | 949.39 | 0.0001040662 | 0.4498672 | 0.2325045 | 0.7987628 | -0.01775729 | 0.05242791 | 37.55292
6.889376 | 994.2333 | 3.447797 | 18239.21 | 0.06222611 | 1062.797 | 11.92597 | 934.83 | 0.0001227511 | 0.449996 | 0.3270252 | 0 | -0.02558651 | 0 | 59.07893 | 5.584383 | 995.2083 | 2.825061 | 18331.74 | 0.05016481 | 1050.902 | 11.9832 | 949.65 | 0.0001132555 | 0.4499674 | 0.273769 | 0 | -0.02120366 | 0 | 47.61159 | 4.535033 | 995.7083 | 2.289775 | 18296.14 | 0.04010905 | 1040.982 | 12.02694 | 950.39 | 0.0001011787 | 0.4498529 | 0.2335341 | 0.7985238 | -0.01784265 | 0.0498364 | 37.64945
6.902236 | 994.0494 | 3.454233 | 18235.84 | 0.06234777 | 1062.728 | 11.9259 | 935.83 | 0.000124004 | 0.4498816 | 0.3271 | 0 | -0.02559304 | 0 | 59.1963 | 5.595701 | 995.1588 | 2.830786 | 18330.82 | 0.05027266 | 1050.963 | 11.98275 | 950.65 | 0.0001087476 | 0.4500246 | 0.2742147 | 0 | -0.02124087 | 0 | 47.71655 | 4.544819 | 995.6523 | 2.294716 | 18295.11 | 0.0402033 | 1041.021 | 12.02684 | 951.39 | 0.0001045431 | 0.4499102 | 0.2336324 | 0.7987469 | -0.01785089 | 0.04819268 | 37.73985
6.914176 | 993.8741 | 3.460209 | 18232.62 | 0.06246074 | 1062.659 | 11.9255 | 936.83 | 0.0001172438 | 0.4499245 | 0.3274971 | 0 | -0.02562655 | 0 | 59.30526 | 5.606133 | 995.165 | 2.836064 | 18330.94 | 0.05037183 | 1051.073 | 11.982 | 951.65 | 0.0001111394 | 0.4498243 | 0.2749662 | 0 | -0.02130349 | 0 | 47.81329 | 4.555941 | 995.7423 | 2.300332 | 18296.77 | 0.04030974 | 1041.226 | 12.0261 | 952.39 | 0.000109284 | 0.4498672 | 0.2343718 | 0.7986374 | -0.01791216 | 0.04474142 | 37.8426
6.925684 | 993.643 | 3.465968 | 18228.38 | 0.06256989 | 1062.526 | 11.92491 | 937.83 | 0.0001259978 | 0.4500246 | 0.3280916 | 0 | -0.02567667 | 0 | 59.41026 | 5.617929 | 995.1713 | 2.842031 | 18331.05 | 0.05048397 | 1051.197 | 11.98201 | 952.65 | 0.000116161 | 0.44981 | 0.2749602 | 0 | -0.02130298 | 0 | 47.92268 | 4.566675 | 995.7598 | 2.305752 | 18297.09 | 0.04041276 | 1041.351 | 12.02571 | 953.39 | 0.0001103795 | 0.4499102 | 0.2347643 | 0.798705 | -0.01794473 | 0.0419166 | 37.94176
6.939376 | 993.5849 | 3.47282 | 18227.31 | 0.06269875 | 1062.6 | 11.92501 | 938.83 | 0.000138039 | 0.4500532 | 0.3279864 | 0 | -0.02566795 | 0 | 59.53515 | 5.629365 | 995.1248 | 2.847816 | 18330.2 | 0.05059289 | 1051.262 | 11.98156 | 953.65 | 0.0001145916 | 0.4498672 | 0.2754079 | 0 | -0.02134036 | 0 | 48.02873 | 4.578017 | 995.6913 | 2.311478 | 18295.83 | 0.04052198 | 1041.392 | 12.0252 | 954.39 | 0.0001076077 | 0.4499388 | 0.2352667 | 0.7989798 | -0.01798655 | 0.04117335 | 38.04654
6.953292 | 993.5997 | 3.479784 | 18227.59 | 0.06282938 | 1062.755 | 11.9253 | 939.83 | 0.0001358475 | 0.4501104 | 0.3277012 | 0 | -0.02564404 | 0 | 59.6621 | 5.640847 | 995.0741 | 2.853625 | 18329.27 | 0.05070226 | 1051.323 | 11.98107 | 954.65 | 0.0001144597 | 0.4499245 | 0.2758993 | 0 | -0.02138139 | 0 | 48.1352 | 4.588197 | 995.656 | 2.316618 | 18295.18 | 0.04061989 | 1041.457 | 12.02503 | 955.39 | 0.000105438 | 0.4499674 | 0.2354388 | 0.7990119 | -0.01800089 | 0.04084241 | 38.14058
6.966545 | 993.3628 | 3.486417 | 18223.24 | 0.0629549 | 1062.633 | 11.92467 | 940.83 | 0.0001225438 | 0.4500675 | 0.3283334 | 0 | -0.02569733 | 0 | 59.78298 | 5.652257 | 995.1772 | 2.859397 | 18331.16 | 0.05081027 | 1051.545 | 11.98073 | 955.65 | 0.0001189016 | 0.4500532 | 0.2762373 | 0 | -0.02140942 | 0 | 48.241 | 4.599105 | 995.7538 | 2.322126 | 18296.98 | 0.04072419 | 1041.667 | 12.02401 | 956.39 | 0.0001024843 | 0.4501677 | 0.2364636 | 0.7987493 | -0.01808586 | 0.04369491 | 38.24134
6.977801 | 993.097 | 3.49205 | 18218.37 | 0.06306178 | 1062.46 | 11.92448 | 941.83 | 0.0001150976 | 0.4499817 | 0.3285183 | 0 | -0.02571321 | 0 | 59.88562 | 5.664628 | 995.2122 | 2.865655 | 18331.81 | 0.05092769 | 1051.705 | 11.98006 | 956.65 | 0.0001196485 | 0.4500675 | 0.2769069 | 0 | -0.02146519 | 0 | 48.35572 | 4.608694 | 995.6939 | 2.326967 | 18295.875 | 0.04081651 | 1041.7 | 12.0234 | 957.39 | 0.0001019649 | 0.4500103 | 0.2370736 | 0.7987956 | -0.01813661 | 0.04516538 | 38.32992
6.989565 | 992.9576 | 3.497937 | 18215.81 | 0.06317285 | 1062.428 | 11.9247 | 942.83 | 0.0001229273 | 0.449996 | 0.328295 | 0 | -0.02569471 | 0 | 59.99286 | 5.676186 | 995.0883 | 2.871503 | 18329.53 | 0.05103807 | 1051.689 | 11.9798 | 957.65 | 0.0001060142 | 0.4499388 | 0.2771649 | 0 | -0.02148686 | 0 | 48.46291 | 4.619498 | 995.6762 | 2.332422 | 18295.55 | 0.0409203 | 1041.789 | 12.02286 | 958.39 | 0.0001079784 | 0.4498959 | 0.2376133 | 0.7987092 | -0.01818145 | 0.0476441 | 38.42973
7.002386 | 992.8205 | 3.504354 | 18213.29 | 0.06329382 | 1062.409 | 11.9243 | 943.83 | 0.000125519 | 0.4499245 | 0.3286942 | 0 | -0.02572834 | 0 | 60.10974 | 5.68583 | 995.0448 | 2.876382 | 18328.72 | 0.05112989 | 1051.739 | 11.97987 | 958.65 | 0.000110654 | 0.4499102 | 0.2770946 | 0 | -0.02148106 | 0 | 48.55234 | 4.63029 | 995.6857 | 2.337871 | 18295.72 | 0.04102384 | 1041.907 | 12.02219 | 959.39 | 0.0001073669 | 0.4499531 | 0.2382784 | 0.7990535 | -0.01823669 | 0.05163946 | 38.52942
7.014669 | 992.5664 | 3.5105 | 18208.63 | 0.06341024 | 1062.259 | 11.9244 | 944.83 | 0.0001173986 | 0.4499531 | 0.3286012 | 0 | -0.02572092 | 0 | 60.22168 | 5.698317 | 994.9891 | 2.882699 | 18327.7 | 0.05124877 | 1051.804 | 11.97911 | 959.65 | 0.0001176244 | 0.4498672 | 0.2778569 | 0 | -0.02154469 | 0 | 48.66811 | 4.640971 | 995.7567 | 2.343264 | 18297.03 | 0.04112605 | 1042.087 | 12.02194 | 960.39 | 0.0001016226 | 0.44981 | 0.238534 | 0.7992761 | -0.01825782 | 0.05428939 | 38.62809
7.025866 | 992.3397 | 3.516104 | 18204.47 | 0.06351636 | 1062.127 | 11.92421 | 945.83 | 0.0001132896 | 0.4499817 | 0.3287846 | 0 | -0.02573662 | 0 | 60.3237 | 5.709355 | 995.0009 | 2.888283 | 18327.92 | 0.05135358 | 1051.927 | 11.9785 | 960.65 | 0.0001115565 | 0.4499245 | 0.2784634 | 0 | -0.02159523 | 0 | 48.77046 | 4.650614 | 995.8576 | 2.348133 | 18298.88 | 0.04121815 | 1042.289 | 12.02144 | 961.39 | 0.0001011574 | 0.4498959 | 0.2390304 | 0.7994801 | -0.01829891 | 0.05347539 | 38.71718
7.037327 | 992.1909 | 3.52184 | 18201.74 | 0.06362457 | 1062.081 | 11.92411 | 946.83 | 0.0001176297 | 0.4500389 | 0.3288925 | 0 | -0.02574588 | 0 | 60.4281 | 5.720629 | 995.0007 | 2.893986 | 18327.91 | 0.05146066 | 1052.039 | 11.9779 | 961.65 | 0.000114832 | 0.4499531 | 0.2790668 | 0 | -0.02164553 | 0 | 48.87498 | 4.661203 | 995.8765 | 2.353479 | 18299.23 | 0.04131967 | 1042.414 | 12.02079 | 962.39 | 0.0001065783 | 0.449996 | 0.2396823 | 0.7997068 | -0.01835304 | 0.05438102 | 38.81502
7.049392 | 992.1088 | 3.527878 | 18200.24 | 0.06373814 | 1062.113 | 11.92402 | 947.83 | 0.000120531 | 0.4501104 | 0.3289803 | 0 | -0.02575335 | 0 | 60.538 | 5.732322 | 994.9658 | 2.899901 | 18327.27 | 0.05157187 | 1052.118 | 11.97752 | 962.65 | 0.0001110829 | 0.4498529 | 0.2794483 | 0 | -0.02167739 | 0 | 48.98339 | 4.67193 | 995.8637 | 2.358896 | 18299 | 0.04142265 | 1042.508 | 12.02029 | 963.39 | 0.0001085568 | 0.4499245 | 0.2401794 | 0.7997862 | -0.01839435 | 0.05272411 | 38.91413
7.061433 | 991.8937 | 3.533904 | 18196.29 | 0.06385208 | 1062.002 | 11.92411 | 948.83 | 0.000120431 | 0.4500818 | 0.3288841 | 0 | -0.02574561 | 0 | 60.64766 | 5.742845 | 994.9418 | 2.905225 | 18326.83 | 0.05167191 | 1052.198 | 11.97722 | 963.65 | 0.0001127371 | 0.4499102 | 0.2797463 | 0 | -0.02170227 | 0 | 49.08096 | 4.682914 | 995.9464 | 2.364442 | 18300.52 | 0.04152767 | 1042.704 | 12.01917 | 964.39 | 0.0001076479 | 0.4499674 | 0.2413059 | 0.799687 | -0.01848783 | 0.05226545 | 39.01562
7.073478 | 991.6548 | 3.539932 | 18191.91 | 0.06396615 | 1061.866 | 11.92386 | 949.83 | 0.0001214671 | 0.4500246 | 0.3291377 | 0 | -0.02576719 | 0 | 60.75734 | 5.754869 | 995.0664 | 2.911307 | 18329.12 | 0.05178556 | 1052.449 | 11.97662 | 964.65 | 0.0001174099 | 0.449996 | 0.2803487 | 0 | -0.02175232 | 0 | 49.19245 | 4.693459 | 995.9983 | 2.369766 | 18301.46875 | 0.0416286 | 1042.863 | 12.01891 | 965.39 | 0.0001076785 | 0.4500103 | 0.2415634 | 0.7996589 | -0.01850915 | 0.05109078 | 39.11306
7.085726 | 991.5278 | 3.546061 | 18189.58 | 0.0640816 | 1061.852 | 11.92363 | 950.83 | 0.0001213052 | 0.4500532 | 0.329366 | 0 | -0.0257865 | 0 | 60.86884 | 5.766327 | 994.9319 | 2.917104 | 18326.65 | 0.05189493 | 1052.421 | 11.97617 | 965.65 | 0.0001128526 | 0.4500389 | 0.280802 | 0 | -0.02179031 | 0 | 49.29868 | 4.70445 | 995.9183 | 2.375315 | 18300 | 0.04173437 | 1042.889 | 12.01872 | 966.39 | 0.0001058157 | 0.4500103 | 0.2417473 | 0.7997772 | -0.01852454 | 0.04979616 | 39.21461
7.097739 | 991.4612 | 3.552073 | 18188.36 | 0.06419457 | 1061.899 | 11.92393 | 951.83 | 0.0001270864 | 0.4500389 | 0.3290719 | 0 | -0.02576197 | 0 | 60.97819 | 5.77744 | 994.973 | 2.922725 | 18327.4 | 0.05200025 | 1052.575 | 11.97592 | 966.65 | 0.0001169763 | 0.4499817 | 0.2810482 | 0 | -0.02181078 | 0 | 49.40171 | 4.714622 | 995.9456 | 2.380451 | 18300.5 | 0.04183181 | 1043.018 | 12.0177 | 967.39 | 0.0001052963 | 0.4500246 | 0.2427734 | 0.799952 | -0.01860977 | 0.0495036 | 39.30861
7.111144 | 991.1207 | 3.558781 | 18182.11 | 0.0643218 | 1061.667 | 11.92371 | 952.83 | 0.0001317147 | 0.4499245 | 0.3292884 | 0 | -0.02578061 | 0 | 61.10018 | 5.789722 | 994.8954 | 2.928939 | 18325.97 | 0.05211718 | 1052.615 | 11.97544 | 967.65 | 0.0001185387 | 0.4499388 | 0.2815292 | 0 | -0.021851 | 0 | 49.51559 | 4.725509 | 995.916 | 2.385948 | 18299.96 | 0.04193634 | 1043.096 | 12.01727 | 968.39 | 0.0001061651 | 0.4498816 | 0.2432016 | 0.8000312 | -0.01864539 | 0.05126985 | 39.4092
7.124082 | 990.8139 | 3.565257 | 18176.48 | 0.0644445 | 1061.467 | 11.92325 | 953.83 | 0.0001247281 | 0.4499102 | 0.3297518 | 0 | -0.02581987 | 0 | 61.2179 | 5.801147 | 994.9061 | 2.934719 | 18326.17 | 0.05222558 | 1052.74 | 11.97548 | 968.65 | 0.0001117285 | 0.4498672 | 0.281484 | 0 | -0.02184721 | 0 | 49.62151 | 4.735855 | 996.046 | 2.391172 | 18302.35 | 0.04203498 | 1043.335 | 12.01706 | 969.39 | 0.0001114019 | 0.4497957 | 0.2434133 | 0.8000684 | -0.0186628 | 0.0498582 | 39.5048
7.136089 | 990.5841 | 3.571265 | 18172.27 | 0.0645581 | 1061.34 | 11.92328 | 954.83 | 0.0001224223 | 0.4499674 | 0.3297141 | 0 | -0.02581705 | 0 | 61.3271 | 5.812068 | 994.9134 | 2.940243 | 18326.3 | 0.05232919 | 1052.856 | 11.97465 | 969.65 | 0.000116333 | 0.4498243 | 0.2823148 | 0 | -0.02191649 | 0 | 49.72275 | 4.747789 | 996.0729 | 2.397198 | 18302.84 | 0.04214929 | 1043.482 | 12.01621 | 970.39 | 0.0001120016 | 0.4499245 | 0.2442562 | 0.7995762 | -0.01873281 | 0.04924638 | 39.61509
7.148567 | 990.4943 | 3.57751 | 18170.62 | 0.06467547 | 1061.367 | 11.92305 | 955.83 | 0.0001266957 | 0.4500675 | 0.329945 | 0 | -0.02583651 | 0 | 61.44057 | 5.824414 | 994.861 | 2.946489 | 18325.34 | 0.05244657 | 1052.924 | 11.97384 | 970.65 | 0.0001104702 | 0.4498959 | 0.2831291 | 0 | -0.02198447 | 0 | 49.83721 | 4.758256 | 996.0577 | 2.402482 | 18302.56 | 0.04224969 | 1043.571 | 12.01572 | 971.39 | 0.0001036884 | 0.4499388 | 0.24475 | 0.7991862 | -0.01877387 | 0.04897742 | 39.71181
7.161428 | 990.2762 | 3.583946 | 18166.62 | 0.064797 | 1061.261 | 11.92274 | 956.83 | 0.0001258453 | 0.4501247 | 0.3302609 | 0 | -0.0258633 | 0 | 61.55752 | 5.834162 | 994.8012 | 2.951421 | 18324.24 | 0.05253933 | 1052.957 | 11.97371 | 971.65 | 0.0001155224 | 0.4499531 | 0.2832552 | 0 | -0.02199507 | 0 | 49.92758 | 4.768527 | 996.0482 | 2.407668 | 18302.38 | 0.04234819 | 1043.663 | 12.0151 | 972.39 | 0.0001079855 | 0.4499817 | 0.2453759 | 0.7992044 | -0.0188259 | 0.04712218 | 39.80673
7.173736 | 990.0161 | 3.590106 | 18161.85 | 0.06491351 | 1061.104 | 11.92272 | 957.83 | 0.0001254332 | 0.4500246 | 0.3302771 | 0 | -0.02586504 | 0 | 61.6694 | 5.847518 | 994.8417 | 2.958177 | 18324.98 | 0.05266587 | 1053.133 | 11.97311 | 972.65 | 0.0001216774 | 0.4500675 | 0.2838595 | 0 | -0.02204541 | 0 | 50.05139 | 4.779853 | 996.1749 | 2.413387 | 18304.71 | 0.04245619 | 1043.908 | 12.01457 | 973.39 | 0.0001148348 | 0.4500818 | 0.2459015 | 0.7988319 | -0.01886941 | 0.04647415 | 39.9114
7.186515 | 989.7981 | 3.596501 | 18157.85 | 0.06503424 | 1060.997 | 11.92253 | 958.83 | 0.0001235991 | 0.4499817 | 0.3304667 | 0 | -0.02588124 | 0 | 61.78553 | 5.858498 | 994.8322 | 2.963732 | 18324.81 | 0.05277007 | 1053.232 | 11.97261 | 973.65 | 0.0001167548 | 0.4499817 | 0.2843581 | 0 | -0.02208701 | 0 | 50.15317 | 4.791494 | 996.0814 | 2.419265 | 18303 | 0.04256817 | 1043.927 | 12.0141 | 974.39 | 0.0001086418 | 0.4499388 | 0.2463737 | 0.7985659 | -0.01890879 | 0.04350574 | 40.01898
7.198456 | 989.6881 | 3.602477 | 18155.83 | 0.06514662 | 1060.997 | 11.9223 | 959.83 | 0.0001193781 | 0.4500246 | 0.3306987 | 0 | -0.02590083 | 0 | 61.89403 | 5.870869 | 994.7609 | 2.96999 | 18323.5 | 0.05288773 | 1053.28 | 11.97204 | 974.65 | 0.0001163095 | 0.4499531 | 0.2849324 | 0 | -0.02213501 | 0 | 50.26786 | 4.801581 | 996.0668 | 2.424358 | 18302.73 | 0.0426649 | 1044.012 | 12.01393 | 975.39 | 0.0001018398 | 0.4499531 | 0.2465426 | 0.7985386 | -0.01892285 | 0.04079939 | 40.1122
7.210391 | 989.4355 | 3.60845 | 18151.19 | 0.06525956 | 1060.844 | 11.9224 | 960.83 | 0.0001205834 | 0.4500389 | 0.3305944 | 0 | -0.02589246 | 0 | 62.00246 | 5.88176 | 994.7449 | 2.975499 | 18323.2 | 0.05299108 | 1053.371 | 11.97164 | 975.65 | 0.0001097915 | 0.4500389 | 0.2853262 | 0 | -0.02216789 | 0 | 50.3688 | 4.811862 | 996.0449 | 2.429549 | 18302.32 | 0.0427635 | 1044.091 | 12.01351 | 976.39 | 0.0001034618 | 0.4500103 | 0.2469581 | 0.7981458 | -0.01895741 | 0.0405071 | 40.20721
7.222572 | 988.991 | 3.614546 | 18143.04 | 0.06537567 | 1060.488 | 11.92264 | 961.83 | 0.0001204262 | 0.4500246 | 0.3303616 | 0 | -0.02587362 | 0 | 62.11309 | 5.892828 | 994.6845 | 2.981099 | 18322.09 | 0.05309631 | 1053.417 | 11.97089 | 976.65 | 0.0001158735 | 0.4498529 | 0.2860776 | 0 | -0.02223065 | 0 | 50.4714 | 4.822274 | 996.0657 | 2.434805 | 18302.71 | 0.04286316 | 1044.217 | 12.01266 | 977.39 | 0.0001059574 | 0.4498529 | 0.2478143 | 0.7979504 | -0.01902856 | 0.04089864 | 40.30342
7.234476 | 988.7398 | 3.620503 | 18138.43 | 0.06548829 | 1060.337 | 11.92226 | 962.83 | 0.000120431 | 0.4499102 | 0.3307359 | 0 | -0.02590534 | 0 | 62.22116 | 5.904934 | 994.6991 | 2.987223 | 18322.36 | 0.05321104 | 1053.553 | 11.97039 | 977.65 | 0.0001191113 | 0.4498959 | 0.286575 | 0 | -0.02227212 | 0 | 50.58361 | 4.833054 | 996.1285 | 2.440248 | 18303.86 | 0.04296616 | 1044.39 | 12.01228 | 978.39 | 0.0001105236 | 0.4498529 | 0.2481923 | 0.7977112 | -0.01905989 | 0.04034309 | 40.40304
7.246658 | 988.651 | 3.6266 | 18136.8 | 0.06560279 | 1060.362 | 11.92243 | 963.83 | 0.0001212337 | 0.4499245 | 0.3305724 | 0 | -0.02589178 | 0 | 62.33174 | 5.91665 | 994.6432 | 2.99315 | 18321.33 | 0.05332236 | 1053.61 | 11.97022 | 978.65 | 0.0001097444 | 0.4498529 | 0.2867499 | 0 | -0.02228679 | 0 | 50.6922 | 4.844378 | 996.0792 | 2.445966 | 18302.96 | 0.04307485 | 1044.451 | 12.01165 | 979.39 | 0.0001079453 | 0.4498959 | 0.2488241 | 0.7973707 | -0.01911249 | 0.04273698 | 40.5077
7.258723 | 988.552 | 3.632638 | 18134.99 | 0.06571621 | 1060.375 | 11.92197 | 964.83 | 0.0001267267 | 0.4500675 | 0.3310248 | 0 | -0.02592982 | 0 | 62.44124 | 5.926883 | 994.5201 | 2.998327 | 18319.06 | 0.0534199 | 1053.582 | 11.96981 | 979.65 | 0.0001110829 | 0.4497957 | 0.2871581 | 0 | -0.02232102 | 0 | 50.78704 | 4.854643 | 995.9698 | 2.451149 | 18300.95 | 0.04317364 | 1044.438 | 12.01102 | 980.39 | 0.0001065807 | 0.4499531 | 0.2494466 | 0.7970223 | -0.0191644 | 0.04406302 | 40.60255
7.272004 | 988.2863 | 3.639284 | 18130.11 | 0.06584176 | 1060.221 | 11.92216 | 965.83 | 0.0001245828 | 0.4501104 | 0.3308368 | 0 | -0.02591446 | 0 | 62.56176 | 5.938867 | 994.5037 | 3.004389 | 18318.76 | 0.05353357 | 1053.684 | 11.96941 | 980.65 | 0.0001163825 | 0.4499531 | 0.287561 | 0 | -0.02235465 | 0 | 50.8981 | 4.865694 | 996.05 | 2.456729 | 18302.42 | 0.04327913 | 1044.633 | 12.01087 | 981.39 | 0.0001085238 | 0.4500532 | 0.2496035 | 0.7967967 | -0.01917733 | 0.04696198 | 40.70468
7.283639 | 987.8972 | 3.645107 | 18122.97 | 0.06595243 | 1059.919 | 11.92222 | 966.83 | 0.0001217601 | 0.4500818 | 0.3307757 | 0 | -0.02590992 | 0 | 62.66731 | 5.95016 | 994.5983 | 3.010102 | 18320.5 | 0.0536402 | 1053.896 | 11.96837 | 981.65 | 0.0001169598 | 0.4500389 | 0.2885968 | 0 | -0.02244094 | 0 | 51.00276 | 4.876347 | 996.1 | 2.462108 | 18303.34 | 0.04338093 | 1044.791 | 12.01002 | 982.39 | 0.0001041677 | 0.4500675 | 0.2504483 | 0.7968314 | -0.0192475 | 0.04899564 | 40.80312
7.296356 | 987.6724 | 3.651471 | 18118.85 | 0.06607248 | 1059.803 | 11.92197 | 967.83 | 0.0001301592 | 0.4500961 | 0.3310273 | 0 | -0.02593132 | 0 | 62.78263 | 5.962259 | 994.5209 | 3.016223 | 18319.07 | 0.0537552 | 1053.934 | 11.96808 | 982.65 | 0.0001173981 | 0.4500961 | 0.2888844 | 0 | -0.02246504 | 0 | 51.11488 | 4.886528 | 996.0719 | 2.467248 | 18302.82 | 0.04347853 | 1044.863 | 12.00948 | 983.39 | 0.0001066137 | 0.4499245 | 0.2509899 | 0.7964342 | -0.01929258 | 0.0496474 | 40.89721
7.309671 | 987.5581 | 3.658135 | 18116.75 | 0.06619763 | 1059.812 | 11.92195 | 968.83 | 0.000127265 | 0.4499674 | 0.3310487 | 0 | -0.02593328 | 0 | 62.90336 | 5.973639 | 994.5374 | 3.02198 | 18319.38 | 0.05386297 | 1054.065 | 11.96798 | 983.65 | 0.0001187719 | 0.4499817 | 0.2889922 | 0 | -0.02247402 | 0 | 51.22035 | 4.89767 | 996.0746 | 2.472874 | 18302.87 | 0.04358519 | 1044.977 | 12.00915 | 984.39 | 0.000107976 | 0.4499531 | 0.2513254 | 0.7960825 | -0.01932047 | 0.05036061 | 41.00017
7.321809 | 987.1959 | 3.664209 | 18110.11 | 0.06631284 | 1059.543 | 11.9218 | 969.83 | 0.0001123487 | 0.4498243 | 0.3312036 | 0 | -0.02594678 | 0 | 63.01339 | 5.986013 | 994.5206 | 3.02824 | 18319.07 | 0.05398029 | 1054.171 | 11.96745 | 984.65 | 0.0001184798 | 0.4498529 | 0.2895201 | 0 | -0.02251809 | 0 | 51.33503 | 4.908123 | 996.1128 | 2.478152 | 18303.57 | 0.04368509 | 1045.121 | 12.00875 | 985.39 | 0.000109192 | 0.4499531 | 0.2517181 | 0.7958971 | -0.01935307 | 0.05301161 | 41.09678
7.332141 | 986.9033 | 3.66938 | 18104.74 | 0.06641084 | 1059.331 | 11.92161 | 970.83 | 0.0001271531 | 0.4499817 | 0.3313879 | 0 | -0.02596265 | 0 | 63.10702 | 5.997335 | 994.5168 | 3.033967 | 18319 | 0.05408757 | 1054.279 | 11.96676 | 985.65 | 0.0001162199 | 0.4498529 | 0.2902081 | 0 | -0.02257551 | 0 | 51.43995 | 4.919508 | 996.2176 | 2.4839 | 18305.5 | 0.04379361 | 1045.344 | 12.0083 | 986.39 | 0.0001078533 | 0.4498672 | 0.2521662 | 0.7953616 | -0.01939019 | 0.0503264 | 41.202
7.347239 | 986.5177 | 3.676936 | 18097.67 | 0.06655384 | 1059.066 | 11.92166 | 971.83 | 0.0001312478 | 0.449996 | 0.3313397 | 0 | -0.02595919 | 0 | 63.24379 | 6.009257 | 994.4432 | 3.039999 | 18317.64 | 0.05420082 | 1054.32 | 11.96626 | 986.65 | 0.0001227708 | 0.4499531 | 0.2907096 | 0 | -0.02261746 | 0 | 51.55043 | 4.929694 | 996.2291 | 2.489043 | 18305.71 | 0.04389105 | 1045.458 | 12.00743 | 987.39 | 0.0001081083 | 0.4499102 | 0.2530365 | 0.7950478 | -0.01946255 | 0.05028027 | 41.29614
7.35839 | 986.2697 | 3.682516 | 18093.12 | 0.06665927 | 1058.91 | 11.92137 | 972.83 | 0.0001165363 | 0.4499531 | 0.3316327 | 0 | -0.02598409 | 0 | 63.34477 | 6.021889 | 994.3773 | 3.046389 | 18316.43 | 0.05432076 | 1054.375 | 11.96578 | 987.65 | 0.0001122964 | 0.4499102 | 0.291186 | 0 | -0.02265731 | 0 | 51.66749 | 4.94113 | 996.1685 | 2.494817 | 18304.6 | 0.04400076 | 1045.508 | 12.0073 | 988.39 | 0.0001077045 | 0.4498672 | 0.2531756 | 0.7946202 | -0.0194742 | 0.05037207 | 41.40184
7.370547 | 985.9855 | 3.6886 | 18087.9 | 0.06677426 | 1058.724 | 11.92129 | 973.83 | 0.000121934 | 0.4501247 | 0.3317126 | 0 | -0.0259912 | 0 | 63.45483 | 6.031716 | 994.3016 | 3.05136 | 18315.04 | 0.05441415 | 1054.393 | 11.96519 | 988.65 | 0.0001067965 | 0.44981 | 0.2917808 | 0 | -0.02270705 | 0 | 51.75854 | 4.951235 | 996.1144 | 2.499919 | 18303.6 | 0.04409769 | 1045.552 | 12.00687 | 989.39 | 0.0001096358 | 0.4498816 | 0.2535964 | 0.7940796 | -0.01950927 | 0.04944549 | 41.49522
7.382777 | 985.7524 | 3.694721 | 18083.63 | 0.0668897 | 1058.595 | 11.92138 | 974.83 | 0.0001214171 | 0.4501677 | 0.3316172 | 0 | -0.02598356 | 0 | 63.56553 | 6.043249 | 994.42 | 3.057194 | 18317.22 | 0.05452285 | 1054.633 | 11.96504 | 989.65 | 0.0001193917 | 0.4499245 | 0.29193 | 0 | -0.02271934 | 0 | 51.8654 | 4.963057 | 996.2746 | 2.505888 | 18306.54 | 0.04421011 | 1045.838 | 12.00592 | 990.39 | 0.0001132128 | 0.4500389 | 0.2545463 | 0.7936476 | -0.01958805 | 0.04709863 | 41.60449
7.39483 | 985.5076 | 3.700753 | 18079.14 | 0.06700353 | 1058.451 | 11.92079 | 975.83 | 0.0001246495 | 0.4500532 | 0.332207 | 0 | -0.02603332 | 0 | 63.67459 | 6.055595 | 994.4159 | 3.06344 | 18317.14 | 0.05463977 | 1054.751 | 11.96399 | 990.65 | 0.0001228792 | 0.4500675 | 0.2929815 | 0 | -0.02280711 | 0 | 51.9798 | 4.973877 | 996.1699 | 2.511351 | 18304.62 | 0.04431408 | 1045.836 | 12.00591 | 991.39 | 0.0001087623 | 0.4500246 | 0.2545658 | 0.793552 | -0.01958982 | 0.04439481 | 41.7045
7.407707 | 985.3417 | 3.707197 | 18076.09375 | 0.06712469 | 1058.399 | 11.92128 | 976.83 | 0.0001227129 | 0.4499674 | 0.3317207 | 0 | -0.02599283 | 0 | 63.79109 | 6.067825 | 994.3459 | 3.069627 | 18315.85 | 0.05475586 | 1054.799 | 11.96398 | 991.65 | 0.0001194718 | 0.4500818 | 0.2929869 | 0 | -0.02280766 | 0 | 52.09313 | 4.98481 | 996.2496 | 2.516871 | 18306.09 | 0.04441831 | 1046.029 | 12.00536 | 992.39 | 0.0001072182 | 0.449996 | 0.2551098 | 0.7930627 | -0.01963496 | 0.04330118 | 41.80554
7.419373 | 985.0098 | 3.713035 | 18070 | 0.06723525 | 1058.158 | 11.92091 | 977.83 | 0.000121672 | 0.4499245 | 0.3320926 | 0 | -0.02602447 | 0 | 63.8966 | 6.079489 | 994.3292 | 3.075528 | 18315.54 | 0.05486635 | 1054.897 | 11.96349 | 992.65 | 0.0001171554 | 0.4499674 | 0.2934797 | 0 | -0.02284882 | 0 | 52.2012 | 4.995321 | 996.236 | 2.522178 | 18305.84 | 0.04451891 | 1046.119 | 12.00473 | 993.39 | 0.0001084246 | 0.449996 | 0.2557386 | 0.7920734 | -0.01968729 | 0.04470386 | 41.90269
7.432041 | 984.6131 | 3.719375 | 18062.73 | 0.06735546 | 1057.856 | 11.9212 | 978.83 | 0.0001213242 | 0.4500103 | 0.3318019 | 0 | -0.02600071 | 0 | 64.01114 | 6.091256 | 994.3022 | 3.081481 | 18315.05 | 0.05497785 | 1054.985 | 11.96252 | 993.65 | 0.0001261029 | 0.4498959 | 0.2944483 | 0 | -0.02292971 | 0 | 52.31023 | 5.006495 | 996.2438 | 2.52782 | 18305.98 | 0.04462574 | 1046.239 | 12.00435 | 994.39 | 0.0001094564 | 0.4499102 | 0.256121 | 0.7913765 | -0.01971909 | 0.04508054 | 42.00597
7.443638 | 984.2514 | 3.725178 | 18056.09 | 0.06746548 | 1057.582 | 11.9208 | 979.83 | 0.0001106027 | 0.4499674 | 0.3321946 | 0 | -0.02603413 | 0 | 64.11595 | 6.104709 | 994.3062 | 3.088287 | 18315.12 | 0.05510516 | 1055.123 | 11.96232 | 994.65 | 0.0001236922 | 0.4499102 | 0.2946458 | 0 | -0.02294619 | 0 | 52.43488 | 5.017212 | 996.2016 | 2.533231 | 18305.21 | 0.04472842 | 1046.301 | 12.00384 | 995.39 | 0.0001081791 | 0.4498529 | 0.2566265 | 0.7909666 | -0.0197612 | 0.04369794 | 42.10503
7.454162 | 983.9137 | 3.730445 | 18049.9 | 0.06756537 | 1057.323 | 11.92094 | 980.83 | 0.0001129752 | 0.4499102 | 0.3320575 | 0 | -0.02602315 | 0 | 64.21103 | 6.115994 | 994.2761 | 3.093995 | 18314.57 | 0.05521208 | 1055.204 | 11.96219 | 995.65 | 0.0001104254 | 0.4498529 | 0.294776 | 0 | -0.0229571 | 0 | 52.53944 | 5.02813 | 996.1636 | 2.538744 | 18304.51 | 0.04483299 | 1046.37 | 12.00282 | 996.39 | 0.0001106605 | 0.4498672 | 0.2576513 | 0.7906325 | -0.0198465 | 0.04560133 | 42.20594
7.466233 | 983.7198 | 3.736486 | 18046.34 | 0.06767905 | 1057.233 | 11.92041 | 981.83 | 0.0001253379 | 0.4500532 | 0.3325927 | 0 | -0.02606827 | 0 | 64.32006 | 6.126795 | 994.1421 | 3.099459 | 18312.1 | 0.05531486 | 1055.169 | 11.96199 | 996.65 | 0.0001090516 | 0.4498529 | 0.2949748 | 0 | -0.02297389 | 0 | 52.6395 | 5.039344 | 996.1311 | 2.544406 | 18303.91 | 0.04494035 | 1046.447 | 12.0031 | 997.39 | 0.0001092935 | 0.4499674 | 0.2573707 | 0.7903226 | -0.01982321 | 0.04384469 | 42.30958
7.479229 | 983.4231 | 3.74299 | 18040.9 | 0.06780183 | 1057.042 | 11.92074 | 982.83 | 0.0001165149 | 0.4500961 | 0.3322619 | 0 | -0.026041 | 0 | 64.43742 | 6.137804 | 994.0903 | 3.105029 | 18311.14 | 0.05541925 | 1055.223 | 11.96102 | 997.65 | 0.0001182795 | 0.4499102 | 0.2959449 | 0 | -0.02305495 | 0 | 52.74149 | 5.049989 | 996.2281 | 2.549781 | 18305.69 | 0.04504169 | 1046.655 | 12.00313 | 998.39 | 0.000110049 | 0.4500389 | 0.257342 | 0.7902303 | -0.01982069 | 0.04478114 | 42.40796
7.489536 | 983.0939 | 3.748148 | 18034.86 | 0.06789961 | 1056.789 | 11.9201 | 983.83 | 0.0001101763 | 0.4500103 | 0.3329016 | 0 | -0.02609507 | 0 | 64.53045 | 6.15045 | 994.1281 | 3.111426 | 18311.84 | 0.05553872 | 1055.389 | 11.96039 | 998.65 | 0.0001210506 | 0.4500532 | 0.2965769 | 0 | -0.02310766 | 0 | 52.85863 | 5.061354 | 996.248 | 2.555519 | 18306.06 | 0.04515024 | 1046.79 | 12.00247 | 999.39 | 0.0001110241 | 0.449996 | 0.2580034 | 0.7900601 | -0.01987568 | 0.04520322 | 42.513
7.501265 | 982.8688 | 3.754018 | 18030.73 | 0.0680102 | 1056.663 | 11.92007 | 984.83 | 0.0001180227 | 0.4500246 | 0.3329287 | 0 | -0.02609766 | 0 | 64.6363 | 6.162014 | 994.0594 | 3.117276 | 18310.57 | 0.05564841 | 1055.431 | 11.96029 | 999.65 | 0.0001169787 | 0.4500389 | 0.2966748 | 0 | -0.02311593 | 0 | 52.96576 | 5.072194 | 996.2404 | 2.560992 | 18305.92 | 0.04525388 | 1046.89 | 12.00149 | 1000.39 | 0.0001120724 | 0.4498959 | 0.2589829 | 0.7893116 | -0.01995719 | 0.04459053 | 42.61319
7.51314 | 982.6067 | 3.759961 | 18025.92 | 0.06812231 | 1056.498 | 11.92031 | 985.83 | 0.0001188421 | 0.4500675 | 0.3326847 | 0 | -0.02607761 | 0 | 64.74345 | 6.173846 | 994.0407 | 3.123262 | 18310.23 | 0.05576039 | 1055.529 | 11.95966 | 1000.65 | 0.0001176032 | 0.4499388 | 0.297307 | 0 | -0.02316874 | 0 | 53.07535 | 5.083769 | 996.2394 | 2.566836 | 18305.9 | 0.04536451 | 1047.004 | 12.00041 | 1001.39 | 0.0001111776 | 0.4500103 | 0.2600565 | 0.7889041 | -0.02004653 | 0.04410538 | 42.72018
7.525033 | 982.1278 | 3.765913 | 18017.13 | 0.06823554 | 1056.099 | 11.92019 | 986.83 | 0.0001159599 | 0.4500246 | 0.3328118 | 0 | -0.02608897 | 0 | 64.85071 | 6.185535 | 993.997 | 3.129175 | 18309.42 | 0.05587112 | 1055.599 | 11.95896 | 1001.65 | 0.000119863 | 0.4499674 | 0.2980094 | 0 | -0.02322746 | 0 | 53.18362 | 5.09443 | 996.1713 | 2.572219 | 18304.65 | 0.04546668 | 1047.038 | 12.00036 | 1002.39 | 0.0001013865 | 0.449996 | 0.2601084 | 0.7883892 | -0.02005095 | 0.04545853 | 42.81871
7.536332 | 981.7353 | 3.771568 | 18009.93 | 0.06834283 | 1055.788 | 11.92091 | 987.83 | 0.0001121772 | 0.4500103 | 0.3320901 | 0 | -0.02602909 | 0 | 64.95257 | 6.197819 | 993.9792 | 3.135389 | 18309.1 | 0.05598735 | 1055.702 | 11.95859 | 1002.65 | 0.0001209847 | 0.4498959 | 0.2983759 | 0 | -0.02325808 | 0 | 53.2974 | 5.104046 | 996.2141 | 2.577075 | 18305.43 | 0.04555838 | 1047.179 | 11.99948 | 1003.39 | 0.0001077447 | 0.4499245 | 0.2609867 | 0.7881325 | -0.02012398 | 0.044959 | 42.90759
7.547469 | 981.4027 | 3.777141 | 18003.83 | 0.06844832 | 1055.54 | 11.92043 | 988.83 | 0.0001166459 | 0.4499102 | 0.3325733 | 0 | -0.02607005 | 0 | 65.05292 | 6.209732 | 993.9546 | 3.141416 | 18308.64 | 0.0561001 | 1055.794 | 11.95835 | 1003.65 | 0.0001168302 | 0.4499102 | 0.2986188 | 0 | -0.0232784 | 0 | 53.40774 | 5.115978 | 996.1961 | 2.583099 | 18305.1 | 0.04567246 | 1047.279 | 11.99893 | 1004.39 | 0.0001139754 | 0.4498386 | 0.2615408 | 0.7884329 | -0.02017011 | 0.04686159 | 43.01787
7.559661 | 981.2434 | 3.783243 | 18000.91 | 0.06856288 | 1055.488 | 11.92062 | 989.83 | 0.0001221365 | 0.4499388 | 0.33238 | 0 | -0.0260541 | 0 | 65.16277 | 6.221185 | 993.8614 | 3.14721 | 18306.93 | 0.05620877 | 1055.809 | 11.95765 | 1004.65 | 0.0001141321 | 0.4498243 | 0.2993226 | 0 | -0.02333731 | 0 | 53.51382 | 5.126841 | 996.1262 | 2.588584 | 18303.82 | 0.04577653 | 1047.314 | 11.99965 | 1005.39 | 0.0001118693 | 0.4498243 | 0.2608253 | 0.7883968 | -0.02011067 | 0.04859003 | 43.11827
7.571896 | 980.8885 | 3.789366 | 17994.4 | 0.0686787 | 1055.226 | 11.92029 | 990.83 | 0.0001225486 | 0.4500389 | 0.3327048 | 0 | -0.02608183 | 0 | 65.27297 | 6.232558 | 993.7422 | 3.152964 | 18304.73 | 0.0563168 | 1055.795 | 11.95745 | 1005.65 | 0.0001158594 | 0.4498672 | 0.2995201 | 0 | -0.02335397 | 0 | 53.61914 | 5.138352 | 996.1603 | 2.594396 | 18304.45 | 0.04588634 | 1047.464 | 11.99847 | 1006.39 | 0.0001059007 | 0.4499817 | 0.262001 | 0.7881206 | -0.02020846 | 0.05067794 | 43.22465
7.584171 | 980.4793 | 3.795509 | 17986.89 | 0.06879512 | 1054.907 | 11.92038 | 991.83 | 0.00012141 | 0.4500961 | 0.3326201 | 0 | -0.02607534 | 0 | 65.38349 | 6.244357 | 993.8025 | 3.158932 | 18305.84 | 0.05642806 | 1055.977 | 11.95695 | 1006.65 | 0.0001170612 | 0.449996 | 0.3000157 | 0 | -0.02339527 | 0 | 53.7284 | 5.148021 | 996.2927 | 2.599278 | 18306.88 | 0.04597811 | 1047.7 | 11.99772 | 1007.39 | 0.0001063587 | 0.4500532 | 0.2627549 | 0.7874547 | -0.02027102 | 0.05140881 | 43.31402
7.596178 | 980.1037 | 3.801517 | 17980 | 0.06890889 | 1054.62 | 11.9199 | 992.83 | 0.0001222723 | 0.4500961 | 0.3331022 | 0 | -0.02611627 | 0 | 65.49155 | 6.255971 | 993.7811 | 3.164808 | 18305.45 | 0.05653791 | 1056.069 | 11.95638 | 1007.65 | 0.0001151902 | 0.4498959 | 0.3005857 | 0 | -0.02344291 | 0 | 53.83595 | 5.159624 | 996.2628 | 2.605136 | 18306.33 | 0.04608905 | 1047.784 | 11.9975 | 1008.39 | 0.00011275 | 0.4500818 | 0.2629747 | 0.7869089 | -0.02028936 | 0.05029245 | 43.42127
7.608625 | 979.8979 | 3.807747 | 17976.23 | 0.06902599 | 1054.521 | 11.92022 | 993.83 | 0.0001258691 | 0.4500103 | 0.3327828 | 0 | -0.02608982 | 0 | 65.60354 | 6.267395 | 993.725 | 3.170587 | 18304.41 | 0.0566461 | 1056.123 | 11.95574 | 1008.65 | 0.0001186494 | 0.4499817 | 0.3012327 | 0 | -0.02349703 | 0 | 53.94174 | 5.170571 | 996.2917 | 2.610664 | 18306.86 | 0.04619346 | 1047.923 | 11.99646 | 1009.39 | 0.0001124195 | 0.4499531 | 0.2640103 | 0.7862276 | -0.02037552 | 0.04756932 | 43.52245
7.621352 | 979.477 | 3.814116 | 17968.51 | 0.06914663 | 1054.192 | 11.92027 | 994.83 | 0.0001260335 | 0.4499531 | 0.3327246 | 0 | -0.02608557 | 0 | 65.718 | 6.279701 | 993.7111 | 3.176812 | 18304.16 | 0.05676244 | 1056.231 | 11.95535 | 1009.65 | 0.0001202424 | 0.4500818 | 0.301622 | 0 | -0.02352957 | 0 | 54.05569 | 5.182108 | 996.2714 | 2.616489 | 18306.49 | 0.0463037 | 1048.017 | 11.99643 | 1010.39 | 0.0001121597 | 0.4499388 | 0.2640457 | 0.7854384 | -0.0203785 | 0.04691233 | 43.62909
7.633832 | 979.0538 | 3.820362 | 17960.74 | 0.06926498 | 1053.859 | 11.9202 | 995.83 | 0.0001225295 | 0.4499531 | 0.3327976 | 0 | -0.02609231 | 0 | 65.83021 | 6.291443 | 993.6853 | 3.182753 | 18303.68 | 0.05687349 | 1056.32 | 11.95502 | 1010.65 | 0.0001218259 | 0.4499245 | 0.3019432 | 0 | -0.02355643 | 0 | 54.16442 | 5.193003 | 996.3028 | 2.62199 | 18307.06 | 0.04640758 | 1048.159 | 11.9959 | 1011.39 | 0.0001092203 | 0.4499245 | 0.2645711 | 0.7853506 | -0.02042219 | 0.04434253 | 43.72979
7.645858 | 978.6122 | 3.82638 | 17952.64 | 0.06937915 | 1053.501 | 11.92009 | 996.83 | 0.0001190637 | 0.4500532 | 0.3329104 | 0 | -0.02610241 | 0 | 65.93827 | 6.304066 | 993.7507 | 3.189138 | 18304.89 | 0.05699245 | 1056.515 | 11.95406 | 1011.65 | 0.000122078 | 0.4499531 | 0.302906 | 0 | -0.02363676 | 0 | 54.28131 | 5.203952 | 996.2511 | 2.627518 | 18306.11 | 0.04651233 | 1048.213 | 11.9956 | 1012.39 | 0.0001098105 | 0.4499245 | 0.2648689 | 0.7849764 | -0.02044705 | 0.04117189 | 43.831
7.657645 | 978.256 | 3.832279 | 17946.11 | 0.06949071 | 1053.233 | 11.92005 | 997.83 | 0.0001189279 | 0.449996 | 0.3329448 | 0 | -0.02610581 | 0 | 66.04416 | 6.315859 | 993.6767 | 3.195104 | 18303.53 | 0.05710416 | 1056.554 | 11.95403 | 1012.65 | 0.0001188261 | 0.4499817 | 0.3029395 | 0 | -0.02363967 | 0 | 54.39051 | 5.214965 | 996.2418 | 2.633079 | 18305.94 | 0.04661749 | 1048.313 | 11.99531 | 1013.39 | 0.0001088284 | 0.4498959 | 0.2651599 | 0.7842745 | -0.0204713 | 0.04166378 | 43.93279
7.669643 | 977.9961 | 3.838283 | 17941.34 | 0.06960379 | 1053.071 | 11.92043 | 998.83 | 0.000124197 | 0.4499531 | 0.3325687 | 0 | -0.02607469 | 0 | 66.1519 | 6.327831 | 993.5939 | 3.201161 | 18302 | 0.05721758 | 1056.584 | 11.95365 | 1013.65 | 0.0001217293 | 0.4497671 | 0.303322 | 0 | -0.02367174 | 0 | 54.50136 | 5.225718 | 996.1221 | 2.638508 | 18303.74 | 0.04672063 | 1048.295 | 11.99464 | 1014.39 | 0.000113862 | 0.44981 | 0.265831 | 0.7837139 | -0.02052733 | 0.04270988 | 44.03217
7.682484 | 977.6417 | 3.84471 | 17934.84 | 0.06972514 | 1052.815 | 11.92037 | 999.83 | 0.0001234228 | 0.4500103 | 0.3326322 | 0 | -0.02608053 | 0 | 66.26718 | 6.340205 | 993.5568 | 3.20742 | 18301.32 | 0.05733459 | 1056.668 | 11.95278 | 1014.65 | 0.0001227708 | 0.44981 | 0.3041914 | 0 | -0.02374442 | 0 | 54.61592 | 5.237738 | 996.2308 | 2.644577 | 18305.74 | 0.04683486 | 1048.529 | 11.9943 | 1015.39 | 0.0001092345 | 0.4499388 | 0.2661738 | 0.7830287 | -0.02055572 | 0.04569992 | 44.14326
7.694328 | 977.2149 | 3.850637 | 17927.01 | 0.0698375 | 1052.471 | 11.92023 | 1000.83 | 0.0001132181 | 0.4500675 | 0.3327726 | 0 | -0.02609292 | 0 | 66.37346 | 6.352385 | 993.604 | 3.213582 | 18302.19 | 0.0574494 | 1056.839 | 11.95248 | 1015.65 | 0.0001251155 | 0.449996 | 0.3044836 | 0 | -0.02376877 | 0 | 54.7287 | 5.247565 | 996.2267 | 2.649538 | 18305.67 | 0.04692865 | 1048.622 | 11.99372 | 1016.39 | 0.0001029565 | 0.4500246 | 0.2667468 | 0.7824222 | -0.02060344 | 0.04739187 | 44.23409
7.705128 | 976.8614 | 3.856042 | 17920.52 | 0.06993979 | 1052.196 | 11.92068 | 1001.83 | 0.0001121343 | 0.450139 | 0.3323161 | 0 | -0.0260552 | 0 | 66.47033 | 6.365228 | 993.4878 | 3.220079 | 18300.04 | 0.05757115 | 1056.843 | 11.95214 | 1016.65 | 0.0001234801 | 0.4500389 | 0.3048279 | 0 | -0.02379769 | 0 | 54.8476 | 5.258329 | 996.1753 | 2.654973 | 18304.72 | 0.04703158 | 1048.675 | 11.99314 | 1017.39 | 0.0001093832 | 0.4500532 | 0.267331 | 0.7817571 | -0.02065215 | 0.04840532 | 44.33357
7.716755 | 976.4646 | 3.86186 | 17913.24 | 0.07004996 | 1051.882 | 11.92008 | 1002.83 | 0.0001202237 | 0.4500961 | 0.3329207 | 0 | -0.02610644 | 0 | 66.57458 | 6.377081 | 993.4839 | 3.226076 | 18299.97 | 0.05768306 | 1056.957 | 11.95146 | 1017.65 | 0.0001193446 | 0.4500532 | 0.3055049 | 0 | -0.02385426 | 0 | 54.95733 | 5.269441 | 996.2039 | 2.660584 | 18305.25 | 0.04713747 | 1048.816 | 11.99295 | 1018.39 | 0.0001081059 | 0.4500389 | 0.2675202 | 0.7809532 | -0.02066786 | 0.04902455 | 44.43628
7.729173 | 975.8889 | 3.868075 | 17902.68 | 0.07016831 | 1051.383 | 11.9205 | 1003.83 | 0.0001224557 | 0.4499817 | 0.3324943 | 0 | -0.02607157 | 0 | 66.68587 | 6.389097 | 993.4542 | 3.232154 | 18299.43 | 0.0577966 | 1057.045 | 11.95069 | 1018.65 | 0.0001223184 | 0.4498959 | 0.3062804 | 0 | -0.02391911 | 0 | 55.06857 | 5.27995 | 996.2497 | 2.66589 | 18306.09 | 0.04723751 | 1048.969 | 11.99252 | 1019.39 | 0.0001097987 | 0.4499102 | 0.2679507 | 0.780385 | -0.02070364 | 0.0514843 | 44.53341
7.741246 | 975.4309 | 3.874117 | 17894.28 | 0.07028289 | 1051.007 | 11.92037 | 1004.83 | 0.0001194924 | 0.4498816 | 0.3326315 | 0 | -0.02608373 | 0 | 66.79402 | 6.401545 | 993.441 | 3.238451 | 18299.18 | 0.05791414 | 1057.154 | 11.95018 | 1019.65 | 0.0001242955 | 0.4499102 | 0.3067915 | 0 | -0.02396184 | 0 | 55.1838 | 5.291401 | 996.3041 | 2.671672 | 18307.09 | 0.0473465 | 1049.14 | 11.99171 | 1020.39 | 0.0001153164 | 0.4499245 | 0.2687624 | 0.7800602 | -0.02077116 | 0.04983402 | 44.63925
7.753071 | 975.1224 | 3.880035 | 17888.62 | 0.07039449 | 1050.79 | 11.9205 | 1005.83 | 0.0001158956 | 0.4499245 | 0.3324976 | 0 | -0.02607297 | 0 | 66.8999 | 6.413956 | 993.413 | 3.24473 | 18298.67 | 0.05803138 | 1057.248 | 11.94982 | 1020.65 | 0.0001224574 | 0.4499388 | 0.3071481 | 0 | -0.02399167 | 0 | 55.29869 | 5.303013 | 996.2667 | 2.677535 | 18306.4 | 0.0474574 | 1049.217 | 11.99152 | 1021.39 | 0.000108715 | 0.4499245 | 0.2689478 | 0.7798251 | -0.02078664 | 0.05059575 | 44.74659
7.764425 | 974.753 | 3.885717 | 17881.84375 | 0.07050195 | 1050.503 | 11.92078 | 1006.83 | 0.0001232298 | 0.4499388 | 0.3322197 | 0 | -0.02605024 | 0 | 67.00152 | 6.426036 | 993.2801 | 3.250841 | 18296.21875 | 0.05814594 | 1057.226 | 11.94991 | 1021.65 | 0.0001200444 | 0.4498243 | 0.3070619 | 0 | -0.02398465 | 0 | 55.41052 | 5.313144 | 996.1945 | 2.68265 | 18305.07 | 0.04755433 | 1049.242 | 11.99116 | 1022.39 | 0.0001114892 | 0.4498243 | 0.2693138 | 0.7794766 | -0.02081723 | 0.05152976 | 44.84022
7.777717 | 974.2133 | 3.892369 | 17871.94 | 0.07062823 | 1050.051 | 11.92109 | 1007.83 | 0.0001197092 | 0.4500103 | 0.3319113 | 0 | -0.0260252 | 0 | 67.12044 | 6.437965 | 993.1594 | 3.256876 | 18294 | 0.058259 | 1057.216 | 11.9494 | 1022.65 | 0.0001188474 | 0.4499531 | 0.3075701 | 0 | -0.0240273 | 0 | 55.52092 | 5.325311 | 996.217 | 2.688793 | 18305.49 | 0.04767024 | 1049.387 | 11.99108 | 1023.39 | 0.0001161168 | 0.4498386 | 0.269392 | 0.778995 | -0.02082372 | 0.04958893 | 44.95268
7.788367 | 973.6496 | 3.897699 | 17861.6 | 0.07072997 | 1049.547 | 11.92028 | 1008.83 | 0.0001157312 | 0.4500675 | 0.3327166 | 0 | -0.02609348 | 0 | 67.21567 | 6.449806 | 993.1959 | 3.262866 | 18294.67 | 0.05837054 | 1057.373 | 11.94889 | 1023.65 | 0.0001184538 | 0.4499245 | 0.3080814 | 0 | -0.02406998 | 0 | 55.6305 | 5.336367 | 996.3103 | 2.694376 | 18307.2 | 0.04777525 | 1049.595 | 11.99033 | 1024.39 | 0.0001113003 | 0.4500389 | 0.2701398 | 0.7786947 | -0.02088585 | 0.04699411 | 45.05487
7.800863 | 973.259 | 3.903953 | 17854.44 | 0.07084814 | 1049.247 | 11.92021 | 1009.83 | 0.0001240755 | 0.4500246 | 0.3327871 | 0 | -0.02609997 | 0 | 67.32735 | 6.461655 | 993.1128 | 3.268861 | 18293.14 | 0.05848267 | 1057.402 | 11.94832 | 1024.65 | 0.0001198771 | 0.4498529 | 0.3086459 | 0 | -0.02411726 | 0 | 55.74017 | 5.347571 | 996.2393 | 2.700032 | 18305.9 | 0.04788236 | 1049.632 | 11.98965 | 1025.39 | 0.0001133662 | 0.4501104 | 0.2708187 | 0 | -0.0209425 | 0 | 45.15843
7.813182 | 972.973 | 3.910117 | 17849.19 | 0.07096417 | 1049.059 | 11.92056 | 1010.83 | 0.0001201141 | 0.4500675 | 0.3324362 | 0 | -0.02607099 | 0 | 67.4374 | 6.473781 | 993.0146 | 3.274995 | 18291.33 | 0.05859745 | 1057.418 | 11.9474 | 1025.65 | 0.0001221652 | 0.4499674 | 0.3095651 | 0 | -0.02419423 | 0 | 55.85238 | 5.359041 | 996.1878 | 2.705823 | 18304.95 | 0.04799191 | 1049.692 | 11.98921 | 1026.39 | 0.0001102214 | 0.4500389 | 0.2712601 | 0 | -0.02097934 | 0 | 45.26443
7.824886 | 972.5237 | 3.915975 | 17840.95 | 0.07107519 | 1048.688 | 11.92002 | 1011.83 | 0.0001210479 | 0.4500675 | 0.3329817 | 0 | -0.02611735 | 0 | 67.54193 | 6.486089 | 993.0081 | 3.281221 | 18291.21 | 0.05871354 | 1057.533 | 11.94728 | 1026.65 | 0.0001227968 | 0.4501534 | 0.3096888 | 0 | -0.02420458 | 0 | 55.96626 | 5.369616 | 996.1896 | 2.711163 | 18304.98 | 0.04809269 | 1049.799 | 11.98902 | 1027.39 | 0.0001128208 | 0.4499817 | 0.2714486 | 0 | -0.02099504 | 0 | 45.36217
7.837391 | 972.1311 | 3.922233 | 17833.74 | 0.0711934 | 1048.386 | 11.92068 | 1012.83 | 0.0001216291 | 0.4500675 | 0.3323219 | 0 | -0.02606266 | 0 | 67.65356 | 6.498341 | 993.002 | 3.287419 | 18291.1 | 0.0588291 | 1057.648 | 11.94709 | 1027.65 | 0.0001238713 | 0.449996 | 0.3098791 | 0 | -0.02422049 | 0 | 56.07963 | 5.381605 | 996.2232 | 2.717216 | 18305.6 | 0.0482068 | 1049.954 | 11.98861 | 1028.39 | 0.0001083892 | 0.4499102 | 0.2718632 | 0 | -0.02102952 | 0 | 45.47298
7.849212 | 971.6464 | 3.928149 | 17824.85 | 0.07130564 | 1047.979 | 11.92049 | 1013.83 | 0.0001228511 | 0.449996 | 0.332512 | 0 | -0.0260793 | 0 | 67.75903 | 6.510863 | 992.9999 | 3.293754 | 18291.06 | 0.05894716 | 1057.77 | 11.94612 | 1028.65 | 0.0001238548 | 0.4498816 | 0.3108464 | 0 | -0.02430136 | 0 | 56.1955 | 5.391293 | 996.1832 | 2.722108 | 18304.87 | 0.0482993 | 1050.008 | 11.98848 | 1029.39 | 0.0001089795 | 0.4499245 | 0.2719905 | 0 | -0.02104018 | 0 | 45.56253
7.861962 | 971.2479 | 3.934529 | 17817.54 | 0.07142613 | 1047.672 | 11.92049 | 1014.83 | 0.0001278653 | 0.4498529 | 0.3325097 | 0 | -0.02607969 | 0 | 67.87274 | 6.523112 | 992.891 | 3.29995 | 18289.05 | 0.0590631 | 1057.776 | 11.9458 | 1029.65 | 0.0001240575 | 0.4499102 | 0.3111724 | 0 | -0.02432876 | 0 | 56.30884 | 5.403401 | 996.1069 | 2.728221 | 18303.46 | 0.04841499 | 1050.048 | 11.9878 | 1030.39 | 0.0001111303 | 0.4498243 | 0.2726736 | 0 | -0.02109719 | 0 | 45.67442
7.874785 | 970.8849 | 3.940947 | 17810.88 | 0.07154714 | 1047.405 | 11.92111 | 1015.83 | 0.0001232013 | 0.4499674 | 0.3318913 | 0 | -0.02602843 | 0 | 67.98706 | 6.535674 | 992.7697 | 3.306306 | 18286.82 | 0.05918203 | 1057.771 | 11.94509 | 1030.65 | 0.0001223608 | 0.4498243 | 0.3118757 | 0 | -0.02438772 | 0 | 56.42506 | 5.413519 | 996.0447 | 2.73333 | 18302.32 | 0.04851166 | 1050.084 | 11.98731 | 1031.39 | 0.0001093053 | 0.4498672 | 0.2731618 | 0 | -0.02113795 | 0 | 45.76793
7.886602 | 970.2798 | 3.946861 | 17799.78 | 0.07165983 | 1046.867 | 11.92076 | 1016.83 | 0.0001204238 | 0.4500675 | 0.3322372 | 0 | -0.02605829 | 0 | 68.09236 | 6.547584 | 992.7471 | 3.31233 | 18286.4 | 0.05929438 | 1057.866 | 11.94466 | 1031.65 | 0.0001213758 | 0.4499102 | 0.3123106 | 0 | -0.02442411 | 0 | 56.53524 | 5.425262 | 996.1313 | 2.739259 | 18303.91 | 0.04862314 | 1050.292 | 11.98703 | 1032.39 | 0.0001113901 | 0.4499674 | 0.2734426 | 0 | -0.02116122 | 0 | 45.87645
7.89887 | 969.6159 | 3.953 | 17787.6 | 0.07177698 | 1046.27 | 11.92031 | 1017.83 | 0.0001237658 | 0.4500389 | 0.332686 | 0 | -0.02609687 | 0 | 68.2016 | 6.559949 | 992.8021 | 3.318586 | 18287.41 | 0.05941067 | 1058.046875 | 11.94423 | 1032.65 | 0.0001190241 | 0.4499245 | 0.3127406 | 0 | -0.02445999 | 0 | 56.64963 | 5.435797 | 996.1315 | 2.744579 | 18303.92 | 0.04872349 | 1050.397 | 11.98661 | 1033.39 | 0.0001111846 | 0.4499531 | 0.273858 | 0 | -0.02119583 | 0 | 45.97382
7.911355 | 969.1604 | 3.959248 | 17779.25 | 0.0718952 | 1045.899 | 11.92066 | 1018.83 | 0.0001213314 | 0.4501534 | 0.3323368 | 0 | -0.02606828 | 0 | 68.31272 | 6.571389 | 992.6603 | 3.324373 | 18284.8 | 0.05951906 | 1058.009 | 11.94393 | 1033.65 | 0.000127717 | 0.4499817 | 0.3130409 | 0 | -0.02448529 | 0 | 56.75545 | 5.447499 | 996.1256 | 2.750487 | 18303.81 | 0.04883495 | 1050.507 | 11.98677 | 1034.39 | 0.000111527 | 0.4500675 | 0.2737021 | 0 | -0.02118285 | 0 | 46.08196
7.923136 | 968.7671 | 3.965144 | 17772.03 | 0.07200659 | 1045.589 | 11.92027 | 1019.83 | 0.000122913 | 0.4500532 | 0.3327247 | 0 | -0.02610136 | 0 | 68.41752 | 6.585493 | 992.6459 | 3.331508 | 18284.54 | 0.05965201 | 1058.134 | 11.94373 | 1034.65 | 0.0001265388 | 0.4499817 | 0.3132413 | 0 | -0.02450207 | 0 | 56.88592 | 5.458103 | 996.1325 | 2.755841 | 18303.94 | 0.04893591 | 1050.62 | 11.98611 | 1035.39 | 0.0001100065 | 0.4500675 | 0.2743645 | 0 | -0.02123802 | 0 | 46.17996
7.935938 | 968.2402 | 3.971551 | 17762.37 | 0.07212805 | 1045.144 | 11.92114 | 1020.83 | 0.0001312263 | 0.4499531 | 0.3318577 | 0 | -0.02602951 | 0 | 68.53135 | 6.596696 | 992.5946 | 3.337176 | 18283.59 | 0.05975777 | 1058.19 | 11.94275 | 1035.65 | 0.0001187154 | 0.4499245 | 0.3142201 | 0 | -0.02458398 | 0 | 56.98954 | 5.4695 | 996.1027 | 2.761595 | 18303.39 | 0.04904456 | 1050.702 | 11.98557 | 1036.39 | 0.0001141902 | 0.4499388 | 0.2748996 | 0 | -0.02128264 | 0 | 46.28529
7.949381 | 967.7798 | 3.978279 | 17753.92 | 0.07225517 | 1044.777 | 11.92044 | 1021.83 | 0.0001364811 | 0.4499531 | 0.3325574 | 0 | -0.0260888 | 0 | 68.65082 | 6.609236 | 992.652 | 3.343519 | 18284.65 | 0.05987564 | 1058.376 | 11.94218 | 1036.65 | 0.0001249977 | 0.4500103 | 0.3147896 | 0 | -0.02463152 | 0 | 57.10553 | 5.480941 | 996.1806 | 2.767372 | 18304.82 | 0.04915315 | 1050.899 | 11.98517 | 1037.39 | 0.0001169195 | 0.4499388 | 0.2753016 | 0 | -0.02131603 | 0 | 46.39102
7.963234 | 967.1638 | 3.985211 | 17742.62 | 0.07238678 | 1044.246 | 11.92056 | 1022.83 | 0.0001474694 | 0.4498816 | 0.3324402 | 0 | -0.02607989 | 0 | 68.77386 | 6.621696 | 992.6127 | 3.349823 | 18283.93 | 0.05999316 | 1058.458 | 11.94201 | 1037.65 | 0.0001253182 | 0.4499817 | 0.314958 | 0 | -0.02464565 | 0 | 57.22078 | 5.492884 | 996.1659 | 2.773402 | 18304.55 | 0.04926691 | 1051.002 | 11.98472 | 1038.39 | 0.0001127524 | 0.4499245 | 0.2757473 | 0 | -0.02135319 | 0 | 46.5014
7.978875 | 966.7175 | 3.993039 | 17734.43 | 0.07253424 | 1043.916 | 11.92092 | 1023.83 | 0.0001556017 | 0.4499817 | 0.3320833 | 0 | -0.02605065 | 0 | 68.91272 | 6.6343 | 992.5079 | 3.356199 | 18282 | 0.0601123 | 1058.471 | 11.94108 | 1038.65 | 0.0001267132 | 0.4498529 | 0.3158848 | 0 | -0.0247233 | 0 | 57.33736 | 5.503491 | 996.1091 | 2.778758 | 18303.5 | 0.04936812 | 1051.048 | 11.98379 | 1039.39 | 0.0001114892 | 0.4497957 | 0.2766797 | 0 | -0.02143096 | 0 | 46.59944
7.994354 | 966.2035 | 4.000785 | 17725 | 0.07268048 | 1043.51 | 11.92035 | 1024.83 | 0.0001557589 | 0.4500389 | 0.3326519 | 0 | -0.02609904 | 0 | 69.05006 | 6.647038 | 992.3924 | 3.362643 | 18279.87 | 0.06023274 | 1058.474 | 11.94049 | 1039.65 | 0.0001243237 | 0.4498529 | 0.3164749 | 0 | -0.02477282 | 0 | 57.45517 | 5.515182 | 996.1387 | 2.78466 | 18304.05 | 0.04947926 | 1051.195 | 11.98366 | 1040.39 | 0.0001110713 | 0.4498529 | 0.2768092 | 0 | -0.02144171 | 0 | 46.70747
8.010027 | 965.6372 | 4.008629 | 17714.62 | 0.07282873 | 1043.05 | 11.92077 | 1025.83 | 0.0001523693 | 0.449996 | 0.3322306 | 0 | -0.02606458 | 0 | 69.18904 | 6.659164 | 992.41 | 3.368778 | 18280.19 | 0.06034683 | 1058.614 | 11.9404 | 1040.65 | 0.0001234754 | 0.4498529 | 0.3165716 | 0 | -0.02478088 | 0 | 57.5673 | 5.525706 | 996.1685 | 2.789974 | 18304.6 | 0.04957929 | 1051.332 | 11.98313 | 1041.39 | 0.000110984 | 0.4499674 | 0.2773369 | 0 | -0.02148564 | 0 | 46.80474
8.024828 | 965.1458 | 4.016036 | 17705.6 | 0.07296852 | 1042.662 | 11.92094 | 1026.83 | 0.00015286 | 0.4500532 | 0.33206 | 0 | -0.02605102 | 0 | 69.32023 | 6.671734 | 992.2802 | 3.375136 | 18277.8 | 0.06046571 | 1058.6 | 11.93997 | 1041.65 | 0.0001231714 | 0.4499674 | 0.3169939 | 0 | -0.02481638 | 0 | 57.68353 | 5.537378 | 996.0616 | 2.795868 | 18302.63 | 0.04969083 | 1051.335 | 11.98305 | 1042.39 | 0.0001152574 | 0.4499817 | 0.2774211 | 0 | -0.02149281 | 0 | 46.91261
8.040599 | 964.6869 | 4.023929 | 17697.18 | 0.07311717 | 1042.318 | 11.9208 | 1027.83 | 0.0001488725 | 0.4501963 | 0.3321982 | 0 | -0.02606327 | 0 | 69.45994 | 6.683799 | 992.1828 | 3.38124 | 18276.01 | 0.06057969 | 1058.616 | 11.93985 | 1042.65 | 0.000124788 | 0.4500103 | 0.3171181 | 0 | -0.0248269 | 0 | 57.79508 | 5.548757 | 996.0986 | 2.801613 | 18303.3125 | 0.04979893 | 1051.488 | 11.98245 | 1043.39 | 0.000120513 | 0.4500532 | 0.2780237 | 0 | -0.02154298 | 0 | 47.01777
8.054603 | 964.0199 | 4.030937 | 17684.95 | 0.07325029 | 1041.733 | 11.92039 | 1028.83 | 0.0001462379 | 0.4500961 | 0.3326072 | 0 | -0.02609851 | 0 | 69.58392 | 6.696691 | 992.173 | 3.387762 | 18275.83 | 0.06070107 | 1058.733 | 11.93881 | 1043.65 | 0.0001305023 | 0.4500532 | 0.318157 | 0 | -0.02491381 | 0 | 57.91428 | 5.561481 | 996.0661 | 2.808037 | 18302.71 | 0.04992012 | 1051.58 | 11.98237 | 1044.39 | 0.0001148041 | 0.4499817 | 0.2780981 | 0 | -0.02154922 | 0 | 47.13535
8.069847 | 963.3903 | 4.038566 | 17673.39 | 0.07339475 | 1041.199 | 11.92084 | 1029.83 | 0.0001486676 | 0.4499817 | 0.3321601 | 0 | -0.02606199 | 0 | 69.71879 | 6.709899 | 992.112 | 3.394444 | 18274.7 | 0.06082563 | 1058.799 | 11.93812 | 1044.65 | 0.0001306885 | 0.4499817 | 0.3188441 | 0 | -0.02497137 | 0 | 58.03639 | 5.571718 | 996.1082 | 2.813206 | 18303.49 | 0.05001732 | 1051.726 | 11.98175 | 1045.39 | 0.0001078273 | 0.449996 | 0.2787212 | 0 | -0.02160109 | 0 | 47.22996
8.084336 | 962.7963 | 4.045817 | 17662.5 | 0.07353202 | 1040.697 | 11.92079 | 1030.83 | 0.0001452136 | 0.4499674 | 0.3322104 | 0 | -0.02606707 | 0 | 69.8469 | 6.722829 | 992.1178 | 3.400985 | 18274.81 | 0.06094726 | 1058.934 | 11.93802 | 1045.65 | 0.0001317395 | 0.4498816 | 0.3189462 | 0 | -0.0249799 | 0 | 58.15593 | 5.583047 | 996.1186 | 2.818926 | 18303.68 | 0.05012503 | 1051.85 | 11.98168 | 1046.39 | 0.0001154557 | 0.4499388 | 0.2787883 | 0 | -0.02160667 | 0 | 47.33465
8.098889 | 962.2296 | 4.0531 | 17652.1 | 0.07366975 | 1040.224 | 11.9207 | 1031.83 | 0.0001470812 | 0.4498386 | 0.3322952 | 0 | -0.02607501 | 0 | 69.97551 | 6.736247 | 992.0139 | 3.407773 | 18272.9 | 0.06107394 | 1058.956 | 11.93749 | 1046.65 | 0.0001267367 | 0.4499245 | 0.3194773 | 0 | -0.02502448 | 0 | 58.27997 | 5.594809 | 996.0218 | 2.824865 | 18301.9 | 0.05023732 | 1051.865 | 11.98118 | 1047.39 | 0.0001155738 | 0.4498243 | 0.2792951 | 0 | -0.02164905 | 0 | 47.44335
8.113752 | 961.6648 | 4.060538 | 17641.74 | 0.07381032 | 1039.757 | 11.92089 | 1032.83 | 0.0001431175 | 0.4499245 | 0.3321137 | 0 | -0.02606065 | 0 | 70.10677 | 6.748176 | 991.8592 | 3.413807 | 18270.05 | 0.06118682 | 1058.909 | 11.93714 | 1047.65 | 0.0001241564 | 0.4498816 | 0.3198276 | 0 | -0.025054 | 0 | 58.39024 | 5.606161 | 995.9373 | 2.830597 | 18300.35 | 0.05034564 | 1051.889 | 11.98075 | 1048.39 | 0.0001135669 | 0.4499531 | 0.2797253 | 0 | -0.02168502 | 0 | 47.54825
8.127513 | 960.9812 | 4.067425 | 17629.2 | 0.07394116 | 1039.15 | 11.92066 | 1033.83 | 0.0001419455 | 0.4500532 | 0.3323348 | 0 | -0.02608017 | 0 | 70.22821 | 6.761078 | 991.8178 | 3.420334 | 18269.28 | 0.06130836 | 1058.993 | 11.93626 | 1048.65 | 0.0001288717 | 0.4499245 | 0.3207106 | 0 | -0.02512793 | 0 | 58.50948 | 5.617522 | 995.9972 | 2.836333 | 18301.45 | 0.05045341 | 1052.065 | 11.97998 | 1049.39 | 0.000114313 | 0.4498816 | 0.2804932 | 0 | -0.02174894 | 0 | 47.65323
8.142141 | 960.264 | 4.074746 | 17616.04 | 0.0740802 | 1038.515 | 11.92079 | 1034.83 | 0.000142703 | 0.4500675 | 0.3322043 | 0 | -0.02607029 | 0 | 70.35723 | 6.773951 | 991.8076 | 3.426846 | 18269.1 | 0.06142946 | 1059.109 | 11.9364 | 1049.65 | 0.0001269912 | 0.4498816 | 0.3205643 | 0 | -0.0251157 | 0 | 58.62845 | 5.629024 | 995.9585 | 2.84214 | 18300.74 | 0.05056292 | 1052.139 | 11.97974 | 1050.39 | 0.0001198259 | 0.4498816 | 0.2807307 | 0 | -0.0217688 | 0 | 47.75951
8.156053 | 959.776 | 4.081708 | 17607.09 | 0.07421155 | 1038.12 | 11.92027 | 1035.83 | 0.0001458854 | 0.4500818 | 0.3327303 | 0 | -0.02611508 | 0 | 70.47984 | 6.786476 | 991.6651 | 3.433183 | 18266.47 | 0.06154786 | 1059.082 | 11.93646 | 1050.65 | 0.000125337 | 0.4498386 | 0.3205103 | 0 | -0.02511138 | 0 | 58.74421 | 5.641488 | 995.8794 | 2.848433 | 18299.28 | 0.05068175 | 1052.18 | 11.97909 | 1051.39 | 0.0001152786 | 0.4500532 | 0.2813822 | 0 | -0.02182321 | 0 | 47.87467
8.171318 | 959.295 | 4.089347 | 17598.27 | 0.07435541 | 1037.747 | 11.92074 | 1036.83 | 0.0001499063 | 0.4500675 | 0.3322639 | 0 | -0.02607671 | 0 | 70.61432 | 6.799018 | 991.61 | 3.439528 | 18265.46 | 0.06166602 | 1059.147 | 11.93537 | 1051.65 | 0.0001236899 | 0.4500246 | 0.3215971 | 0 | -0.02520239 | 0 | 58.8601 | 5.65208 | 995.8377 | 2.853781 | 18298.52 | 0.05078261 | 1052.241 | 11.97886 | 1052.39 | 0.0001106865 | 0.4500532 | 0.2816144 | 0 | -0.02184263 | 0 | 47.97253
8.186035 | 958.6493 | 4.096712 | 17586.42 | 0.07449488 | 1037.189 | 11.92097 | 1037.83 | 0.0001461426 | 0.4499817 | 0.3320307 | 0 | -0.02605813 | 0 | 70.74388 | 6.811214 | 991.5299 | 3.445698 | 18263.98 | 0.06178102 | 1059.182 | 11.93504 | 1052.65 | 0.0001219673 | 0.4500818 | 0.3219326 | 0 | -0.02523057 | 0 | 58.97279 | 5.663625 | 995.8202 | 2.859611 | 18298.2 | 0.05089242 | 1052.338 | 11.97816 | 1053.39 | 0.0001144287 | 0.4500103 | 0.2823063 | 0 | -0.02190034 | 0 | 48.0792
8.200547 | 958.0832 | 4.103975 | 17576.04 | 0.07463209 | 1036.716 | 11.92049 | 1038.83 | 0.0001498967 | 0.4500103 | 0.3325067 | 0 | -0.02609884 | 0 | 70.87157 | 6.823411 | 991.5406 | 3.451868 | 18264.18 | 0.06189563 | 1059.315 | 11.93413 | 1053.65 | 0.0001289447 | 0.4499817 | 0.322833 | 0 | -0.0253059 | 0 | 59.08548 | 5.674965 | 995.8964 | 2.865336 | 18299.6 | 0.05099986 | 1052.531 | 11.97788 | 1054.39 | 0.0001121881 | 0.4499817 | 0.28259 | 0 | -0.02192388 | 0 | 48.18398
8.216014 | 957.3616 | 4.111715 | 17562.8 | 0.07477883 | 1036.083 | 11.92119 | 1039.83 | 0.0001563425 | 0.4500246 | 0.3318098 | 0 | -0.02604152 | 0 | 71.00756 | 6.837003 | 991.452 | 3.458744 | 18262.54 | 0.06202376 | 1059.355 | 11.93411 | 1054.65 | 0.0001305919 | 0.4499674 | 0.3228625 | 0 | -0.02530848 | 0 | 59.21106 | 5.686063 | 995.8903 | 2.870939 | 18299.48 | 0.05110534 | 1052.635 | 11.97726 | 1055.39 | 0.0001118363 | 0.4499245 | 0.2832099 | 0 | -0.02197558 | 0 | 48.28651
8.231816 | 956.7916 | 4.119623 | 17552.34 | 0.07492799 | 1035.617 | 11.92091 | 1040.83 | 0.000152598 | 0.4499102 | 0.332089 | 0 | -0.02606576 | 0 | 71.14641 | 6.84953 | 991.3766 | 3.465081 | 18261.15625 | 0.06214181 | 1059.399 | 11.93358 | 1055.65 | 0.0001262537 | 0.4498816 | 0.3233854 | 0 | -0.02535235 | 0 | 59.32679 | 5.697333 | 995.7726 | 2.87663 | 18297.32 | 0.05121293 | 1052.623 | 11.97635 | 1056.39 | 0.0001135976 | 0.4498243 | 0.2841176 | 0 | -0.02205142 | 0 | 48.39063
8.246534 | 956.0091 | 4.126989 | 17537.99 | 0.075068 | 1034.911 | 11.92024 | 1041.83 | 0.000156495 | 0.4499817 | 0.3327556 | 0 | -0.02612275 | 0 | 71.27564 | 6.862254 | 991.2494 | 3.471518 | 18258.81 | 0.06226192 | 1059.389 | 11.93337 | 1056.65 | 0.0001271609 | 0.4498529 | 0.3235999 | 0 | -0.02537047 | 0 | 59.44433 | 5.708782 | 995.785 | 2.882411 | 18297.55 | 0.05132164 | 1052.75 | 11.97582 | 1057.39 | 0.0001134583 | 0.4498959 | 0.2846468 | 0 | -0.02209553 | 0 | 48.49641
8.263115 | 955.2216 | 4.135287 | 17523.54 | 0.07522531 | 1034.217 | 11.92104 | 1042.83 | 0.0001500492 | 0.4500246 | 0.3319596 | 0 | -0.02605723 | 0 | 71.42111 | 6.874962 | 991.3125 | 3.477947 | 18259.98 | 0.06238105 | 1059.582 | 11.93259 | 1057.65 | 0.0001263196 | 0.4499245 | 0.324376 | 0 | -0.02543534 | 0 | 59.56171 | 5.720024 | 995.8405 | 2.888087 | 18298.57 | 0.0514282 | 1052.921 | 11.97535 | 1058.39 | 0.0001144499 | 0.4499245 | 0.2851233 | 0 | -0.02213519 | 0 | 48.60027
8.276543 | 954.4931 | 4.142007 | 17510.18 | 0.07535309 | 1033.556 | 11.92094 | 1043.83 | 0.0001475433 | 0.4500532 | 0.3320575 | 0 | -0.0260665 | 0 | 71.53883 | 6.887518 | 991.1484 | 3.484298 | 18256.95 | 0.06249971 | 1059.53125 | 11.93231 | 1058.65 | 0.000127208 | 0.4498386 | 0.3246555 | 0 | -0.02545896 | 0 | 59.67769 | 5.731672 | 995.7333 | 2.893968 | 18296.6 | 0.05153929 | 1052.923 | 11.97473 | 1059.39 | 0.0001153022 | 0.4499674 | 0.2857404 | 0 | -0.0221868 | 0 | 48.70788
8.292623 | 953.9582 | 4.150054 | 17500.36 | 0.07550458 | 1033.131 | 11.92118 | 1044.83 | 0.000160897 | 0.450139 | 0.3318217 | 0 | -0.02604754 | 0 | 71.6797 | 6.900404 | 991.0462 | 3.490817 | 18255.07 | 0.06262119 | 1059.55 | 11.93131 | 1059.65 | 0.0001370368 | 0.4499245 | 0.32566 | 0 | -0.02554316 | 0 | 59.79669 | 5.743085 | 995.7433 | 2.89973 | 18296.78 | 0.05164764 | 1053.047 | 11.97471 | 1060.39 | 0.0001154109 | 0.4500246 | 0.2857618 | 0 | -0.02218857 | 0 | 48.81332
8.308723 | 953.1726 | 4.158112 | 17485.95 | 0.07565735 | 1032.433 | 11.92093 | 1045.83 | 0.0001586007 | 0.449996 | 0.3320667 | 0 | -0.02606922 | 0 | 71.82064 | 6.914925 | 990.9221 | 3.498163 | 18252.79 | 0.06275811 | 1059.561 | 11.93122 | 1060.65 | 0.0001347628 | 0.4500389 | 0.3257468 | 0 | -0.02555061 | 0 | 59.93079 | 5.754754 | 995.706 | 2.905622 | 18296.1 | 0.05175861 | 1053.124 | 11.9739 | 1061.39 | 0.0001157438 | 0.4499102 | 0.2865661 | 0 | -0.02225569 | 0 | 48.92112
8.324343 | 952.4432 | 4.165929 | 17472.57 | 0.07580539 | 1031.792 | 11.92098 | 1046.83 | 0.0001547751 | 0.4499817 | 0.3320211 | 0 | -0.02606647 | 0 | 71.95728 | 6.927356 | 990.8716 | 3.504452 | 18251.86 | 0.06287507 | 1059.63 | 11.93109 | 1061.65 | 0.0001271303 | 0.4499102 | 0.3258739 | 0 | -0.02556131 | 0 | 60.04557 | 5.766233 | 995.791 | 2.911418 | 18297.66 | 0.05186724 | 1053.328 | 11.97363 | 1062.39 | 0.0001163033 | 0.4499674 | 0.2868439 | 0 | -0.02227875 | 0 | 49.02717
8.339678 | 951.7201 | 4.173603 | 17459.3 | 0.07595074 | 1031.155 | 11.92066 | 1047.83 | 0.0001490249 | 0.4500246 | 0.332342 | 0 | -0.02609442 | 0 | 72.09132 | 6.940351 | 990.8758 | 3.511026 | 18251.93 | 0.06299707 | 1059.763 | 11.93084 | 1062.65 | 0.000126454 | 0.449996 | 0.3261241 | 0 | -0.02558225 | 0 | 60.16556 | 5.778015 | 995.779 | 2.917367 | 18297.44 | 0.05197915 | 1053.433 | 11.97302 | 1063.39 | 0.0001166527 | 0.4500103 | 0.2874513 | 0 | -0.02232942 | 0 | 49.13601
8.354148 | 950.9074 | 4.180845 | 17444.4 | 0.07608846 | 1030.412 | 11.92075 | 1048.83 | 0.0001532363 | 0.4499674 | 0.332249 | 0 | -0.02608783 | 0 | 72.2177 | 6.952647 | 990.7932 | 3.517246 | 18250.41 | 0.06311287 | 1059.797 | 11.92998 | 1063.65 | 0.0001256221 | 0.4500103 | 0.3269902 | 0 | -0.02565486 | 0 | 60.27909 | 5.789564 | 995.7291 | 2.923198 | 18296.52 | 0.052089 | 1053.495 | 11.97261 | 1064.39 | 0.0001178309 | 0.4499245 | 0.2878579 | 0 | -0.02236341 | 0 | 49.2427
8.370325 | 950.2448 | 4.188941 | 17432.24 | 0.0762413 | 1029.847 | 11.92084 | 1049.83 | 0.0001566427 | 0.4499531 | 0.3321542 | 0 | -0.02608086 | 0 | 72.35888 | 6.965476 | 990.6855 | 3.523736 | 18248.43 | 0.06323376 | 1059.809 | 11.92972 | 1064.65 | 0.0001336505 | 0.4498816 | 0.327252 | 0 | -0.02567693 | 0 | 60.39753 | 5.801581 | 995.6725 | 2.929266 | 18295.48 | 0.05220331 | 1053.555 | 11.97235 | 1065.39 | 0.0001164733 | 0.4499102 | 0.2881177 | 0 | -0.02238515 | 0 | 49.35372
8.385477 | 949.4752 | 4.196523 | 17418.12 | 0.0763851 | 1029.157 | 11.92096 | 1050.83 | 0.0001518452 | 0.4499245 | 0.3320386 | 0 | -0.02607231 | 0 | 72.49101 | 6.979377 | 990.6717 | 3.530769 | 18248.17 | 0.0633643 | 1059.932 | 11.92908 | 1065.65 | 0.0001337095 | 0.4498959 | 0.3278847 | 0 | -0.02572991 | 0 | 60.52586 | 5.812859 | 995.7477 | 2.93496 | 18296.86 | 0.05231002 | 1053.747 | 11.97171 | 1066.39 | 0.0001152904 | 0.4499388 | 0.2887652 | 0 | -0.02243905 | 0 | 49.4579
8.400694 | 948.5559 | 4.204139 | 17401.26 | 0.07653014 | 1028.305 | 11.92109 | 1051.83 | 0.000155142 | 0.4500103 | 0.3319128 | 0 | -0.02606313 | 0 | 72.62359 | 6.992218 | 990.6436 | 3.537265 | 18247.65 | 0.06348494 | 1060.029 | 11.9288 | 1066.65 | 0.0001307615 | 0.4498529 | 0.328166 | 0 | -0.0257535 | 0 | 60.64439 | 5.824639 | 995.6567 | 2.940908 | 18295.19 | 0.05242221 | 1053.768 | 11.97111 | 1067.39 | 0.0001170494 | 0.4498959 | 0.2893609 | 0 | -0.02248888 | 0 | 49.56672
8.416505 | 947.8991 | 4.212051 | 17389.21 | 0.07667951 | 1027.743 | 11.92148 | 1052.83 | 0.0001518119 | 0.4501534 | 0.3315174 | 0 | -0.02603098 | 0 | 72.76123 | 7.005529 | 990.4814 | 3.543999 | 18244.67 | 0.06361055 | 1059.987 | 11.92871 | 1067.65 | 0.0001326019 | 0.4498672 | 0.3282582 | 0 | -0.02576144 | 0 | 60.76727 | 5.836269 | 995.5782 | 2.94678 | 18293.75 | 0.05253289 | 1053.801 | 11.97069 | 1068.39 | 0.0001138148 | 0.4499388 | 0.2897784 | 0 | -0.02252381 | 0 | 49.67414
8.431057 | 947.1464 | 4.219334 | 17375.4 | 0.07681761 | 1027.065 | 11.92082 | 1053.83 | 0.0001560853 | 0.4501104 | 0.3321753 | 0 | -0.0260872 | 0 | 72.88782 | 7.018738 | 990.348 | 3.550681 | 18242.21 | 0.06373506 | 1059.975 | 11.92844 | 1068.65 | 0.0001316546 | 0.4500103 | 0.3285246 | 0 | -0.02578393 | 0 | 60.88917 | 5.847402 | 995.5809 | 2.952401 | 18293.8 | 0.05263852 | 1053.914 | 11.97005 | 1069.39 | 0.0001128633 | 0.4501534 | 0.290422 | 0 | -0.0225775 | 0 | 49.77698
8.447722 | 946.1951 | 4.227674 | 17357.95 | 0.07697614 | 1026.191 | 11.92117 | 1054.83 | 0.0001608922 | 0.4499817 | 0.3318309 | 0 | -0.02605975 | 0 | 73.03266 | 7.03186 | 990.2337 | 3.557319 | 18240.11 | 0.06385866 | 1059.983 | 11.92762 | 1069.65 | 0.0001337542 | 0.4500103 | 0.3293516 | 0 | -0.02585333 | 0 | 61.01026 | 5.858841 | 995.5748 | 2.958177 | 18293.6875 | 0.05274706 | 1054.022 | 11.96969 | 1070.39 | 0.0001154911 | 0.4499817 | 0.2907838 | 0 | -0.02260769 | 0 | 49.88264
8.463235 | 945.3694 | 4.235437 | 17342.8 | 0.07712343 | 1025.442 | 11.92156 | 1055.83 | 0.0001590152 | 0.4500103 | 0.3314368 | 0 | -0.02602795 | 0 | 73.16736 | 7.045489 | 990.2039 | 3.564214 | 18239.56 | 0.06398664 | 1060.086 | 11.92719 | 1070.65 | 0.0001340559 | 0.4499817 | 0.3297756 | 0 | -0.02588887 | 0 | 61.13602 | 5.8705 | 995.608 | 2.964064 | 18294.3 | 0.05285751 | 1054.173 | 11.96955 | 1071.39 | 0.0001190917 | 0.4498672 | 0.2909217 | 0 | -0.02261915 | 0 | 49.99033
8.479525 | 944.5546 | 4.24359 | 17327.85 | 0.07727784 | 1024.712 | 11.92127 | 1056.83 | 0.000163441 | 0.4499674 | 0.3317332 | 0 | -0.02605398 | 0 | 73.30868 | 7.058671 | 990.1093 | 3.570883 | 18237.8125 | 0.06411068 | 1060.115 | 11.92751 | 1071.65 | 0.000130778 | 0.4499817 | 0.329453 | 0 | -0.02586199 | 0 | 61.25765 | 5.88266 | 995.5604 | 2.970203 | 18293.42 | 0.05297304 | 1054.244 | 11.96864 | 1072.39 | 0.0001226403 | 0.4499817 | 0.2918287 | 0 | -0.02269489 | 0 | 50.10264
8.495923 | 943.8472 | 4.251796 | 17314.88 | 0.07743274 | 1024.099 | 11.92188 | 1057.83 | 0.0001672713 | 0.4499817 | 0.3311228 | 0 | -0.02600389 | 0 | 73.45083 | 7.071645 | 989.933 | 3.577446 | 18234.57 | 0.0642331 | 1060.055 | 11.92646 | 1072.65 | 0.0001373195 | 0.4499531 | 0.3305081 | 0 | -0.02595057 | 0 | 61.37733 | 5.895028 | 995.454 | 2.976448 | 18291.47 | 0.0530908 | 1054.254 | 11.96867 | 1073.39 | 0.0001188603 | 0.4498959 | 0.2918058 | 0 | -0.02269313 | 0 | 50.21688
8.51298 | 942.9271 | 4.260332 | 17298 | 0.07759466 | 1023.262 | 11.92193 | 1058.83 | 0.0001616402 | 0.4500103 | 0.3310693 | 0 | -0.02600077 | 0 | 73.59855 | 7.086135 | 989.783 | 3.584776 | 18231.8 | 0.06436963 | 1060.037 | 11.92603 | 1073.65 | 0.0001300758 | 0.4499531 | 0.3309371 | 0 | -0.02598671 | 0 | 61.51099 | 5.906432 | 995.4585 | 2.982206 | 18291.55 | 0.05319891 | 1054.372 | 11.96838 | 1074.39 | 0.000114457 | 0.4498959 | 0.2920935 | 0 | -0.02271712 | 0 | 50.3222
8.528251 | 941.9211 | 4.267975 | 17279.54 | 0.07774042 | 1022.314 | 11.92146 | 1059.83 | 0.000156071 | 0.4499388 | 0.3315355 | 0 | -0.0260413 | 0 | 73.73069 | 7.09766 | 989.8268 | 3.590606 | 18232.61 | 0.06447749 | 1060.198 | 11.92564 | 1074.65 | 0.0001320906 | 0.4498672 | 0.3313254 | 0 | -0.02601916 | 0 | 61.61729 | 5.91792 | 995.471 | 2.988006 | 18291.78 | 0.05330778 | 1054.5 | 11.96788 | 1075.39 | 0.0001160554 | 0.4498386 | 0.2925887 | 0 | -0.02275843 | 0 | 50.4283
8.544194 | 940.9928 | 4.275953 | 17262.51 | 0.07789202 | 1021.456 | 11.92143 | 1060.83 | 0.0001563473 | 0.4500246 | 0.3315641 | 0 | -0.02604506 | 0 | 73.86848 | 7.112553 | 989.6651 | 3.598141 | 18229.63 | 0.06461781 | 1060.173 | 11.92507 | 1075.65 | 0.000140357 | 0.4497528 | 0.331899 | 0 | -0.02606742 | 0 | 61.75465 | 5.929643 | 995.3589 | 2.993925 | 18289.72 | 0.0534194 | 1054.498 | 11.96673 | 1076.39 | 0.0001160224 | 0.4499245 | 0.293737 | 0 | -0.0228544 | 0 | 50.53656
8.559521 | 940.2677 | 4.283624 | 17249.21 | 0.078037 | 1020.813 | 11.92109 | 1061.83 | 0.0001566951 | 0.4500389 | 0.3319089 | 0 | -0.02607502 | 0 | 74.00084 | 7.125731 | 989.568 | 3.604807 | 18227.84 | 0.06474175 | 1060.199 | 11.92483 | 1076.65 | 0.000131042 | 0.4499245 | 0.3321358 | 0 | -0.02608739 | 0 | 61.87617 | 5.941124 | 995.3315 | 2.999722 | 18289.22 | 0.05352836 | 1054.583 | 11.96663 | 1077.39 | 0.0001160153 | 0.4500389 | 0.293843 | 0 | -0.02286329 | 0 | 50.64259
8.575533 | 939.2626 | 4.291637 | 17230.77 | 0.07818954 | 1019.873 | 11.9215 | 1062.83 | 0.000157281 | 0.4500389 | 0.3315006 | 0 | -0.0260423 | 0 | 74.13899 | 7.138762 | 989.4368 | 3.611399 | 18225.43 | 0.06486443 | 1060.187 | 11.92529 | 1077.65 | 0.0001326443 | 0.4500389 | 0.3316775 | 0 | -0.02604919 | 0 | 61.99632 | 5.952846 | 995.2855 | 3.005641 | 18288.37 | 0.05363966 | 1054.651 | 11.9665 | 1078.39 | 0.0001196323 | 0.4499531 | 0.2939751 | 0 | -0.02287438 | 0 | 50.75083
8.590977 | 938.3867 | 4.299366 | 17214.7 | 0.07833623 | 1019.066 | 11.92143 | 1063.83 | 0.0001551372 | 0.450139 | 0.3315739 | 0 | -0.02604973 | 0 | 74.27211 | 7.15226 | 989.3514 | 3.618228 | 18223.85 | 0.06499129 | 1060.229 | 11.92468 | 1078.65 | 0.0001319657 | 0.4499817 | 0.3322899 | 0 | -0.02610059 | 0 | 62.12077 | 5.965051 | 995.3498 | 3.011803 | 18289.55 | 0.05375505 | 1054.841 | 11.96573 | 1079.39 | 0.0001120181 | 0.4500389 | 0.2947451 | 0 | -0.02293855 | 0 | 50.86353
8.60656 | 937.4045 | 4.307165 | 17196.69 | 0.07848465 | 1018.146 | 11.92146 | 1064.83 | 0.0001575288 | 0.4500246 | 0.3315365 | 0 | -0.02604804 | 0 | 74.40629 | 7.165155 | 989.2553 | 3.624751 | 18222.08 | 0.06511253 | 1060.254 | 11.92414 | 1079.65 | 0.0001320552 | 0.4500961 | 0.3328325 | 0 | -0.02614617 | 0 | 62.23964 | 5.975249 | 995.3189 | 3.016952 | 18288.98 | 0.05385183 | 1054.909 | 11.96477 | 1080.39 | 0.000116818 | 0.4500389 | 0.2957059 | 0 | -0.02301877 | 0 | 50.95771
8.622483 | 936.4765 | 4.315133 | 17179.66 | 0.07863596 | 1017.287 | 11.92256 | 1065.83 | 0.00015811 | 0.4499102 | 0.3304414 | 0 | -0.02595768 | 0 | 74.54325 | 7.178671 | 989.1487 | 3.631589 | 18220.12 | 0.06523962 | 1060.274 | 11.92389 | 1080.65 | 0.0001378285 | 0.4499531 | 0.333074 | 0 | -0.02616654 | 0 | 62.36423 | 5.988414 | 995.2839 | 3.023599 | 18288.34 | 0.05397672 | 1055.003 | 11.96485 | 1081.39 | 0.0001156328 | 0.4498959 | 0.2956245 | 0 | -0.02301203 | 0 | 51.07927
8.638182 | 935.4787 | 4.32299 | 17161.36 | 0.07878549 | 1016.35 | 11.92152 | 1066.83 | 0.0001534984 | 0.4499817 | 0.3314836 | 0 | -0.02604645 | 0 | 74.67816 | 7.192721 | 989.0006 | 3.638696 | 18217.39 | 0.06537186 | 1060.254 | 11.9235 | 1081.65 | 0.0001391505 | 0.4498672 | 0.3334647 | 0 | -0.02619947 | 0 | 62.49372 | 5.998376 | 995.2332 | 3.028629 | 18287.41 | 0.05407131 | 1055.049 | 11.9642 | 1082.39 | 0.0001206806 | 0.4498386 | 0.2962714 | 0 | -0.02306609 | 0 | 51.17126
8.653182 | 934.4709 | 4.330497 | 17142.87 | 0.07892857 | 1015.395 | 11.92179 | 1067.83 | 0.0001514165 | 0.4500103 | 0.3312099 | 0 | -0.026025 | 0 | 74.80692 | 7.206501 | 988.9697 | 3.645668 | 18216.82 | 0.06550106 | 1060.357 | 11.92317 | 1082.65 | 0.0001358185 | 0.4498959 | 0.3337977 | 0 | -0.0262274 | 0 | 62.62072 | 6.01255 | 995.3403 | 3.035786 | 18289.38 | 0.05420513 | 1055.303 | 11.96392 | 1083.39 | 0.0001280564 | 0.4498672 | 0.2965468 | 0 | -0.02308893 | 0 | 51.30214
8.668465 | 933.4262 | 4.338145 | 17123.7 | 0.07907441 | 1014.403 | 11.92131 | 1068.83 | 0.0001561186 | 0.4498959 | 0.3316904 | 0 | -0.0260668 | 0 | 74.93796 | 7.219884 | 988.91 | 3.652438 | 18215.72 | 0.06562666 | 1060.425 | 11.92303 | 1083.65 | 0.000135187 | 0.44981 | 0.3339386 | 0 | -0.02623929 | 0 | 62.74405 | 6.023987 | 995.2098 | 3.04156 | 18286.98 | 0.05431402 | 1055.279 | 11.96349 | 1084.39 | 0.0001116025 | 0.4499245 | 0.296977 | 0 | -0.02312502 | 0 | 51.40775
8.684406 | 932.5592 | 4.346123 | 17107.8 | 0.07922552 | 1013.609 | 11.92157 | 1069.83 | 0.0001571048 | 0.4500961 | 0.3314325 | 0 | -0.02604647 | 0 | 75.0745 | 7.233539 | 988.7065 | 3.659345 | 18211.97 | 0.06575538 | 1060.342 | 11.9225 | 1084.65 | 0.0001379346 | 0.4498672 | 0.3344665 | 0 | -0.02628379 | 0 | 62.86986 | 6.034871 | 995.1505 | 3.047056 | 18285.89 | 0.05441735 | 1055.324 | 11.96294 | 1085.39 | 0.0001143909 | 0.4499817 | 0.2975304 | 0 | -0.02317129 | 0 | 51.50824
8.699886 | 931.4708 | 4.35387 | 17087.83 | 0.07937333 | 1012.57 | 11.92157 | 1070.83 | 0.0001542749 | 0.4501247 | 0.331431 | 0 | -0.02604795 | 0 | 75.20696 | 7.247471 | 988.5672 | 3.666394 | 18209.41 | 0.06588643 | 1060.33 | 11.92228 | 1085.65 | 0.0001375764 | 0.4499531 | 0.3346893 | 0 | -0.02630264 | 0 | 62.99822 | 6.046865 | 995.0957 | 3.053112 | 18284.88 | 0.05453118 | 1055.385 | 11.96263 | 1086.39 | 0.0001205815 | 0.4500675 | 0.2978368 | 0 | -0.02319695 | 0 | 51.61898
8.715261 | 930.3261 | 4.361564 | 17066.83 | 0.0795204 | 1011.469 | 11.92152 | 1071.83 | 0.0001524836 | 0.4499817 | 0.3314802 | 0 | -0.02605376 | 0 | 75.33836 | 7.261054 | 988.4421 | 3.673265 | 18207.1 | 0.06601412 | 1060.33 | 11.92166 | 1086.65 | 0.0001389196 | 0.4499817 | 0.3353106 | 0 | -0.02635487 | 0 | 63.12333 | 6.058987 | 995.1062 | 3.059232 | 18285.08 | 0.05464591 | 1055.517 | 11.96192 | 1087.39 | 0.000121481 | 0.4499817 | 0.2985465 | 0 | -0.02325618 | 0 | 51.73089
8.730383 | 929.297 | 4.369132 | 17047.95 | 0.0796646 | 1010.491 | 11.92193 | 1072.83 | 0.0001548561 | 0.4500961 | 0.3310671 | 0 | -0.02602067 | 0 | 75.46744 | 7.275255 | 988.3457 | 3.680449 | 18205.33 | 0.06614746 | 1060.367 | 11.92175 | 1087.65 | 0.0001394286 | 0.4499817 | 0.3352213 | 0 | -0.02634752 | 0 | 63.25413 | 6.071162 | 995.174 | 3.065379 | 18286.32 | 0.05476088 | 1055.71 | 11.96197 | 1088.39 | 0.0001154321 | 0.4499817 | 0.2985046 | 0 | -0.02325259 | 0 | 51.84329
8.746232 | 928.2413 | 4.377064 | 17028.59 | 0.0798156 | 1009.49 | 11.92179 | 1073.83 | 0.0001536032 | 0.4499817 | 0.331207 | 0 | -0.02603395 | 0 | 75.60259 | 7.28894 | 988.2191 | 3.687372 | 18203 | 0.06627607 | 1060.367 | 11.92112 | 1088.65 | 0.0001357242 | 0.4500675 | 0.3358495 | 0 | -0.02640031 | 0 | 63.38015 | 6.082074 | 995.1327 | 3.070889 | 18285.5625 | 0.05486436 | 1055.775 | 11.96137 | 1089.39 | 0.0001152999 | 0.4500103 | 0.2991003 | 0 | -0.02330238 | 0 | 51.94404
8.761104 | 927.2325 | 4.384506 | 17010.08 | 0.07995736 | 1008.531 | 11.92167 | 1074.83 | 0.0001552468 | 0.4500103 | 0.3313307 | 0 | -0.0260458 | 0 | 75.72925 | 7.3024 | 988.0578 | 3.694181 | 18200.03 | 0.06640273 | 1060.327 | 11.92065 | 1089.65 | 0.0001367611 | 0.4499817 | 0.3363139 | 0 | -0.02643945 | 0 | 63.50409 | 6.094222 | 995.0382 | 3.077022 | 18283.83 | 0.05497975 | 1055.796 | 11.96076 | 1090.39 | 0.0001215873 | 0.4499245 | 0.2997126 | 0 | -0.02335363 | 0 | 52.05619
8.777282 | 926.0395 | 4.392602 | 16988.2 | 0.08011197 | 1007.383 | 11.92166 | 1075.83 | 0.0001510496 | 0.4499817 | 0.3313376 | 0 | -0.02604813 | 0 | 75.86688 | 7.316292 | 987.9257 | 3.701209 | 18197.59 | 0.06653327 | 1060.322 | 11.92048 | 1090.65 | 0.0001409273 | 0.4498959 | 0.3364885 | 0 | -0.02645425 | 0 | 63.63199 | 6.106391 | 995.0596 | 3.083167 | 18284.22 | 0.05509484 | 1055.94 | 11.96053 | 1091.39 | 0.0001195167 | 0.4498672 | 0.2999375 | 0 | -0.02337237 | 0 | 52.16853
8.791314 | 924.7863 | 4.399625 | 16965.21 | 0.08024701 | 1006.149 | 11.92177 | 1076.83 | 0.0001432461 | 0.4498672 | 0.3312334 | 0 | -0.02604125 | 0 | 75.9861 | 7.330586 | 987.8834 | 3.70844 | 18196.8125 | 0.06666718 | 1060.418 | 11.91999 | 1091.65 | 0.0001387004 | 0.4498386 | 0.3369825 | 0 | -0.0264957 | 0 | 63.76357 | 6.118125 | 995.0428 | 3.089091 | 18283.91 | 0.05520595 | 1056.039 | 11.96059 | 1092.39 | 0.0001218965 | 0.4498386 | 0.2998806 | 0 | -0.02336765 | 0 | 52.27686
8.805931 | 923.5974 | 4.40694 | 16943.39 | 0.08038715 | 1004.991 | 11.92147 | 1077.83 | 0.0001486438 | 0.4500103 | 0.3315268 | 0 | -0.02606757 | 0 | 76.11012 | 7.344032 | 987.6453 | 3.715242 | 18192.43 | 0.06679397 | 1060.295 | 11.92012 | 1092.65 | 0.0001404513 | 0.4497814 | 0.3368436 | 0 | -0.02648439 | 0 | 63.88734 | 6.13077 | 994.9332 | 3.095476 | 18281.9 | 0.05532609 | 1056.048 | 11.95929 | 1093.39 | 0.0001237381 | 0.4499531 | 0.3011777 | 0 | -0.02347611 | 0 | 52.39359
8.821042 | 922.4886 | 4.414503 | 16923.05 | 0.08053148 | 1003.924 | 11.92149 | 1078.83 | 0.0001517976 | 0.4501247 | 0.3315061 | 0 | -0.02606747 | 0 | 76.23818 | 7.358676 | 987.4567 | 3.722651 | 18188.95 | 0.06693174 | 1060.237 | 11.91953 | 1093.65 | 0.0001375882 | 0.4499531 | 0.3374371 | 0 | -0.02653438 | 0 | 64.0221 | 6.142873 | 994.8261 | 3.101587 | 18279.93 | 0.05544105 | 1056.055 | 11.95916 | 1094.39 | 0.000118067 | 0.4500389 | 0.3013131 | 0 | -0.02348757 | 0 | 52.5053
8.83629 | 921.1665 | 4.422133 | 16898.8 | 0.08067799 | 1002.625 | 11.92141 | 1079.83 | 0.0001558661 | 0.4501247 | 0.331592 | 0 | -0.02607662 | 0 | 76.36723 | 7.371549 | 987.2961 | 3.729163 | 18185.99 | 0.06705282 | 1060.192 | 11.91956 | 1094.65 | 0.0001355004 | 0.4500675 | 0.3374125 | 0 | -0.02653254 | 0 | 64.14055 | 6.154384 | 994.765 | 3.107399 | 18278.81 | 0.05555021 | 1056.104 | 11.95887 | 1095.39 | 0.0001197598 | 0.4500103 | 0.3016008 | 0 | -0.02351167 | 0 | 52.61154
8.852216 | 919.9088 | 4.430103 | 16875.73 | 0.08083044 | 1001.403 | 11.9215 | 1080.83 | 0.0001586674 | 0.4500103 | 0.3315014 | 0 | -0.02607089 | 0 | 76.50182 | 7.385776 | 987.2034 | 3.73636 | 18184.29 | 0.06718624 | 1060.233 | 11.91884 | 1095.65 | 0.0001434274 | 0.4499531 | 0.3381319 | 0 | -0.02659295 | 0 | 64.27142 | 6.166824 | 994.8211 | 3.11368 | 18279.84 | 0.05566765 | 1056.288 | 11.95838 | 1096.39 | 0.0001177459 | 0.4499245 | 0.3020882 | 0 | -0.02355229 | 0 | 52.72636
8.868024 | 918.6738 | 4.438015 | 16853.07 | 0.08098169 | 1000.204 | 11.9212 | 1081.83 | 0.000166166 | 0.4499817 | 0.3318035 | 0 | -0.02609801 | 0 | 76.63523 | 7.400235 | 987.0296 | 3.743675 | 18181.09 | 0.06732216 | 1060.189 | 11.91877 | 1096.65 | 0.0001405714 | 0.4499531 | 0.3381997 | 0 | -0.02659887 | 0 | 64.40442 | 6.177933 | 994.8326 | 3.119289 | 18280.05 | 0.05577266 | 1056.41 | 11.95753 | 1097.39 | 0.0001205437 | 0.4499245 | 0.3029446 | 0 | -0.0236238 | 0 | 52.82889
8.885449 | 917.5494 | 4.446735 | 16832.44 | 0.08114733 | 999.1396 | 11.92144 | 1082.83 | 0.0001672475 | 0.4500103 | 0.3315598 | 0 | -0.02607925 | 0 | 76.78211 | 7.41389 | 986.8599 | 3.750583 | 18177.96 | 0.06745054 | 1060.141 | 11.9186 | 1097.65 | 0.0001391057 | 0.4500103 | 0.3383712 | 0 | -0.02661348 | 0 | 64.53001 | 6.190933 | 994.7015 | 3.125853 | 18277.64 | 0.05589617 | 1056.401 | 11.95658 | 1098.39 | 0.0001187918 | 0.4499817 | 0.3038932 | 0 | -0.0237032 | 0 | 52.94887
8.901473 | 916.299 | 4.454754 | 16809.51 | 0.08130059 | 997.9249 | 11.92076 | 1083.83 | 0.0001594582 | 0.4499531 | 0.332237 | 0 | -0.02613783 | 0 | 76.917 | 7.428056 | 986.6568 | 3.757749 | 18174.21875 | 0.06758381 | 1060.063 | 11.91855 | 1098.65 | 0.0001419806 | 0.4499245 | 0.338414 | 0 | -0.02661735 | 0 | 64.66026 | 6.201691 | 994.6469 | 3.131285 | 18276.64 | 0.05599813 | 1056.449 | 11.95586 | 1099.39 | 0.0001132859 | 0.4499817 | 0.3046158 | 0 | -0.02376363 | 0 | 53.04815
8.917341 | 915.0108 | 4.462695 | 16785.87 | 0.08145255 | 996.6671 | 11.92042 | 1084.83 | 0.0001598441 | 0.4499531 | 0.3325822 | 0 | -0.02616864 | 0 | 77.05039 | 7.442286 | 986.5965 | 3.764948 | 18173.11 | 0.06771706 | 1060.139 | 11.91797 | 1099.65 | 0.0001439058 | 0.4499531 | 0.3389983 | 0 | -0.02666639 | 0 | 64.79109 | 6.21359 | 994.7162 | 3.137293 | 18277.91 | 0.05611034 | 1056.641 | 11.95592 | 1100.39 | 0.0001211977 | 0.4498672 | 0.3045491 | 0 | -0.02375796 | 0 | 53.15795
8.933442 | 913.5719 | 4.470753 | 16759.48 | 0.0816073 | 995.2469 | 11.92064 | 1085.83 | 0.0001616735 | 0.4499245 | 0.332357 | 0 | -0.0261519 | 0 | 77.18555 | 7.456837 | 986.4648 | 3.772309 | 18170.68 | 0.06785359 | 1060.140625 | 11.91778 | 1100.65 | 0.0001409579 | 0.4498959 | 0.3391865 | 0 | -0.02668235 | 0 | 64.92486 | 6.225931 | 994.58 | 3.143523 | 18275.41 | 0.05622759 | 1056.62 | 11.95556 | 1101.39 | 0.000122135 | 0.4497814 | 0.3049145 | 0 | -0.02378868 | 0 | 53.27183
8.949675 | 912.268 | 4.478877 | 16735.56 | 0.08176265 | 993.9745 | 11.92035 | 1086.83 | 0.0001659612 | 0.4500389 | 0.3326466 | 0 | -0.02617809 | 0 | 77.3216 | 7.470478 | 986.2308 | 3.77921 | 18166.37 | 0.06798203 | 1060.024 | 11.91768 | 1101.65 | 0.0001387287 | 0.44981 | 0.3392894 | 0 | -0.02669129 | 0 | 65.05023 | 6.238017 | 994.5506 | 3.149626 | 18274.87 | 0.05634196 | 1056.708 | 11.95536 | 1102.39 | 0.0001187777 | 0.4499531 | 0.3051158 | 0 | -0.02380553 | 0 | 53.38336
8.966634 | 910.8046 | 4.487364 | 16708.71 | 0.08192537 | 992.5345 | 11.92058 | 1087.83 | 0.0001719163 | 0.4500675 | 0.3324144 | 0 | -0.02616078 | 0 | 77.46353 | 7.484583 | 986.0891 | 3.786345 | 18163.76 | 0.06811441 | 1060.01 | 11.91722 | 1102.65 | 0.0001433591 | 0.4498959 | 0.3397484 | 0 | -0.02672995 | 0 | 65.17985 | 6.249686 | 994.4659 | 3.155518 | 18273.31 | 0.05645262 | 1056.734 | 11.95475 | 1103.39 | 0.0001211764 | 0.4500389 | 0.305723 | 0 | -0.02385637 | 0 | 53.49103
8.984059 | 909.3469 | 4.496084 | 16681.96875 | 0.08209231 | 991.1044 | 11.92058 | 1088.83 | 0.0001738219 | 0.4500961 | 0.3324222 | 0 | -0.02616359 | 0 | 77.60911 | 7.49915 | 985.887 | 3.793714 | 18160.04 | 0.06825133 | 1059.937 | 11.91706 | 1103.65 | 0.0001421125 | 0.4499531 | 0.3399054 | 0 | -0.02674339 | 0 | 65.31369 | 6.262253 | 994.4518 | 3.161863 | 18273.05 | 0.05657144 | 1056.845 | 11.95439 | 1104.39 | 0.0001188745 | 0.4499817 | 0.3060819 | 0 | -0.02388637 | 0 | 53.60696
9.001399 | 907.9668 | 4.504762 | 16656.65 | 0.08225812 | 989.7576 | 11.9202 | 1089.83 | 0.0001770186 | 0.4501247 | 0.332801 | 0 | -0.02619736 | 0 | 77.75376 | 7.513006 | 985.8069 | 3.800724 | 18158.5625 | 0.06838108 | 1059.987 | 11.91717 | 1104.65 | 0.0001433992 | 0.4500675 | 0.3397996 | 0 | -0.02673464 | 0 | 65.44097 | 6.273461 | 994.4324 | 3.167522 | 18272.7 | 0.05667744 | 1056.935 | 11.95378 | 1105.39 | 0.0001173351 | 0.4500389 | 0.3066955 | 0 | -0.02393766 | 0 | 53.71038
9.019462 | 906.5519 | 4.513802 | 16630.7 | 0.08243071 | 988.3791 | 11.91981 | 1090.83 | 0.0001740887 | 0.4499531 | 0.3331895 | 0 | -0.02623199 | 0 | 77.90422 | 7.527829 | 985.5951 | 3.808223 | 18154.66 | 0.0685204 | 1059.906 | 11.91713 | 1105.65 | 0.0001452773 | 0.4500103 | 0.3398339 | 0 | -0.02673781 | 0 | 65.57713 | 6.28572 | 994.3745 | 3.173711 | 18271.63 | 0.05679351 | 1056.996 | 11.95355 | 1106.39 | 0.0001179371 | 0.4499817 | 0.3069216 | 0 | -0.02395662 | 0 | 53.82347
9.036217 | 905.1086 | 4.522187 | 16604.22 | 0.08259135 | 986.9571 | 11.91985 | 1091.83 | 0.0001718877 | 0.4499245 | 0.3331487 | 0 | -0.0262307 | 0 | 78.04355 | 7.542061 | 985.3705 | 3.815423 | 18150.53 | 0.06865424 | 1059.804 | 11.91691 | 1106.65 | 0.0001402321 | 0.4498959 | 0.3400562 | 0 | -0.02675675 | 0 | 65.70782 | 6.297049 | 994.2809 | 3.179431 | 18269.91 | 0.05690095 | 1057.009 | 11.95261 | 1107.39 | 0.0001176255 | 0.4498959 | 0.3078611 | 0 | -0.02403525 | 0 | 53.92798
9.05384 | 903.5956 | 4.531006 | 16576.46 | 0.08276027 | 985.4666 | 11.91964 | 1092.83 | 0.0001802629 | 0.4499531 | 0.3333544 | 0 | -0.02625016 | 0 | 78.18987 | 7.555876 | 985.1972 | 3.822411 | 18147.33 | 0.06878395 | 1059.754 | 11.9163 | 1107.65 | 0.000141243 | 0.4499245 | 0.3406679 | 0 | -0.02680825 | 0 | 65.83466 | 6.309245 | 994.2835 | 3.185589 | 18269.96 | 0.05701614 | 1057.133 | 11.95211 | 1108.39 | 0.0001215825 | 0.4498959 | 0.308361 | 0 | -0.02407701 | 0 | 54.04049
9.072269 | 901.9355 | 4.540229 | 16546.01 | 0.08293722 | 983.8222 | 11.91919 | 1093.83 | 0.0001750272 | 0.4499531 | 0.3338091 | 0 | -0.02629071 | 0 | 78.34262 | 7.57031 | 985.116 | 3.829713 | 18145.84 | 0.06891903 | 1059.809 | 11.91606 | 1108.65 | 0.000140152 | 0.4499245 | 0.3409074 | 0 | -0.02682844 | 0 | 65.96716 | 6.321365 | 994.3324 | 3.191709 | 18270.86 | 0.05713041 | 1057.305 | 11.9523 | 1109.39 | 0.000121396 | 0.4498959 | 0.308172 | 0 | -0.02406114 | 0 | 54.1523
9.088845 | 900.3445 | 4.548525 | 16516.82 | 0.08309678 | 982.2361 | 11.91939 | 1094.83 | 0.0001688339 | 0.4499245 | 0.3336045 | 0 | -0.02627591 | 0 | 78.47975 | 7.583906 | 984.8657 | 3.836591 | 18141.23 | 0.06904699 | 1059.674 | 11.91589 | 1109.65 | 0.0001426098 | 0.4498959 | 0.3410781 | 0 | -0.0268431 | 0 | 66.09196 | 6.333524 | 994.2793 | 3.197848 | 18269.88 | 0.05724547 | 1057.37 | 11.95175 | 1110.39 | 0.0001269798 | 0.4499245 | 0.3087169 | 0 | -0.02410675 | 0 | 54.26446
9.106036 | 898.8341 | 4.557128 | 16489.11 | 0.08326162 | 980.7428 | 11.91891 | 1095.83 | 0.0001717114 | 0.4500961 | 0.3340841 | 0 | -0.02631832 | 0 | 78.62173 | 7.598832 | 984.6898 | 3.844142 | 18137.99 | 0.06918702 | 1059.631 | 11.91601 | 1110.65 | 0.0001419146 | 0.4498386 | 0.34096 | 0 | -0.02683344 | 0 | 66.22893 | 6.346761 | 994.2495 | 3.204532 | 18269.33 | 0.0573706 | 1057.47 | 11.95202 | 1111.39 | 0.0001241914 | 0.4499817 | 0.3084523 | 0 | -0.02408468 | 0 | 54.38656
9.123187 | 897.019 | 4.565711 | 16455.81 | 0.08342741 | 978.9162 | 11.91863 | 1096.83 | 0.0001734836 | 0.4501247 | 0.3343721 | 0 | -0.02634513 | 0 | 78.76312 | 7.612289 | 984.4913 | 3.85095 | 18134.33 | 0.06931343 | 1059.55 | 11.9153 | 1111.65 | 0.0001499524 | 0.4499531 | 0.3416695 | 0 | -0.02689319 | 0 | 66.3524 | 6.358362 | 994.1889 | 3.210389 | 18268.22 | 0.05748039 | 1057.521 | 11.95116 | 1112.39 | 0.00011929 | 0.4499245 | 0.3093098 | 0 | -0.02415641 | 0 | 54.49357
9.140733 | 895.275 | 4.574492 | 16423.82 | 0.08359648 | 977.17 | 11.91897 | 1097.83 | 0.000179796 | 0.4500675 | 0.3340338 | 0 | -0.02631936 | 0 | 78.90747 | 7.628822 | 984.3125 | 3.859314 | 18131.04 | 0.06946844 | 1059.521 | 11.91538 | 1112.65 | 0.0001538052 | 0.4499817 | 0.3415915 | 0 | -0.0268869 | 0 | 66.50405 | 6.370619 | 994.1886 | 3.216578 | 18268.21 | 0.05759611 | 1057.642 | 11.95083 | 1113.39 | 0.0001224112 | 0.4500103 | 0.3096384 | 0 | -0.02418387 | 0 | 54.60663
9.159147 | 893.5766 | 4.583707 | 16392.66 | 0.08377331 | 975.4808 | 11.91853 | 1098.83 | 0.0001815921 | 0.4500389 | 0.3344697 | 0 | -0.02635838 | 0 | 79.05868 | 7.64305 | 984.1341 | 3.866512 | 18127.75 | 0.06960192 | 1059.468 | 11.91549 | 1113.65 | 0.0001402439 | 0.4500103 | 0.3414762 | 0 | -0.02687749 | 0 | 66.63455 | 6.382845 | 994.1498 | 3.22275 | 18267.5 | 0.05771169 | 1057.722 | 11.95005 | 1114.39 | 0.0001270813 | 0.4500675 | 0.3104244 | 0 | -0.02424961 | 0 | 54.71939
9.177051 | 891.9003 | 4.592668 | 16361.91 | 0.08394533 | 973.8105 | 11.91826 | 1099.83 | 0.0001754226 | 0.4500389 | 0.3347428 | 0 | -0.02638374 | 0 | 79.20542 | 7.656871 | 983.9025 | 3.873503 | 18123.48 | 0.0697318 | 1059.355 | 11.91506 | 1114.65 | 0.0001435995 | 0.4499817 | 0.3419084 | 0 | -0.02691403 | 0 | 66.76127 | 6.396036 | 994.0333 | 3.229411 | 18265.36 | 0.05783669 | 1057.73 | 11.9498 | 1115.39 | 0.0001206074 | 0.4499245 | 0.3106737 | 0 | -0.0242706 | 0 | 54.84105
9.194231 | 890.1086 | 4.601265 | 16329.04 | 0.08411118 | 972.0073 | 11.91851 | 1100.83 | 0.0001816636 | 0.4500389 | 0.3344895 | 0 | -0.02636515 | 0 | 79.34596 | 7.67177 | 983.6489 | 3.881041 | 18118.8125 | 0.06987182 | 1059.229 | 11.91551 | 1115.65 | 0.0001435288 | 0.4498959 | 0.3414546 | 0 | -0.02687635 | 0 | 66.89786 | 6.406966 | 994.0121 | 3.23493 | 18264.97 | 0.05793994 | 1057.816 | 11.9493 | 1116.39 | 0.0001181874 | 0.4499245 | 0.3111703 | 0 | -0.02431214 | 0 | 54.94185
9.213384 | 888.1916 | 4.61085 | 16293.87 | 0.08429567 | 970.0839 | 11.9182 | 1101.83 | 0.0001867659 | 0.4498672 | 0.334803 | 0 | -0.02639425 | 0 | 79.5023 | 7.685577 | 983.5308 | 3.888025 | 18116.64 | 0.07000106 | 1059.237 | 11.91459 | 1116.65 | 0.000143378 | 0.4499531 | 0.3423815 | 0 | -0.0269542 | 0 | 67.0244 | 6.419673 | 994.0592 | 3.241345 | 18265.84 | 0.05805965 | 1057.992 | 11.94861 | 1117.39 | 0.0001245125 | 0.4498959 | 0.3118617 | 0 | -0.02436985 | 0 | 55.05904
9.231584 | 886.2373 | 4.619959 | 16258.02 | 0.08447154 | 968.1107 | 11.91796 | 1102.83 | 0.0001805249 | 0.4498672 | 0.335042 | 0 | -0.02641715 | 0 | 79.65055 | 7.700446 | 983.3279 | 3.895547 | 18112.9 | 0.07014055 | 1059.165 | 11.91482 | 1117.65 | 0.0001513592 | 0.4499245 | 0.3421519 | 0 | -0.02693524 | 0 | 67.16066 | 6.431869 | 993.9437 | 3.247503 | 18263.71 | 0.05817521 | 1057.99 | 11.94843 | 1118.39 | 0.0001231644 | 0.44981 | 0.3120376 | 0 | -0.02438471 | 0 | 55.17151
9.249489 | 884.4537 | 4.628919 | 16225.3 | 0.08464391 | 966.3207 | 11.91795 | 1103.83 | 0.0001784669 | 0.4500675 | 0.3350469 | 0 | -0.0264202 | 0 | 79.79608 | 7.715848 | 983.0529 | 3.903339 | 18107.83 | 0.0702853 | 1059.02 | 11.91466 | 1118.65 | 0.0001520968 | 0.4498959 | 0.3423053 | 0 | -0.02694849 | 0 | 67.30178 | 6.444306 | 993.8565 | 3.253783 | 18262.11 | 0.05829293 | 1058.021 | 11.94866 | 1119.39 | 0.0001275087 | 0.4498959 | 0.3118062 | 0 | -0.02436549 | 0 | 55.28619
9.267278 | 882.4249 | 4.637822 | 16188.08 | 0.08481627 | 964.261 | 11.91744 | 1104.83 | 0.0001835549 | 0.4500961 | 0.3355602 | 0 | -0.0264662 | 0 | 79.94036 | 7.730865 | 982.8388 | 3.910936 | 18103.89 | 0.07042617 | 1058.937 | 11.91447 | 1119.65 | 0.0001435948 | 0.4498672 | 0.3424956 | 0 | -0.02696473 | 0 | 67.43933 | 6.45737 | 993.7624 | 3.260379 | 18260.38 | 0.05841657 | 1058.051 | 11.94812 | 1120.39 | 0.0001259622 | 0.4500675 | 0.312356 | 0 | -0.02441158 | 0 | 55.40665
9.2862 | 880.3915 | 4.647291 | 16150.78 | 0.08499902 | 962.2057 | 11.91705 | 1105.83 | 0.0001820733 | 0.4500675 | 0.3359492 | 0 | -0.0265018 | 0 | 80.09348 | 7.744567 | 982.5995 | 3.917868 | 18099.48 | 0.07055487 | 1058.814 | 11.91385 | 1120.65 | 0.0001385826 | 0.4498959 | 0.3431213 | 0 | -0.02701751 | 0 | 67.5648 | 6.469498 | 993.7085 | 3.266503 | 18259.39 | 0.05853119 | 1058.114 | 11.94723 | 1121.39 | 0.0001189264 | 0.4499817 | 0.3132396 | 0 | -0.02448551 | 0 | 55.51847
9.303692 | 878.3974 | 4.656045 | 16114.2 | 0.08516845 | 960.1799 | 11.9174 | 1106.83 | 0.0001775712 | 0.4500389 | 0.3356014 | 0 | -0.02647559 | 0 | 80.23471 | 7.758582 | 982.4264 | 3.924957 | 18096.29 | 0.07068619 | 1058.765 | 11.91386 | 1121.65 | 0.0001462811 | 0.4500103 | 0.343105 | 0 | -0.02701639 | 0 | 67.69311 | 6.481156 | 993.6552 | 3.272388 | 18258.41 | 0.05864136 | 1058.173 | 11.94676 | 1122.39 | 0.0001257379 | 0.4499817 | 0.3137078 | 0 | -0.02452471 | 0 | 55.62594
9.321714 | 876.2424 | 4.665064 | 16074.67 | 0.08534341 | 957.9822 | 11.91726 | 1107.83 | 0.0001887382 | 0.4499531 | 0.3357361 | 0 | -0.02649006 | 0 | 80.37986 | 7.773824 | 982.1394 | 3.932668 | 18091.01 | 0.07082941 | 1058.605 | 11.91416 | 1122.65 | 0.0001480484 | 0.4500103 | 0.3428048 | 0 | -0.02699163 | 0 | 67.83262 | 6.494646 | 993.5628 | 3.2792 | 18256.72 | 0.05876897 | 1058.209 | 11.9463 | 1123.39 | 0.0001271167 | 0.4500389 | 0.3141749 | 0 | -0.02456389 | 0 | 55.75029
9.34144 | 874.1326 | 4.674936 | 16035.96 | 0.08553378 | 955.8481 | 11.91684 | 1108.83 | 0.0001932355 | 0.4500675 | 0.3361631 | 0 | -0.02652895 | 0 | 80.53836 | 7.788191 | 981.8265 | 3.939936 | 18085.24 | 0.07096458 | 1058.409 | 11.91392 | 1123.65 | 0.00014117 | 0.4498959 | 0.3430517 | 0 | -0.02701277 | 0 | 67.9641 | 6.506579 | 993.4467 | 3.285225 | 18254.58 | 0.05888198 | 1058.204 | 11.94602 | 1124.39 | 0.0001251193 | 0.4498959 | 0.3144462 | 0 | -0.02458673 | 0 | 55.86029
9.360361 | 871.8491 | 4.684405 | 15994.07 | 0.0857175 | 953.5161 | 11.9169 | 1109.83 | 0.0001888859 | 0.4500389 | 0.3360979 | 0 | -0.02652685 | 0 | 80.69001 | 7.802058 | 981.5939 | 3.946951 | 18080.96 | 0.07109472 | 1058.295 | 11.91362 | 1124.65 | 0.0001451971 | 0.4500103 | 0.3433446 | 0 | -0.02703764 | 0 | 68.09094 | 6.51967 | 993.4839 | 3.291835 | 18255.27 | 0.05900524 | 1058.373 | 11.94554 | 1125.39 | 0.0001240309 | 0.4499817 | 0.3149291 | 0 | -0.02462705 | 0 | 55.98095
9.379217 | 869.3785 | 4.693842 | 15948.75 | 0.08590141 | 950.9779 | 11.91697 | 1110.83 | 0.0001883571 | 0.4498672 | 0.3360276 | 0 | -0.0265246 | 0 | 80.84072 | 7.817231 | 981.5293 | 3.954627 | 18079.77 | 0.0712363 | 1058.374 | 11.91359 | 1125.65 | 0.0001507206 | 0.4499817 | 0.343377 | 0 | -0.02704044 | 0 | 68.22973 | 6.531385 | 993.4605 | 3.29775 | 18254.84 | 0.05911577 | 1058.465 | 11.94517 | 1126.39 | 0.0001216298 | 0.4499817 | 0.3152976 | 0 | -0.02465789 | 0 | 56.08893
9.398032 | 866.9474 | 4.703258 | 15904.15 | 0.08608473 | 948.4818 | 11.91684 | 1111.83 | 0.0001916967 | 0.4499245 | 0.3361549 | 0 | -0.02653886 | 0 | 80.99069 | 7.832202 | 981.2159 | 3.962201 | 18074 | 0.07137703 | 1058.183 | 11.91351 | 1126.65 | 0.0001477232 | 0.44981 | 0.3434558 | 0 | -0.02704749 | 0 | 68.36663 | 6.543996 | 993.346 | 3.304117 | 18252.73 | 0.05923513 | 1058.468 | 11.94496 | 1127.39 | 0.0001273599 | 0.4497814 | 0.3155093 | 0 | -0.02467574 | 0 | 56.20515
9.417557 | 864.4731 | 4.713029 | 15858.76 | 0.08627471 | 945.9436 | 11.91635 | 1112.83 | 0.0001985284 | 0.4500389 | 0.3366532 | 0 | -0.02658427 | 0 | 81.14586 | 7.846775 | 980.9997 | 3.969573 | 18070.01 | 0.07151364 | 1058.093 | 11.913 | 1127.65 | 0.0001492502 | 0.4498672 | 0.3439664 | 0 | -0.02709059 | 0 | 68.49987 | 6.556857 | 993.2733 | 3.310611 | 18251.4 | 0.05935665 | 1058.518 | 11.94398 | 1128.39 | 0.0001258229 | 0.4498959 | 0.3164915 | 0 | -0.02475796 | 0 | 56.32368
9.437738 | 861.6272 | 4.723129 | 15806.55 | 0.08647233 | 943.0034 | 11.91643 | 1113.83 | 0.0002019724 | 0.4500002 | 0.3365689 | 0 | -0.0265814 | 0 | 81.30577 | 7.862052 | 980.7503 | 3.977301 | 18065.42 | 0.0716569 | 1057.973 | 11.9131 | 1128.65 | 0.0001501834 | 0.4499245 | 0.3438703 | 0 | -0.02708288 | 0 | 68.6395 | 6.56916 | 993.1701 | 3.316823 | 18249.5 | 0.05947303 | 1058.531 | 11.94389 | 1129.39 | 0.0001204374 | 0.4499531 | 0.3165819 | 0 | -0.02476567 | 0 | 56.43705
9.457749 | 858.0613 | 4.733143 | 15741.13 | 0.08667149 | 939.2724 | 11.91646 | 1114.82 | 0.000228614 | 0.4501564 | 0.3365346 | 0 | -0.02658378 | 0 | 81.46374 | 7.876812 | 980.5447 | 3.984768 | 18061.63 | 0.07179516 | 1057.896 | 11.91285 | 1129.65 | 0.0001457674 | 0.4499245 | 0.3441193 | 0 | -0.02710405 | 0 | 68.77438 | 6.580945 | 993.1586 | 3.322773 | 18249.29 | 0.05958411 | 1058.635 | 11.94362 | 1130.39 | 0.0001223664 | 0.4499817 | 0.3168508 | 0 | -0.02478817 | 0 | 56.54563
9.47777 | 852.1518 | 4.743163 | 15632.72 | 0.08688098 | 932.9742 | 11.91602 | 1115.57 | 0.0002669404 | 0.4504395 | 0.3369798 | 0 | -0.02662981 | 0 | 81.62091 | 7.891205 | 980.2793 | 3.99205 | 18056.74 | 0.07193023 | 1057.751 | 11.91329 | 1130.65 | 0.0001449992 | 0.4500675 | 0.3436765 | 0 | -0.0270673 | 0 | 68.90588 | 6.593634 | 993.0719 | 3.32918 | 18247.7 | 0.05970403 | 1058.669 | 11.94376 | 1131.39 | 0.0001225317 | 0.4501247 | 0.3167096 | 0 | -0.02477648 | 0 | 56.66255
[15 empty] | 7.905812 | 979.9859 | 3.999439 | 18051.34 | 0.07206739 | 1057.578 | 11.91288 | 1131.65 | 0.0001448083 | 0.4500103 | 0.3440836 | 0 | -0.02710183 | 0 | 69.03928 | 6.605451 | 992.9937 | 3.335146 | 18246.26 | 0.05981568 | 1058.703 | 11.94257 | 1132.39 | 0.000127341 | 0.4499817 | 0.3179002 | 0 | -0.02487614 | 0 | 56.77142
[15 empty] | 7.920167 | 979.6739 | 4.006701 | 18045.59375 | 0.07220227 | 1057.382 | 11.91331 | 1132.65 | 0.0001457156 | 0.4498672 | 0.3436555 | 0 | -0.02706639 | 0 | 69.17035 | 6.619102 | 992.9714 | 3.342039 | 18245.85 | 0.05994435 | 1058.815 | 11.94256 | 1133.39 | 0.0001292865 | 0.4499245 | 0.3179151 | 0 | -0.02487742 | 0 | 56.89718
[15 empty] | 7.934955 | 979.5347 | 4.014182 | 18043.03 | 0.07234042 | 1057.376 | 11.91307 | 1133.65 | 0.0001522076 | 0.4499531 | 0.3438993 | 0 | -0.02708702 | 0 | 69.30534 | 6.631308 | 993.0569 | 3.348202 | 18247.42 | 0.06005894 | 1059.027 | 11.94243 | 1134.39 | 0.0001238515 | 0.4498672 | 0.3180435 | 0 | -0.02488803 | 0 | 57.00964
[15 empty] | 7.950608 | 979.3159 | 4.022101 | 18039 | 0.07248694 | 1057.293 | 11.91311 | 1134.65 | 0.0001515902 | 0.4499531 | 0.3438605 | 0 | -0.02708407 | 0 | 69.44821 | 6.643872 | 992.9261 | 3.354545 | 18245.02 | 0.06017781 | 1059.012 | 11.94199 | 1135.39 | 0.0001261464 | 0.44981 | 0.3184793 | 0 | -0.02492466 | 0 | 57.12538
[15 empty] | 7.965273 | 979.0245 | 4.02952 | 18033.63 | 0.07262456 | 1057.122 | 11.91294 | 1135.65 | 0.0001464625 | 0.4498959 | 0.3440272 | 0 | -0.02709845 | 0 | 69.58201 | 6.656537 | 992.8516 | 3.36094 | 18243.65 | 0.06029738 | 1059.059 | 11.94146 | 1136.39 | 0.0001274473 | 0.4499245 | 0.3190124 | 0 | -0.02496934 | 0 | 57.24205
[15 empty] | 7.979901 | 978.7662 | 4.03692 | 18028.87 | 0.07276167 | 1056.987 | 11.91231 | 1136.65 | 0.0001478576 | 0.4498672 | 0.3446573 | 0 | -0.02715164 | 0 | 69.71544 | 6.669362 | 992.7701 | 3.367415 | 18242.15 | 0.06041846 | 1059.099 | 11.94139 | 1137.39 | 0.0001283846 | 0.4499817 | 0.3190839 | 0 | -0.02497544 | 0 | 57.36018
[15 empty] | 7.994845 | 978.5096 | 4.044479 | 18024.15 | 0.0729017 | 1056.856 | 11.91225 | 1137.65 | 0.000150888 | 0.4498386 | 0.3447153 | 0 | -0.02715686 | 0 | 69.85172 | 6.682214 | 992.7142 | 3.373905 | 18241.12 | 0.06053969 | 1059.167 | 11.94099 | 1138.39 | 0.000127962 | 0.4500103 | 0.319477 | 0 | -0.02500839 | 0 | 57.47856
[15 empty] | 8.010079 | 978.2949 | 4.052186 | 18020.19 | 0.07304422 | 1056.773 | 11.9124 | 1138.65 | 0.0001542153 | 0.4499817 | 0.3445659 | 0 | -0.02714464 | 0 | 69.99061 | 6.694954 | 992.6764 | 3.380337 | 18240.43 | 0.06065975 | 1059.253 | 11.94083 | 1139.39 | 0.0001296289 | 0.4500103 | 0.3196445 | 0 | -0.02502245 | 0 | 57.59589
[15 empty] | 8.025688 | 977.9641 | 4.060082 | 18014.1 | 0.0731907 | 1056.568 | 11.91237 | 1139.65 | 0.0001498134 | 0.4501247 | 0.3445931 | 0 | -0.02714738 | 0 | 70.13288 | 6.70814 | 992.5581 | 3.386995 | 18238.26 | 0.06078435 | 1059.258 | 11.94027 | 1140.39 | 0.0001285806 | 0.4499817 | 0.3201971 | 0 | -0.02506883 | 0 | 57.71732
[15 empty] | 8.040041 | 977.5892 | 4.067344 | 18007.19 | 0.07332568 | 1056.303 | 11.9118 | 1140.65 | 0.0001470187 | 0.4500389 | 0.3451666 | 0 | -0.02719598 | 0 | 70.26366 | 6.72067 | 992.3841 | 3.393321 | 18235.06 | 0.060903 | 1059.196 | 11.93983 | 1141.39 | 0.0001257426 | 0.4499245 | 0.3206385 | 0 | -0.02510599 | 0 | 57.83269
[15 empty] | 8.055091 | 977.3145 | 4.074957 | 18002.13 | 0.07346669 | 1056.154 | 11.91167 | 1141.65 | 0.0001524762 | 0.4499245 | 0.3452966 | 0 | -0.02720726 | 0 | 70.40074 | 6.733289 | 992.4208 | 3.399693 | 18235.73 | 0.06102157 | 1059.361 | 11.9392 | 1142.39 | 0.0001256765 | 0.4499531 | 0.3212671 | 0 | -0.02515852 | 0 | 57.94888
[15 empty] | 8.070536 | 977.159 | 4.082771 | 17999.27 | 0.07361084 | 1056.137 | 11.91185 | 1142.65 | 0.000152528 | 0.4498386 | 0.3451208 | 0 | -0.02719274 | 0 | 70.54139 | 6.745805 | 992.3355 | 3.406012 | 18234.16 | 0.06113968 | 1059.394 | 11.93934 | 1143.39 | 0.0001271073 | 0.4498959 | 0.321133 | 0 | -0.02514742 | 0 | 58.06412
[15 empty] | 8.085597 | 976.7698 | 4.09039 | 17992.1 | 0.0737524 | 1055.863 | 11.91172 | 1143.65 | 0.0001496626 | 0.44981 | 0.3452434 | 0 | -0.02720357 | 0 | 70.6785 | 6.75871 | 992.2015 | 3.412528 | 18231.7 | 0.06126165 | 1059.379 | 11.93945 | 1144.39 | 0.0001309345 | 0.4498386 | 0.321019 | 0 | -0.02513807 | 0 | 58.18292
[15 empty] | 8.100469 | 976.5109 | 4.097913 | 17987.33 | 0.07389162 | 1055.728 | 11.91164 | 1144.65 | 0.0001490829 | 0.4499245 | 0.3453236 | 0 | -0.02721065 | 0 | 70.81384 | 6.771992 | 992.0968 | 3.419234 | 18229.78 | 0.06138702 | 1059.399 | 11.93866 | 1145.39 | 0.0001315035 | 0.4499245 | 0.3218061 | 0 | -0.02520406 | 0 | 58.30518
[15 empty] | 8.115414 | 976.1629 | 4.105474 | 17980.92 | 0.07403188 | 1055.498 | 11.91126 | 1145.65 | 0.0001495683 | 0.4499531 | 0.3457064 | 0 | -0.02724323 | 0 | 70.94981 | 6.785011 | 991.9717 | 3.425807 | 18227.48 | 0.06150998 | 1059.395 | 11.93876 | 1146.39 | 0.000123698 | 0.4499817 | 0.3217064 | 0 | -0.02519589 | 0 | 58.425
[15 empty] | 8.130383 | 975.9407 | 4.113046 | 17976.83 | 0.07417182 | 1055.404 | 11.91124 | 1146.65 | 0.0001494599 | 0.4498959 | 0.3457317 | 0 | -0.02724566 | 0 | 71.08596 | 6.796732 | 991.9176 | 3.431726 | 18226.49 | 0.06162043 | 1059.453 | 11.93794 | 1147.39 | 0.0001258678 | 0.4500389 | 0.322529 | 0 | -0.02526477 | 0 | 58.53286
[15 empty] | 8.145306 | 975.6422 | 4.120595 | 17971.33 | 0.07431163 | 1055.227 | 11.91134 | 1147.65 | 0.0001507654 | 0.4499817 | 0.3456231 | 0 | -0.02723698 | 0 | 71.22165 | 6.810184 | 991.7822 | 3.438518 | 18224 | 0.06174748 | 1059.442 | 11.93781 | 1148.39 | 0.0001322307 | 0.4500389 | 0.322666 | 0 | -0.02527642 | 0 | 58.65666
[15 empty] | 8.160536 | 975.2887 | 4.1283 | 17964.82 | 0.0744545 | 1054.993 | 11.91116 | 1148.65 | 0.00014987 | 0.4500389 | 0.3458044 | 0 | -0.02725267 | 0 | 71.36009 | 6.823178 | 991.6447 | 3.445078 | 18221.47 | 0.06187022 | 1059.424 | 11.9378 | 1149.39 | 0.0001295557 | 0.4499531 | 0.3226693 | 0 | -0.0252769 | 0 | 58.77621
[15 empty] | 8.17528 | 974.8816 | 4.135759 | 17957.32 | 0.07459307 | 1054.696 | 11.9109 | 1149.65 | 0.0001501433 | 0.4499817 | 0.3460648 | 0 | -0.02727507 | 0 | 71.49405 | 6.836096 | 991.5595 | 3.451601 | 18219.90625 | 0.06199201 | 1059.461 | 11.93704 | 1150.39 | 0.0001281131 | 0.4500103 | 0.3234295 | 0 | -0.02534061 | 0 | 58.89505
[15 empty] | 8.190564 | 974.6903 | 4.143491 | 17953.79 | 0.07473572 | 1054.638 | 11.9108 | 1150.65 | 0.00015069 | 0.4499817 | 0.3461677 | 0 | -0.02728397 | 0 | 71.63289 | 6.848801 | 991.6272 | 3.458015 | 18221.15 | 0.06211112 | 1059.659 | 11.9365 | 1151.39 | 0.0001306488 | 0.4499245 | 0.3239739 | 0 | -0.02538605 | 0 | 59.01193
[15 empty] | 8.205418 | 974.3994 | 4.151005 | 17948.4375 | 0.07487477 | 1054.468 | 11.91108 | 1151.65 | 0.0001516844 | 0.4499531 | 0.3458855 | 0 | -0.02726072 | 0 | 71.76778 | 6.862225 | 991.4441 | 3.464794 | 18217.79 | 0.06223806 | 1059.597 | 11.93618 | 1152.39 | 0.0001281131 | 0.4498386 | 0.3242883 | 0 | -0.02541262 | 0 | 59.13542
[15 empty] | 8.220901 | 974.0868 | 4.158838 | 17942.68 | 0.07501975 | 1054.281 | 11.91119 | 1152.65 | 0.0001522406 | 0.4498959 | 0.3457816 | 0 | -0.02725244 | 0 | 71.90835 | 6.874423 | 991.3853 | 3.470953 | 18216.71 | 0.06235293 | 1059.655 | 11.93621 | 1153.39 | 0.0001297327 | 0.4498672 | 0.3242583 | 0 | -0.02541019 | 0 | 59.24762
[15 empty] | 8.235866 | 973.7852 | 4.166409 | 17937.12 | 0.07515984 | 1054.1 | 11.91102 | 1153.65 | 0.0001529475 | 0.4498672 | 0.3459477 | 0 | -0.02726679 | 0 | 72.04415 | 6.888172 | 991.2543 | 3.477894 | 18214.3 | 0.06248266 | 1059.651 | 11.93593 | 1154.39 | 0.0001362987 | 0.4498959 | 0.3245438 | 0 | -0.02543426 | 0 | 59.37407
[15 empty] | 8.251491 | 973.48 | 4.174313 | 17931.5 | 0.07530605 | 1053.921875 | 11.91078 | 1154.65 | 0.0001526647 | 0.4498386 | 0.3461887 | 0 | -0.02728742 | 0 | 72.18592 | 6.901683 | 991.2358 | 3.484716 | 18213.96 | 0.06260966 | 1059.765 | 11.93576 | 1155.39 | 0.0001305378 | 0.4499817 | 0.3247141 | 0 | -0.02544853 | 0 | 59.49832
[15 empty] | 8.266399 | 973.1815 | 4.181855 | 17926 | 0.07544556 | 1053.744 | 11.91067 | 1155.65 | 0.0001536874 | 0.4499245 | 0.3463002 | 0 | -0.02729718 | 0 | 72.32113 | 6.914279 | 991.1506 | 3.491076 | 18212.39 | 0.06272833 | 1059.799 | 11.93535 | 1156.39 | 0.0001316664 | 0.4500675 | 0.3251244 | 0 | -0.02548298 | 0 | 59.61416
[15 empty] | 8.282228 | 972.8482 | 4.189863 | 17919.86 | 0.07559375 | 1053.537 | 11.91073 | 1156.65 | 0.0001533434 | 0.4499817 | 0.3462367 | 0 | -0.02729233 | 0 | 72.46466 | 6.928016 | 990.9711 | 3.498012 | 18209.09375 | 0.06285811 | 1059.743 | 11.9349 | 1157.39 | 0.000130696 | 0.4500675 | 0.3255715 | 0 | -0.02552065 | 0 | 59.74047
[15 empty] | 8.297067 | 972.418 | 4.19737 | 17911.94 | 0.07573313 | 1053.215 | 11.91072 | 1157.65 | 0.0001472449 | 0.4499817 | 0.3462528 | 0 | -0.02729428 | 0 | 72.59915 | 6.940419 | 990.832 | 3.504274 | 18206.54 | 0.06297517 | 1059.717 | 11.93427 | 1158.39 | 0.0001290244 | 0.4498959 | 0.3261966 | 0 | -0.02557314 | 0 | 59.85449
[15 empty] | 8.311677 | 972.102 | 4.204761 | 17906.12 | 0.0758699 | 1053.015 | 11.91076 | 1158.65 | 0.0001524479 | 0.4500103 | 0.3462119 | 0 | -0.02729129 | 0 | 72.73151 | 6.953821 | 990.8477 | 3.511041 | 18206.83 | 0.06310093 | 1059.867 | 11.93417 | 1159.39 | 0.0001316192 | 0.4499245 | 0.3263039 | 0 | -0.0255821 | 0 | 59.97769
[15 empty] | 8.327557 | 971.823 | 4.212794 | 17900.98 | 0.07601825 | 1052.867 | 11.91099 | 1159.65 | 0.0001541634 | 0.4499245 | 0.3459766 | 0 | -0.02727195 | 0 | 72.87534 | 6.966742 | 990.7803 | 3.517565 | 18205.59 | 0.06322253 | 1059.923 | 11.93407 | 1160.39 | 0.0001315389 | 0.4499531 | 0.3264056 | 0 | -0.0255907 | 0 | 60.09647
[15 empty] | 8.34251 | 971.3881 | 4.220358 | 17892.96875 | 0.07615866 | 1052.541 | 11.9112 | 1160.65 | 0.0001492573 | 0.4498672 | 0.3457649 | 0 | -0.02725482 | 0 | 73.01072 | 6.980129 | 990.6453 | 3.524324 | 18203.11 | 0.06334876 | 1059.911 | 11.93402 | 1161.39 | 0.0001341124 | 0.4498959 | 0.3264546 | 0 | -0.02559499 | 0 | 60.21951
[15 empty] | 8.357408 | 971.0488 | 4.227895 | 17886.71875 | 0.07629813 | 1052.318 | 11.91067 | 1161.65 | 0.0001525233 | 0.4499531 | 0.3462957 | 0 | -0.0272998 | 0 | 73.14555 | 6.993565 | 990.527 | 3.531108 | 18200.93 | 0.06347538 | 1059.917 | 11.93379 | 1162.39 | 0.0001334537 | 0.4499245 | 0.3266809 | 0 | -0.0256141 | 0 | 60.34299
[15 empty] | 8.373015 | 970.6844 | 4.23579 | 17880.01 | 0.07644425 | 1052.075 | 11.91081 | 1162.65 | 0.0001551908 | 0.4498386 | 0.3461567 | 0 | -0.02728865 | 0 | 73.28674 | 7.00682 | 990.4318 | 3.537801 | 18199.18 | 0.06360017 | 1059.947 | 11.9336 | 1163.39 | 0.0001342824 | 0.4498672 | 0.3268703 | 0 | -0.02563007 | 0 | 60.4648
[15 empty] | 8.388446 | 970.3863 | 4.243597 | 17874.52 | 0.07658846 | 1051.901 | 11.91053 | 1163.65 | 0.0001581317 | 0.4498386 | 0.3464429 | 0 | -0.02731306 | 0 | 73.42631 | 7.020421 | 990.3693 | 3.544668 | 18198.04 | 0.06372806 | 1060.015 | 11.93303 | 1164.39 | 0.0001340132 | 0.4499531 | 0.3274397 | 0 | -0.02567782 | 0 | 60.58978
[15 empty] | 8.404641 | 970.023 | 4.25179 | 17867.82 | 0.07673998 | 1051.665 | 11.9105 | 1164.65 | 0.0001583155 | 0.4500389 | 0.3464653 | 0 | -0.02731545 | 0 | 73.57272 | 7.033622 | 990.1869 | 3.551333 | 18194.68 | 0.0638527 | 1059.95 | 11.93264 | 1165.39 | 0.0001320512 | 0.4500675 | 0.3278263 | 0 | -0.02571042 | 0 | 60.71106
[15 empty] | 8.42011 | 969.6022 | 4.259615 | 17860.07 | 0.076885 | 1051.359 | 11.91042 | 1165.65 | 0.0001514111 | 0.4500389 | 0.3465467 | 0 | -0.02732286 | 0 | 73.71251 | 7.046832 | 989.9346 | 3.558003 | 18190.05 | 0.0639777 | 1059.811 | 11.93313 | 1166.39 | 0.000135012 | 0.4499817 | 0.3273427 | 0 | -0.02567031 | 0 | 60.8324
[15 empty] | 8.434923 | 969.1513 | 4.267109 | 17851.77 | 0.07702406 | 1051.013 | 11.91026 | 1166.65 | 0.000153037 | 0.4499817 | 0.3467045 | 0 | -0.02733673 | 0 | 73.84632 | 7.060625 | 989.7985 | 3.564967 | 18187.55 | 0.06410765 | 1059.802 | 11.93264 | 1167.39 | 0.000133678 | 0.4500103 | 0.3278305 | 0 | -0.02571132 | 0 | 60.95907
[15 empty] | 8.450717 | 968.8808 | 4.275099 | 17846.79 | 0.07717142 | 1050.873 | 11.91022 | 1167.65 | 0.0001527495 | 0.4499817 | 0.3467484 | 0 | -0.02734079 | 0 | 73.98893 | 7.073567 | 989.8109 | 3.571502 | 18187.78 | 0.06422897 | 1059.943 | 11.93191 | 1168.39 | 0.0001343674 | 0.4499531 | 0.3285601 | 0 | -0.02577236 | 0 | 61.07792
[15 empty] | 8.465473 | 968.4334 | 4.282564 | 17838.54 | 0.07730988 | 1050.531 | 11.90984 | 1168.65 | 0.000152085 | 0.4499245 | 0.3471305 | 0 | -0.02737345 | 0 | 74.12213 | 7.087498 | 989.645 | 3.578536 | 18184.73 | 0.06436032 | 1059.903 | 11.93233 | 1169.39 | 0.0001357698 | 0.44981 | 0.3281433 | 0 | -0.02573771 | 0 | 61.20584
[15 empty] | 8.481134 | 968.0425 | 4.290486 | 17831.34375 | 0.07745647 | 1050.258 | 11.91018 | 1169.65 | 0.0001541587 | 0.4498959 | 0.3467835 | 0 | -0.0273449 | 0 | 74.26343 | 7.100721 | 989.5509 | 3.585212 | 18183 | 0.06448471 | 1059.933 | 11.93221 | 1170.39 | 0.0001330759 | 0.4498959 | 0.328261 | 0 | -0.0257477 | 0 | 61.32724
[15 empty] | 8.496305 | 967.6733 | 4.298161 | 17824.54 | 0.07759842 | 1050.004 | 11.91015 | 1170.65 | 0.0001524573 | 0.4498672 | 0.3468217 | 0 | -0.02734862 | 0 | 74.40025 | 7.114113 | 989.3707 | 3.591974 | 18179.6875 | 0.06461103 | 1059.873 | 11.93228 | 1171.39 | 0.0001359587 | 0.4498959 | 0.3281867 | 0 | -0.02574173 | 0 | 61.45018
[15 empty] | 8.511625 | 967.2918 | 4.305912 | 17817.52 | 0.07774178 | 1049.739 | 11.90996 | 1171.65 | 0.0001500302 | 0.4498672 | 0.34701 | 0 | -0.02736495 | 0 | 74.53837 | 7.127913 | 989.3208 | 3.598942 | 18178.77 | 0.06474059 | 1059.956 | 11.93178 | 1172.39 | 0.0001320796 | 0.4498959 | 0.3286922 | 0 | -0.02578411 | 0 | 61.57684
[15 empty] | 8.526311 | 966.9641 | 4.313341 | 17811.48 | 0.07787901 | 1049.525 | 11.91005 | 1172.65 | 0.000153579 | 0.4498959 | 0.3469213 | 0 | -0.02735796 | 0 | 74.67072 | 7.140529 | 989.1871 | 3.605312 | 18176.3125 | 0.06485941 | 1059.937 | 11.93197 | 1173.39 | 0.0001354464 | 0.4500961 | 0.3285039 | 0 | -0.02576854 | 0 | 61.69264
[15 empty] | 8.542341 | 966.5608 | 4.32145 | 17804.05 | 0.07802899 | 1049.242 | 11.91025 | 1173.65 | 0.0001584521 | 0.4499245 | 0.3467139 | 0 | -0.02734114 | 0 | 74.81513 | 7.155002 | 989.0172 | 3.612619 | 18173.19 | 0.06499577 | 1059.898 | 11.9311 | 1174.39 | 0.0001366835 | 0.4500675 | 0.329367 | 0 | -0.02584101 | 0 | 61.82545
[15 empty] | 8.558001 | 966.0867 | 4.329372 | 17795.32 | 0.07817581 | 1048.879 | 11.91041 | 1174.65 | 0.0001563313 | 0.4500103 | 0.3465587 | 0 | -0.02732879 | 0 | 74.95615 | 7.167866 | 988.7778 | 3.619114 | 18168.79 | 0.06511733 | 1059.769 | 11.93112 | 1175.39 | 0.00013547 | 0.4499817 | 0.3293528 | 0 | -0.02584016 | 0 | 61.94347
[15 empty] | 8.573607 | 965.718 | 4.337267 | 17788.53 | 0.07832168 | 1048.629 | 11.91004 | 1175.65 | 0.0001547337 | 0.4500961 | 0.3469243 | 0 | -0.02735996 | 0 | 75.09661 | 7.182096 | 988.7437 | 3.626299 | 18168.17 | 0.0652508 | 1059.873 | 11.93061 | 1176.39 | 0.0001390351 | 0.4499817 | 0.3298604 | 0 | -0.02588269 | 0 | 62.07401
[15 empty] | 8.588948 | 965.388 | 4.345028 | 17782.45 | 0.0784649 | 1048.419 | 11.90952 | 1176.65 | 0.0001537722 | 0.4500103 | 0.3474518 | 0 | -0.02740465 | 0 | 75.23464 | 7.195673 | 988.5609 | 3.633154 | 18164.81 | 0.06537876 | 1059.812 | 11.93085 | 1177.39 | 0.0001376327 | 0.4498386 | 0.3296232 | 0 | -0.0258631 | 0 | 62.19854
[15 empty] | 8.604362 | 964.8758 | 4.352826 | 17773.01 | 0.07860955 | 1048.011 | 11.90959 | 1177.65 | 0.000154762 | 0.4498672 | 0.347382 | 0 | -0.02739952 | 0 | 75.37326 | 7.209623 | 988.4332 | 3.640198 | 18162.46 | 0.06550997 | 1059.8125 | 11.93049 | 1178.39 | 0.0001410986 | 0.4498672 | 0.3299834 | 0 | -0.02589342 | 0 | 62.32647
[15 empty] | 8.6199 | 964.4513 | 4.360686 | 17765.19 | 0.07875496 | 1047.7 | 11.90956 | 1178.65 | 0.0001547572 | 0.4498386 | 0.347407 | 0 | -0.02740221 | 0 | 75.51294 | 7.223893 | 988.3236 | 3.647403 | 18160.45 | 0.06564408 | 1059.836 | 11.92935 | 1179.39 | 0.0001377602 | 0.4498959 | 0.331119 | 0 | -0.02598864 | 0 | 62.45733
[15 empty] | 8.635313 | 964.0347 | 4.368484 | 17757.52 | 0.07889915 | 1047.396 | 11.90976 | 1179.65 | 0.0001532821 | 0.44981 | 0.3472117 | 0 | -0.02738642 | 0 | 75.65143 | 7.237175 | 988.1885 | 3.654109 | 18157.96 | 0.06576903 | 1059.822 | 11.93052 | 1180.39 | 0.0001516287 | 0.4498386 | 0.3299471 | 0 | -0.02589073 | 0 | 62.57911
[15 empty] | 8.650557 | 963.6672 | 4.376195 | 17750.75 | 0.07904156 | 1047.144 | 11.9096 | 1180.65 | 0.0001527354 | 0.4499531 | 0.3473682 | 0 | -0.02740005 | 0 | 75.78834 | 7.254218 | 988.1219 | 3.662714 | 18156.74 | 0.06592889 | 1059.919 | 11.93127 | 1181.39 | 0.0001350639 | 0.4500103 | 0.3292034 | 0 | -0.02582857 | 0 | 62.73536
[15 empty] | 8.66586 | 963.2382 | 4.383937 | 17742.85 | 0.07918475 | 1046.825 | 11.91001 | 1181.65 | 0.000156468 | 0.4499817 | 0.3469597 | 0 | -0.0273664 | 0 | 75.92573 | 7.264188 | 987.9466 | 3.667748 | 18153.52 | 0.06602296 | 1059.83 | 11.9302 | 1182.39 | 0.0001245055 | 0.4500961 | 0.3302667 | 0 | -0.02591782 | 0 | 62.82674
[15 empty] | 8.68185 | 962.714 | 4.392026 | 17733.19 | 0.07933466 | 1046.409 | 11.90958 | 1182.65 | 0.0001583956 | 0.4499245 | 0.3473905 | 0 | -0.02740326 | 0 | 76.06922 | 7.27912 | 987.7081 | 3.675287 | 18149.14 | 0.06616376 | 1059.721 | 11.93034 | 1183.39 | 0.0001442553 | 0.4500103 | 0.3301305 | 0 | -0.02590675 | 0 | 62.96359
[15 empty] | 8.69754 | 962.2245 | 4.399963 | 17724.18 | 0.07948163 | 1046.028 | 11.90986 | 1183.65 | 0.0001545687 | 0.4499817 | 0.3471042 | 0 | -0.02737993 | 0 | 76.20993 | 7.293039 | 987.5628 | 3.682315 | 18146.47 | 0.06629465 | 1059.703 | 11.93008 | 1184.39 | 0.0001396608 | 0.4499817 | 0.3303892 | 0 | -0.02592862 | 0 | 63.09113
[15 empty] | 8.712764 | 961.883 | 4.407665 | 17717.88 | 0.07962366 | 1045.803 | 11.9094 | 1184.65 | 0.0001539466 | 0.4499817 | 0.3475728 | 0 | -0.02741971 | 0 | 76.34641 | 7.307052 | 987.4647 | 3.68939 | 18144.66 | 0.0664262 | 1059.736 | 11.92921 | 1185.39 | 0.0001402133 | 0.4499531 | 0.3312586 | 0 | -0.02600153 | 0 | 63.21952
[15 empty] | 8.728329 | 961.3543 | 4.415539 | 17708.15 | 0.0797696 | 1045.378 | 11.90969 | 1185.65 | 0.0001588386 | 0.4500103 | 0.347282 | 0 | -0.02739607 | 0 | 76.48589 | 7.321081 | 987.2167 | 3.696474 | 18140.11 | 0.06655852 | 1059.609 | 11.92938 | 1186.39 | 0.000141781 | 0.4498959 | 0.3310881 | 0 | -0.0259876 | 0 | 63.34803
[15 empty] | 8.744532 | 960.8249 | 4.423736 | 17698.39 | 0.07992142 | 1044.958 | 11.90993 | 1186.65 | 0.0001563172 | 0.4500103 | 0.3470424 | 0 | -0.02737672 | 0 | 76.631 | 7.335408 | 987.035 | 3.703707 | 18136.77 | 0.06669334 | 1059.555 | 11.92971 | 1187.39 | 0.0001389784 | 0.4498959 | 0.3307572 | 0 | -0.02596016 | 0 | 63.47924
[15 empty] | 8.759592 | 960.35 | 4.431355 | 17689.65 | 0.08006244 | 1044.586 | 11.90948 | 1187.65 | 0.0001502376 | 0.4498959 | 0.347491 | 0 | -0.02741499 | 0 | 76.76581 | 7.348877 | 986.8781 | 3.710508 | 18133.88 | 0.06682 | 1059.519 | 11.92943 | 1188.39 | 0.0001407705 | 0.4498959 | 0.3310376 | 0 | -0.02598385 | 0 | 63.60257
[15 empty] | 8.774579 | 959.9187 | 4.438936 | 17681.7 | 0.08020257 | 1044.261 | 11.90947 | 1188.65 | 0.0001520096 | 0.4497528 | 0.3474967 | 0 | -0.02741608 | 0 | 76.89989 | 7.363562 | 986.7954 | 3.717923 | 18132.37 | 0.0669577 | 1059.575 | 11.92905 | 1189.39 | 0.000142697 | 0.4497814 | 0.3314217 | 0 | -0.02601612 | 0 | 63.73702
[15 empty] | 8.789994 | 959.492 | 4.446734 | 17673.84 | 0.08034662 | 1043.945 | 11.90901 | 1189.65 | 0.0001590413 | 0.4498672 | 0.3479604 | 0 | -0.02745556 | 0 | 77.03775 | 7.377416 | 986.5824 | 3.724918 | 18128.45 | 0.06708817 | 1059.483 | 11.92921 | 1190.39 | 0.0001423311 | 0.4499531 | 0.3312625 | 0 | -0.02600309 | 0 | 63.86385
[15 empty] | 8.806388 | 958.9572 | 4.455028 | 17663.99 | 0.08050013 | 1043.52 | 11.90918 | 1190.65 | 0.0001581835 | 0.4499817 | 0.3477871 | 0 | -0.02744178 | 0 | 77.18428 | 7.392028 | 986.3468 | 3.732296 | 18124.12 | 0.06722581 | 1059.375 | 11.9292 | 1191.39 | 0.0001406571 | 0.4501534 | 0.3312703 | 0 | -0.02600408 | 0 | 63.99757
[15 empty] | 8.821631 | 958.3945 | 4.462739 | 17653.63 | 0.08064312 | 1043.054 | 11.90926 | 1191.65 | 0.000151199 | 0.4500103 | 0.3477125 | 0 | -0.02743631 | 0 | 77.32045 | 7.405548 | 986.0766 | 3.739122 | 18119.16 | 0.06735335 | 1059.218 | 11.92877 | 1192.39 | 0.0001396112 | 0.4500103 | 0.331701 | 0 | -0.02604051 | 0 | 64.12128
[15 empty] | 8.836627 | 957.9187 | 4.470325 | 17644.86 | 0.08078344 | 1042.68 | 11.90896 | 1192.65 | 0.0001588433 | 0.4501247 | 0.3480086 | 0 | -0.0274618 | 0 | 77.45435 | 7.41995 | 986.0039 | 3.746394 | 18117.82 | 0.06748831 | 1059.282 | 11.92888 | 1193.39 | 0.0001459458 | 0.4499531 | 0.3315899 | 0 | -0.02603132 | 0 | 64.25303
[15 empty] | 8.8534 | 957.4584 | 4.47881 | 17636.38 | 0.08094007 | 1042.339 | 11.9095 | 1193.65 | 0.0001622884 | 0.4499245 | 0.3474718 | 0 | -0.02741743 | 0 | 77.60403 | 7.434737 | 985.7582 | 3.75386 | 18113.31 | 0.06762756 | 1059.163 | 11.92807 | 1194.39 | 0.0001435942 | 0.4499817 | 0.3324045 | 0 | -0.02609985 | 0 | 64.38828
[15 empty] | 8.869085 | 956.8053 | 4.486745 | 17624.35 | 0.08108745 | 1041.778 | 11.9088 | 1194.65 | 0.0001532727 | 0.4498386 | 0.348171 | 0 | -0.02747698 | 0 | 77.74393 | 7.448669 | 985.5651 | 3.760894 | 18109.76 | 0.06775858 | 1059.093 | 11.9281 | 1195.39 | 0.0001427844 | 0.4499245 | 0.3323724 | 0 | -0.02609744 | 0 | 64.51569
[15 empty] | 8.884054 | 956.2884 | 4.494318 | 17614.83 | 0.08122763 | 1041.359 | 11.90863 | 1195.65 | 0.0001505015 | 0.4499245 | 0.3483407 | 0 | -0.02749193 | 0 | 77.87735 | 7.463294 | 985.3804 | 3.768278 | 18106.37 | 0.06789602 | 1059.039 | 11.9284 | 1196.39 | 0.0001455444 | 0.4498959 | 0.3320723 | 0 | -0.02607258 | 0 | 64.6494
[15 empty] | 8.899185 | 955.7133 | 4.501973 | 17604.24 | 0.08136954 | 1040.877 | 11.90878 | 1196.65 | 0.0001637164 | 0.4498672 | 0.3481845 | 0 | -0.02747964 | 0 | 78.01215 | 7.477778 | 985.2148 | 3.775591 | 18103.32 | 0.06803206 | 1059.004 | 11.92841 | 1197.39 | 0.0001394412 | 0.4498386 | 0.3320598 | 0 | -0.02607176 | 0 | 64.7818
[15 empty] | 8.916797 | 955.2574 | 4.510882 | 17595.84 | 0.08153379 | 1040.549 | 11.90873 | 1197.65 | 0.000161525 | 0.4498959 | 0.3482397 | 0 | -0.02748491 | 0 | 78.16896 | 7.491182 | 985.0739 | 3.782359 | 18100.73 | 0.06815787 | 1058.984 | 11.92782 | 1198.39 | 0.0001399158 | 0.4498672 | 0.3326552 | 0 | -0.0261218 | 0 | 64.90431
[15 empty] | 8.93149 | 954.738 | 4.518315 | 17586.27 | 0.08167138 | 1040.123 | 11.90873 | 1198.65 | 0.0001544462 | 0.4499245 | 0.3482369 | 0 | -0.0274854 | 0 | 78.29971 | 7.505761 | 984.8933 | 3.78972 | 18097.41 | 0.06829482 | 1058.934 | 11.92758 | 1199.39 | 0.0001419297 | 0.4500389 | 0.3328957 | 0 | -0.0261422 | 0 | 65.03754
[15 empty] | 8.947687 | 954.1459 | 4.526509 | 17575.37 | 0.0818231 | 1039.633 | 11.90885 | 1199.65 | 0.0001548091 | 0.4498959 | 0.3481135 | 0 | -0.02747588 | 0 | 78.44376 | 7.519568 | 984.6547 | 3.796691 | 18093.03 | 0.06842478 | 1058.813 | 11.92738 | 1200.39 | 0.0001424066 | 0.4500389 | 0.333094 | 0 | -0.02615913 | 0 | 65.16369
[15 empty] | 8.962452 | 953.5801 | 4.533978 | 17564.95 | 0.08196152 | 1039.157 | 11.90824 | 1200.65 | 0.0001593712 | 0.4500103 | 0.3487284 | 0 | -0.02752824 | 0 | 78.575 | 7.534243 | 984.4883 | 3.804101 | 18089.97 | 0.06856252 | 1058.779 | 11.92745 | 1201.39 | 0.0001485594 | 0.4500389 | 0.3330199 | 0 | -0.02615317 | 0 | 65.29773
[15 empty] | 8.979561 | 953.1119 | 4.542634 | 17556.32 | 0.08212109 | 1038.81 | 11.90882 | 1201.65 | 0.0001626655 | 0.4500961 | 0.3481444 | 0 | -0.02747992 | 0 | 78.72699 | 7.54928 | 984.3403 | 3.811693 | 18087.25 | 0.06870355 | 1058.767 | 11.92755 | 1202.39 | 0.0001421493 | 0.4499817 | 0.3329248 | 0 | -0.02614541 | 0 | 65.43507
[15 empty] | 8.994985 | 952.4689 | 4.550436 | 17544.48 | 0.08226585 | 1038.256 | 11.90841 | 1202.65 | 0.0001543896 | 0.4499531 | 0.3485623 | 0 | -0.02751586 | 0 | 78.86394 | 7.562673 | 984.0294 | 3.818455 | 18081.54 | 0.0688299 | 1058.565 | 11.92712 | 1203.39 | 0.0001402723 | 0.4498959 | 0.33335 | 0 | -0.02618144 | 0 | 65.55736
[15 empty] | 9.010439 | 951.8196 | 4.558254 | 17532.52 | 0.08241089 | 1037.695 | 11.9083 | 1203.65 | 0.0001588716 | 0.4498959 | 0.3486726 | 0 | -0.02752602 | 0 | 79.00105 | 7.577334 | 983.8061 | 3.825858 | 18077.4375 | 0.06896771 | 1058.46875 | 11.92701 | 1204.39 | 0.0001443734 | 0.4499245 | 0.3334624 | 0 | -0.02619117 | 0 | 65.6912
[15 empty] | 9.02676 | 951.2073 | 4.566511 | 17521.24 | 0.08256373 | 1037.183 | 11.90892 | 1204.65 | 0.0001586642 | 0.4499245 | 0.3480452 | 0 | -0.02747427 | 0 | 79.14576 | 7.591547 | 983.6227 | 3.833034 | 18074.07 | 0.06910114 | 1058.411 | 11.92786 | 1205.39 | 0.000143946 | 0.4498672 | 0.332615 | 0 | -0.02612049 | 0 | 65.82091
[15 empty] | 9.042172 | 950.6202 | 4.574307 | 17510.42 | 0.08270808 | 1036.689 | 11.90796 | 1205.65 | 0.0001511095 | 0.4498672 | 0.3490054 | 0 | -0.02755561 | 0 | 79.28233 | 7.606124 | 983.4816 | 3.840394 | 18071.47 | 0.06923776 | 1058.403 | 11.92714 | 1206.39 | 0.0001554182 | 0.4499245 | 0.3333321 | 0 | -0.02618071 | 0 | 65.95392
[15 empty] | 9.056981 | 950.069 | 4.5818 | 17500.27 | 0.08284672 | 1036.229 | 11.90892 | 1206.65 | 0.0001597765 | 0.4498672 | 0.3480511 | 0 | -0.02747635 | 0 | 79.41348 | 7.622631 | 983.3067 | 3.848729 | 18068.26 | 0.06939252 | 1058.377 | 11.92785 | 1207.39 | 0.0001547807 | 0.4498959 | 0.3326201 | 0 | -0.02612135 | 0 | 66.10453
[15 empty] | 9.074127 | 949.4204 | 4.590473 | 17488.32 | 0.08300723 | 1035.684 | 11.90943 | 1207.65 | 0.0001601111 | 0.4499245 | 0.3475362 | 0 | -0.02743408 | 0 | 79.56522 | 7.63708 | 983.0244 | 3.856024 | 18063.07 | 0.06952852 | 1058.215 | 11.92716 | 1208.39 | 0.0001464487 | 0.4499531 | 0.3333158 | 0 | -0.02618 | 0 | 66.23633
[15 empty] | 9.089004 | 948.687 | 4.597999 | 17474.81 | 0.08314721 | 1035.026 | 11.90892 | 1208.65 | 0.0001559119 | 0.4499531 | 0.3480473 | 0 | -0.02747797 | 0 | 79.69678 | 7.651921 | 982.7951 | 3.863517 | 18058.86 | 0.06966793 | 1058.114 | 11.92671 | 1209.39 | 0.000142579 | 0.4500389 | 0.3337566 | 0 | -0.02621723 | 0 | 66.37166
[15 empty] | 9.105309 | 948.1331 | 4.606248 | 17464.61 | 0.08329955 | 1034.576 | 11.90874 | 1209.65 | 0.0001571844 | 0.4499817 | 0.3482294 | 0 | -0.02749402 | 0 | 79.84089 | 7.665596 | 982.6515 | 3.870422 | 18056.22 | 0.06979608 | 1058.094 | 11.92735 | 1210.39 | 0.0001417999 | 0.4499817 | 0.3331241 | 0 | -0.02616447 | 0 | 66.49634
[15 empty] | 9.120441 | 947.5444 | 4.613903 | 17453.77 | 0.08344122 | 1034.077 | 11.90879 | 1210.65 | 0.0001616145 | 0.4499817 | 0.3481761 | 0 | -0.02749037 | 0 | 79.97453 | 7.680281 | 982.3574 | 3.877836 | 18050.82 | 0.06993427 | 1057.921 | 11.92718 | 1211.39 | 0.0001466753 | 0.4499817 | 0.3332862 | 0 | -0.02617845 | 0 | 66.6302
[15 empty] | 9.137632 | 946.7214 | 4.6226 | 17438.61 | 0.0836028 | 1033.341 | 11.90944 | 1211.65 | 0.0001597011 | 0.4499817 | 0.3475233 | 0 | -0.02743678 | 0 | 80.12626 | 7.694931 | 982.0571 | 3.885233 | 18045.3 | 0.07007214 | 1057.742 | 11.927 | 1212.39 | 0.0001502782 | 0.4499531 | 0.3334705 | 0 | -0.02619431 | 0 | 66.7637
[15 empty] | 9.152381 | 946.0283 | 4.630061 | 17425.84 | 0.08374134 | 1032.724 | 11.90893 | 1212.65 | 0.0001541776 | 0.4499817 | 0.3480361 | 0 | -0.02748075 | 0 | 80.25632 | 7.710336 | 981.8074 | 3.893012 | 18040.71 | 0.07021683 | 1057.624 | 11.92703 | 1213.39 | 0.0001459316 | 0.4499245 | 0.3334406 | 0 | -0.02619215 | 0 | 66.90405
[15 empty] | 9.168468 | 945.2869 | 4.638199 | 17412.19 | 0.08389238 | 1032.067 | 11.90882 | 1213.65 | 0.0001630284 | 0.4498959 | 0.3481478 | 0 | -0.02749116 | 0 | 80.39808 | 7.724117 | 981.602 | 3.89997 | 18036.9375 | 0.07034615 | 1057.538 | 11.92832 | 1214.39 | 0.0001413111 | 0.4498386 | 0.3321533 | 0 | -0.02608467 | 0 | 67.02956
[15 empty] | 9.184986 | 944.6724 | 4.646555 | 17400.87 | 0.08404682 | 1031.552 | 11.90903 | 1214.65 | 0.0001595927 | 0.44981 | 0.3479374 | 0 | -0.02747437 | 0 | 80.54354 | 7.738598 | 981.4102 | 3.907282 | 18033.41 | 0.07048194 | 1057.474 | 11.92717 | 1215.39 | 0.0001454334 | 0.4498672 | 0.3332966 | 0 | -0.02618066 | 0 | 67.16143
[15 empty] | 9.200386 | 943.9777 | 4.654346 | 17388.07 | 0.08419129 | 1030.939 | 11.90897 | 1215.65 | 0.0001567461 | 0.4498959 | 0.347997 | 0 | -0.02748035 | 0 | 80.67905 | 7.753204 | 981.1505 | 3.914656 | 18028.64 | 0.07061914 | 1057.337 | 11.92688 | 1216.39 | 0.0001488711 | 0.4499531 | 0.3335888 | 0 | -0.02620549 | 0 | 67.2944
[15 empty] | 9.216336 | 943.2182 | 4.662415 | 17374.08 | 0.08434106 | 1030.26 | 11.90896 | 1216.65 | 0.0001613034 | 0.4499817 | 0.3480031 | 0 | -0.02748192 | 0 | 80.81929 | 7.768373 | 980.8435 | 3.922315 | 18023 | 0.07076179 | 1057.155 | 11.92701 | 1217.39 | 0.0001489372 | 0.4500389 | 0.3334598 | 0 | -0.02619512 | 0 | 67.43246
[15 empty] | 9.232647 | 942.4388 | 4.670666 | 17359.72 | 0.08449423 | 1029.562 | 11.90929 | 1217.65 | 0.0001654131 | 0.4500103 | 0.3476752 | 0 | -0.02745551 | 0 | 80.9626 | 7.782991 | 980.6369 | 3.929696 | 18019.2 | 0.07089885 | 1057.076 | 11.92656 | 1218.39 | 0.0001471263 | 0.4500961 | 0.3339088 | 0 | -0.026233 | 0 | 67.56547
[15 empty] | 9.249418 | 941.8096 | 4.679151 | 17348.13 | 0.08465096 | 1029.033 | 11.90895 | 1218.65 | 0.0001596115 | 0.4500389 | 0.3480139 | 0 | -0.0274848 | 0 | 81.10984 | 7.797798 | 980.4278 | 3.937172 | 18015.36 | 0.07103767 | 1056.996 | 11.92648 | 1219.39 | 0.0001519239 | 0.4499531 | 0.3339875 | 0 | -0.02623989 | 0 | 67.70017
[15 empty] | 9.264569 | 940.9538 | 4.686815 | 17332.37 | 0.08479374 | 1028.24 | 11.90854 | 1219.65 | 0.0001576792 | 0.4498959 | 0.3484275 | 0 | -0.02752068 | 0 | 81.24274 | 7.813376 | 980.044 | 3.945037 | 18008.31 | 0.07118439 | 1056.734 | 11.92643 | 1220.39 | 0.0001472986 | 0.4498959 | 0.33404 | 0 | -0.02624482 | 0 | 67.84184
[15 empty] | 9.280954 | 940.1567 | 4.695104 | 17317.69 | 0.08494758 | 1027.523 | 11.90857 | 1220.65 | 0.0001649465 | 0.4498672 | 0.3483954 | 0 | -0.0275191 | 0 | 81.38635 | 7.827258 | 979.8024 | 3.952046 | 18003.87 | 0.07131469 | 1056.61 | 11.92675 | 1221.39 | 0.0001479763 | 0.4499817 | 0.3337171 | 0 | -0.02621813 | 0 | 67.96804
[15 empty] | 9.297559 | 939.3507 | 4.703504 | 17302.84 | 0.08510344 | 1026.799 | 11.90898 | 1221.65 | 0.0001647674 | 0.4500103 | 0.3479852 | 0 | -0.02748583 | 0 | 81.53175 | 7.842971 | 979.5128 | 3.95998 | 17998.55 | 0.07146222 | 1056.452 | 11.92649 | 1222.39 | 0.0001483776 | 0.4499245 | 0.3339781 | 0 | -0.02624039 | 0 | 68.11086
[15 empty] | 9.313908 | 938.5599 | 4.711775 | 17288.27 | 0.08525688 | 1026.088 | 11.90913 | 1222.65 | 0.000160276 | 0.4499531 | 0.3478361 | 0 | -0.02747444 | 0 | 81.6748 | 7.856933 | 979.3498 | 3.96703 | 17995.55 | 0.0715929 | 1056.413 | 11.92658 | 1223.39 | 0.0001456648 | 0.4498959 | 0.3338929 | 0 | -0.02623348 | 0 | 68.23773
[15 empty] | 9.329614 | 937.7862 | 4.71972 | 17274.02 | 0.08540433 | 1025.389 | 11.90899 | 1223.65 | 0.0001604928 | 0.4498386 | 0.3479792 | 0 | -0.02748751 | 0 | 81.81211 | 7.872104 | 979.1103 | 3.97469 | 17991.15 | 0.07173514 | 1056.303 | 11.92648 | 1224.39 | 0.000148498 | 0.4499245 | 0.3339954 | 0 | -0.0262424 | 0 | 68.37556
[15 empty] | 9.346006 | 936.9387 | 4.728013 | 17258.41 | 0.08555835 | 1024.616 | 11.90887 | 1224.65 | 0.0001597011 | 0.44981 | 0.3480948 | 0 | -0.0274984 | 0 | 81.95529 | 7.886633 | 978.8116 | 3.982025 | 17985.66 | 0.07187162 | 1056.123 | 11.92675 | 1225.39 | 0.0001483186 | 0.4498672 | 0.3337162 | 0 | -0.02621944 | 0 | 68.50752
[15 empty] | 9.361554 | 936.0493 | 4.735878 | 17242.03 | 0.08570477 | 1023.789 | 11.90869 | 1225.65 | 0.0001621942 | 0.4499245 | 0.3482738 | 0 | -0.02751466 | 0 | 82.09097 | 7.901768 | 978.5337 | 3.989667 | 17980.56 | 0.07201365 | 1055.971 | 11.92623 | 1226.39 | 0.0001478086 | 0.4499817 | 0.3342362 | 0 | -0.02626337 | 0 | 68.64494
[15 empty] | 9.378445 | 935.2774 | 4.744423 | 17227.81 | 0.08586302 | 1023.103 | 11.90867 | 1226.65 | 0.0001657241 | 0.4500675 | 0.3482976 | 0 | -0.02751773 | 0 | 82.23824 | 7.916194 | 978.3618 | 3.996951 | 17977.4 | 0.07214861 | 1055.927 | 11.92622 | 1227.39 | 0.0001545729 | 0.4501247 | 0.3342474 | 0 | -0.02626455 | 0 | 68.7759
[15 empty] | 9.394699 | 934.4376 | 4.752646 | 17212.34 | 0.08601567 | 1022.336 | 11.9085 | 1227.65 | 0.0001631886 | 0.4500389 | 0.3484679 | 0 | -0.02753319 | 0 | 82.37984 | 7.932682 | 978.0528 | 4.005276 | 17971.72 | 0.07230332 | 1055.754 | 11.92615 | 1228.39 | 0.000154011 | 0.4500103 | 0.3343202 | 0 | -0.02627108 | 0 | 68.92554
[15 empty] | 9.411083 | 933.4478 | 4.760934 | 17194.11 | 0.08617011 | 1021.406 | 11.90871 | 1228.65 | 0.0001619774 | 0.4499531 | 0.3482611 | 0 | -0.02751723 | 0 | 82.52242 | 7.946997 | 977.7167 | 4.012504 | 17965.54 | 0.07243789 | 1055.531 | 11.92654 | 1229.39 | 0.0001474875 | 0.4499245 | 0.333927 | 0 | -0.02623863 | 0 | 69.05541
[15 empty] | 9.427094 | 932.5242 | 4.769034 | 17177.1 | 0.08632085 | 1020.544 | 11.90863 | 1229.65 | 0.0001636693 | 0.4499531 | 0.3483429 | 0 | -0.02752538 | 0 | 82.66163 | 7.96218 | 977.4107 | 4.02017 | 17959.92 | 0.0725804 | 1055.35 | 11.92631 | 1230.39 | 0.0001475536 | 0.4499245 | 0.3341629 | 0 | -0.02625881 | 0 | 69.19311
[15 empty] | 9.443817 | 931.6231 | 4.777494 | 17160.5 | 0.08647798 | 1019.714 | 11.90893 | 1230.65 | 0.0001633865 | 0.4498672 | 0.3480422 | 0 | -0.02750142 | 0 | 82.80687 | 7.976507 | 977.154 | 4.027404 | 17955.21 | 0.07271473 | 1055.212 | 11.92608 | 1231.39 | 0.0001531776 | 0.4498386 | 0.3343941 | 0 | -0.02627853 | 0 | 69.32302
[15 empty] | 9.459772 | 930.7129 | 4.785565 | 17143.73 | 0.08662809 | 1018.866 | 11.9088 | 1231.65 | 0.0001591779 | 0.4498672 | 0.3481683 | 0 | -0.02751327 | 0 | 82.94531 | 7.992815 | 976.9224 | 4.035638 | 17950.95 | 0.07286734 | 1055.122 | 11.92644 | 1232.39 | 0.0001540039 | 0.4498959 | 0.33403 | 0 | -0.02624837 | 0 | 69.47084
[15 empty] | 9.475652 | 929.7159 | 4.793599 | 17125.37 | 0.08677786 | 1017.923 | 11.90885 | 1232.65 | 0.0001692871 | 0.4499531 | 0.3481195 | 0 | -0.02751058 | 0 | 83.08297 | 8.007308 | 976.6084 | 4.042955 | 17945.18 | 0.07300341 | 1054.924 | 11.9264 | 1233.39 | 0.0001483517 | 0.4499245 | 0.3340727 | 0 | -0.02625239 | 0 | 69.60218
[15 empty] | 9.493629 | 928.6657 | 4.802693 | 17106.02 | 0.08694704 | 1016.94 | 11.90912 | 1233.65 | 0.0001679109 | 0.4498672 | 0.3478529 | 0 | -0.02748969 | 0 | 83.23862 | 8.022486 | 976.2467 | 4.050619 | 17938.53 | 0.07314602 | 1054.682 | 11.92627 | 1234.39 | 0.0001504435 | 0.4499245 | 0.3341974 | 0 | -0.02626334 | 0 | 69.73967
[15 empty] | 9.509234 | 927.6709 | 4.810588 | 17087.7 | 0.08709422 | 1015.995 | 11.90887 | 1234.65 | 0.000166662 | 0.4499245 | 0.3481018 | 0 | -0.02751196 | 0 | 83.37359 | 8.037397 | 976.0321 | 4.058147 | 17934.59 | 0.07328552 | 1054.595 | 11.92589 | 1235.39 | 0.0001524456 | 0.4500675 | 0.3345799 | 0 | -0.02629567 | 0 | 69.87471
[15 empty] | 9.526961 | 926.8089 | 4.819556 | 17071.82 | 0.08726028 | 1015.215 | 11.90874 | 1235.65 | 0.0001646449 | 0.4499245 | 0.3482295 | 0 | -0.02752388 | 0 | 83.52676 | 8.052975 | 975.7817 | 4.066013 | 17929.99 | 0.07343134 | 1054.477 | 11.92604 | 1236.39 | 0.0001540559 | 0.4499531 | 0.3344338 | 0 | -0.02628378 | 0 | 70.01576
[15 empty] | 9.542163 | 925.6169 | 4.827246 | 17049.86 | 0.08740455 | 1014.05 | 11.90869 | 1236.65 | 0.0001655969 | 0.4499817 | 0.3482759 | 0 | -0.02752943 | 0 | 83.65797 | 8.068208 | 975.3713 | 4.073704 | 17922.45 | 0.07357462 | 1054.182 | 11.92557 | 1237.39 | 0.0001499383 | 0.4499817 | 0.3349041 | 0 | -0.02632375 | 0 | 70.15364
[15 empty] | 9.560081 | 924.5313 | 4.83631 | 17029.87 | 0.08757323 | 1013.027 | 11.90863 | 1237.65 | 0.0001729631 | 0.4500675 | 0.3483369 | 0 | -0.02753607 | 0 | 83.81242 | 8.082962 | 975.0837 | 4.081154 | 17917.16 | 0.07371291 | 1054.015 | 11.92547 | 1238.39 | 0.0001471523 | 0.4500103 | 0.3350035 | 0 | -0.02633247 | 0 | 70.28713
[15 empty] | 9.576756 | 923.3924 | 4.844746 | 17008.89 | 0.08773072 | 1011.933 | 11.90887 | 1238.65 | 0.000163264 | 0.4499531 | 0.3480996 | 0 | -0.02751776 | 0 | 83.95599 | 8.097639 | 974.7262 | 4.088564 | 17910.59375 | 0.07385074 | 1053.771 | 11.92518 | 1239.39 | 0.00014889 | 0.4498672 | 0.3352912 | 0 | -0.02635707 | 0 | 70.41987
[15 empty] | 9.592734 | 922.3102 | 4.852829 | 16988.95 | 0.08788157 | 1010.894 | 11.9088 | 1239.65 | 0.0001636787 | 0.4498959 | 0.34817 | 0 | -0.02752518 | 0 | 84.09339 | 8.11274 | 974.4878 | 4.096189 | 17906.21 | 0.07399201 | 1053.661 | 11.92541 | 1240.39 | 0.0001498485 | 0.4498672 | 0.3350615 | 0 | -0.02633817 | 0 | 70.55643
[15 empty] | 9.609492 | 921.1793 | 4.861307 | 16968.12 | 0.08803974 | 1009.809 | 11.90857 | 1240.65 | 0.0001698149 | 0.4498386 | 0.3483961 | 0 | -0.02754573 | 0 | 84.23733 | 8.127608 | 974.1485 | 4.103696 | 17899.98 | 0.07413151 | 1053.439 | 11.92551 | 1241.39 | 0.0001570732 | 0.4499245 | 0.3349646 | 0 | -0.02633053 | 0 | 70.69082
[15 empty] | 9.626697 | 920.012 | 4.87001 | 16946.62 | 0.08820213 | 1008.688 | 11.90861 | 1241.65 | 0.0001703805 | 0.4498672 | 0.3483573 | 0 | -0.02754411 | 0 | 84.38492 | 8.144155 | 973.7999 | 4.112051 | 17893.57 | 0.07428662 | 1053.223 | 11.92495 | 1242.39 | 0.0001566435 | 0.4499531 | 0.3355239 | 0 | -0.02637785 | 0 | 70.84034
[15 empty] | 9.643568 | 918.7399 | 4.878545 | 16923.19 | 0.08836187 | 1007.448 | 11.90863 | 1242.65 | 0.0001698244 | 0.4498959 | 0.3483413 | 0 | -0.02754455 | 0 | 84.52946 | 8.158937 | 973.4479 | 4.119514 | 17887.11 | 0.07442534 | 1052.986 | 11.92509 | 1243.39 | 0.0001484178 | 0.4499817 | 0.335378 | 0 | -0.02636613 | 0 | 70.97387
[15 empty] | 9.660661 | 917.65 | 4.887193 | 16903.11 | 0.08852287 | 1006.41 | 11.9086 | 1243.65 | 0.0001716435 | 0.4500103 | 0.3483637 | 0 | -0.02754795 | 0 | 84.67571 | 8.173839 | 973.2502 | 4.127038 | 17883.47 | 0.0745645 | 1052.917 | 11.92548 | 1244.39 | 0.0001536734 | 0.4500675 | 0.3349914 | 0 | -0.02633404 | 0 | 71.10844
[15 empty] | 9.677897 | 916.3734 | 4.895912 | 16879.6 | 0.08868591 | 1005.167 | 11.90872 | 1244.65 | 0.0001704794 | 0.4500389 | 0.3482495 | 0 | -0.02754016 | 0 | 84.82299 | 8.189672 | 972.836 | 4.135032 | 17875.86 | 0.07471319 | 1052.623 | 11.92545 | 1245.39 | 0.0001549389 | 0.4499245 | 0.3350204 | 0 | -0.02633704 | 0 | 71.25137
[15 empty] | 9.694757 | 914.9977 | 4.904441 | 16854.26 | 0.08884591 | 1003.813 | 11.90835 | 1245.65 | 0.000174721 | 0.4499531 | 0.3486223 | 0 | -0.02757335 | 0 | 84.96686 | 8.204826 | 972.4979 | 4.142684 | 17869.65 | 0.07485525 | 1052.405 | 11.92513 | 1246.39 | 0.0001543203 | 0.4499531 | 0.3353428 | 0 | -0.02636452 | 0 | 71.38813
[15 empty] | 9.712841 | 913.6902 | 4.913589 | 16830.17 | 0.08901679 | 1002.544 | 11.90865 | 1246.65 | 0.0001739905 | 0.4500103 | 0.3483225 | 0 | -0.02755004 | 0 | 85.12093 | 8.220536 | 972.1245 | 4.150616 | 17862.79 | 0.07500259 | 1052.153 | 11.92504 | 1247.39 | 0.0001507929 | 0.4500103 | 0.3354302 | 0 | -0.02637236 | 0 | 71.52984
[15 empty] | 9.729555 | 912.3313 | 4.922045 | 16805.14 | 0.08917533 | 1001.205 | 11.90845 | 1247.65 | 0.0001676753 | 0.4499245 | 0.3485191 | 0 | -0.02756843 | 0 | 85.26314 | 8.234985 | 971.8011 | 4.157911 | 17856.85 | 0.075138 | 1051.944 | 11.92514 | 1248.39 | 0.0001496502 | 0.4498386 | 0.3353303 | 0 | -0.02636445 | 0 | 71.66014
[15 empty] | 9.746376 | 910.951 | 4.930554 | 16779.72 | 0.08933491 | 999.8435 | 11.90864 | 1248.65 | 0.0001733402 | 0.4498959 | 0.3483312 | 0 | -0.0275546 | 0 | 85.40603 | 8.250466 | 971.5136 | 4.165728 | 17851.5625 | 0.07528281 | 1051.783 | 11.92515 | 1249.39 | 0.0001525401 | 0.4498959 | 0.3353218 | 0 | -0.02636415 | 0 | 71.79969
[15 empty] | 9.764224 | 909.5672 | 4.939583 | 16754.23 | 0.08950385 | 998.4871 | 11.90865 | 1249.65 | 0.0001727369 | 0.4499245 | 0.3483187 | 0 | -0.02755549 | 0 | 85.55742 | 8.265493 | 971.1737 | 4.173315 | 17845.32 | 0.07542361 | 1051.561 | 11.92527 | 1250.39 | 0.0001495605 | 0.4498959 | 0.335203 | 0 | -0.02635468 | 0 | 71.93512
[15 empty] | 9.780923 | 908.0464 | 4.948031 | 16726.21 | 0.08966286 | 996.9692 | 11.90849 | 1250.65 | 0.000168123 | 0.44981 | 0.3484777 | 0 | -0.02757096 | 0 | 85.69884 | 8.280378 | 970.7739 | 4.18083 | 17837.97 | 0.07556333 | 1051.273 | 11.92489 | 1251.39 | 0.000150741 | 0.4499245 | 0.3355798 | 0 | -0.02638679 | 0 | 72.0692
[15 empty] | 9.797848 | 906.6157 | 4.956594 | 16699.86 | 0.08982351 | 995.5518 | 11.90872 | 1251.65 | 0.0001792643 | 0.4498672 | 0.3482521 | 0 | -0.02755404 | 0 | 85.84194 | 8.295641 | 970.5183 | 4.188537 | 17833.27 | 0.07570593 | 1051.144 | 11.92499 | 1252.39 | 0.0001528801 | 0.4500389 | 0.3354771 | 0 | -0.02637855 | 0 | 72.20666
[15 empty] | 9.816776 | 905.2201 | 4.966169 | 16674.15 | 0.09000231 | 994.1907 | 11.90863 | 1252.65 | 0.0001839489 | 0.4500389 | 0.3483343 | 0 | -0.02756289 | 0 | 86.00172 | 8.310954 | 970.1983 | 4.196269 | 17827.39 | 0.07584924 | 1050.946 | 11.92499 | 1253.39 | 0.0001585323 | 0.4499817 | 0.3354763 | 0 | -0.02637893 | 0 | 72.34451
[15 empty] | 9.834638 | 903.5265 | 4.975205 | 16642.96 | 0.09017257 | 992.4921 | 11.90898 | 1253.65 | 0.0001799099 | 0.4500675 | 0.3479856 | 0 | -0.02753602 | 0 | 86.15225 | 8.327348 | 969.7505 | 4.204546 | 17819.17 | 0.07600308 | 1050.62 | 11.92478 | 1254.39 | 0.000157399 | 0.4499817 | 0.33569 | 0 | -0.02639746 | 0 | 72.49204
[15 empty] | 9.852758 | 901.8906 | 4.984372 | 16612.82 | 0.09034491 | 990.8584 | 11.90968 | 1254.65 | 0.0001840007 | 0.4499531 | 0.3472857 | 0 | -0.02747961 | 0 | 86.30467 | 8.342434 | 969.3814 | 4.212163 | 17812.38 | 0.07614445 | 1050.366 | 11.92494 | 1255.39 | 0.0001531067 | 0.4500103 | 0.3355263 | 0 | -0.02638427 | 0 | 72.62774
[15 empty] | 9.871438 | 900.2396 | 4.993822 | 16582.41 | 0.09052241 | 989.2128 | 11.90957 | 1255.65 | 0.0001783594 | 0.4499245 | 0.3474008 | 0 | -0.02749157 | 0 | 86.46152 | 8.357969 | 969.0058 | 4.220007 | 17805.48 | 0.07628999 | 1050.11 | 11.92479 | 1256.39 | 0.0001539661 | 0.4498672 | 0.3356849 | 0 | -0.02639808 | 0 | 72.76744
[15 empty] | 9.88843 | 898.6221 | 5.002418 | 16552.62 | 0.09068432 | 987.5881 | 11.90943 | 1256.65 | 0.0001651822 | 0.4499245 | 0.3475403 | 0 | -0.02750553 | 0 | 86.60393 | 8.373227 | 968.6593 | 4.227711 | 17799.12 | 0.07643282 | 1049.882 | 11.92482 | 1257.39 | 0.0001522945 | 0.4498959 | 0.3356487 | 0 | -0.02639554 | 0 | 72.90458
[15 empty] | 9.904474 | 896.8409 | 5.010534 | 16519.81 | 0.09083822 | 985.7744 | 11.90967 | 1257.65 | 0.0001725673 | 0.4498959 | 0.3472988 | 0 | -0.02748778 | 0 | 86.73815 | 8.388428 | 968.2715 | 4.235386 | 17791.99 | 0.07657527 | 1049.609 | 11.92438 | 1258.39 | 0.0001577721 | 0.4499245 | 0.3360944 | 0 | -0.0264334 | 0 | 73.04117
[15 empty] | 9.922943 | 895.0487 | 5.019877 | 16486.8 | 0.09101429 | 983.9698 | 11.9097 | 1258.65 | 0.000183077 | 0.4498959 | 0.3472669 | 0 | -0.02748761 | 0 | 86.89235 | 8.404781 | 967.8183 | 4.243643 | 17783.66 | 0.07672866 | 1049.276 | 11.9245 | 1259.39 | 0.0001529651 | 0.4498959 | 0.3359689 | 0 | -0.02642353 | 0 | 73.18804
[15 empty] | 9.94109 | 893.1543 | 5.029058 | 16451.9 | 0.0911878 | 982.0493 | 11.90964 | 1259.65 | 0.0001787364 | 0.4498386 | 0.3473246 | 0 | -0.0274951 | 0 | 87.04353 | 8.419021 | 967.4261 | 4.250833 | 17776.46 | 0.07686219 | 1048.988 | 11.9244 | 1260.39 | 0.0001529745 | 0.4499531 | 0.3360692 | 0 | -0.02643248 | 0 | 73.31587
[15 empty] | 9.958691 | 891.476 | 5.037961 | 16420.99 | 0.09135541 | 980.3608 | 11.90979 | 1260.65 | 0.000180221 | 0.4499245 | 0.3471759 | 0 | -0.02748498 | 0 | 87.18988 | 8.435376 | 967.2133 | 4.25909 | 17772.54 | 0.07701452 | 1048.916 | 11.92431 | 1261.39 | 0.0001595948 | 0.4499817 | 0.3361601 | 0 | -0.0264404 | 0 | 73.46265
[15 empty] | 9.977134 | 889.5312 | 5.047292 | 16385.16 | 0.09153179 | 978.3862 | 11.90963 | 1261.65 | 0.0001823983 | 0.4499817 | 0.3473366 | 0 | -0.02750118 | 0 | 87.34293 | 8.45094 | 966.715 | 4.266949 | 17763.39 | 0.07716072 | 1048.526 | 11.92431 | 1262.39 | 0.0001518412 | 0.4500103 | 0.3361578 | 0 | -0.0264409 | 0 | 73.60228
[15 empty] | 9.99517 | 887.5302 | 5.056416 | 16348.31 | 0.09170465 | 976.3453 | 11.90957 | 1262.65 | 0.0001815123 | 0.4500103 | 0.3473987 | 0 | -0.02750919 | 0 | 87.49226 | 8.465744 | 966.3052 | 4.274424 | 17755.86 | 0.07729949 | 1048.224 | 11.92437 | 1263.39 | 0.0001519073 | 0.4500103 | 0.3361011 | 0 | -0.02643673 | 0 | 73.73503
[15 empty] | 10.01344 | 885.5634 | 5.065657 | 16312.08 | 0.09187943 | 974.3435 | 11.90985 | 1263.65 | 0.000182634 | 0.4500675 | 0.347123 | 0 | -0.02748882 | 0 | 87.64317 | 8.481321 | 965.8447 | 4.282289 | 17747.4 | 0.07744561 | 1047.875 | 11.92395 | 1264.39 | 0.000158759 | 0.4499817 | 0.3365256 | 0 | -0.02647293 | 0 | 73.87464
[15 empty] | 10.0317 | 883.4959 | 5.074894 | 16273.99 | 0.09205456 | 972.2301 | 11.90953 | 1264.65 | 0.000185867 | 0.4499531 | 0.347433 | 0 | -0.02751771 | 0 | 87.79368 | 8.497496 | 965.4964 | 4.290455 | 17741 | 0.07759676 | 1047.654 | 11.92388 | 1265.39 | 0.0001548822 | 0.4499531 | 0.3365943 | 0 | -0.02647918 | 0 | 74.01956
[15 empty] | 10.05061 | 881.4357 | 5.084462 | 16236.04 | 0.09223557 | 970.1296 | 11.9097 | 1265.65 | 0.0001874788 | 0.4498959 | 0.3472703 | 0 | -0.02750695 | 0 | 87.9492 | 8.512298 | 965.0895 | 4.297929 | 17733.52 | 0.07773544 | 1047.355 | 11.92378 | 1266.39 | 0.0001507977 | 0.4498386 | 0.3366872 | 0 | -0.02648753 | 0 | 74.15212
[15 empty] | 10.06919 | 879.2269 | 5.093863 | 16195.36 | 0.09241415 | 967.8621 | 11.90952 | 1266.65 | 0.0001855277 | 0.4498386 | 0.3474433 | 0 | -0.02752456 | 0 | 88.10164 | 8.527656 | 964.6402 | 4.305683 | 17725.26 | 0.07787941 | 1047.016 | 11.92398 | 1267.39 | 0.0001454051 | 0.44981 | 0.3364913 | 0 | -0.02647175 | 0 | 74.2896
[15 empty] | 10.08772 | 876.9101 | 5.103233 | 16152.68 | 0.0925926 | 965.4741 | 11.90958 | 1267.65 | 0.0001850187 | 0.44981 | 0.3473922 | 0 | -0.02752351 | 0 | 88.2532 | 8.541379 | 964.1871 | 4.312612 | 17716.9375 | 0.07800827 | 1046.656 | 11.92357 | 1268.39 | 0.0001549578 | 0.4499531 | 0.3368982 | 0 | -0.02650647 | 0 | 74.41238
[15 empty] | 10.1062 | 874.7476 | 5.112583 | 16112.85 | 0.09277 | 963.2548 | 11.90937 | 1268.65 | 0.0001846653 | 0.4499531 | 0.3475932 | 0 | -0.02754339 | 0 | 88.40403 | 8.558647 | 963.912 | 4.321331 | 17711.88 | 0.07816914 | 1046.524 | 11.92384 | 1269.39 | 0.0001653981 | 0.4500389 | 0.3366333 | 0 | -0.02648467 | 0 | 74.56683
[15 empty] | 10.12465 | 872.5319 | 5.121917 | 16072.04 | 0.09294732 | 960.976 | 11.90933 | 1269.65 | 0.0001862346 | 0.4500389 | 0.3476412 | 0 | -0.02755052 | 0 | 88.55424 | 8.574458 | 963.5038 | 4.329314 | 17704.38 | 0.07831708 | 1046.233 | 11.9236 | 1270.39 | 0.0001590706 | 0.4500389 | 0.3368667 | 0 | -0.02650479 | 0 | 74.7082
[15 empty] | 10.14344 | 870.0212 | 5.131425 | 16025.79 | 0.09312896 | 958.3743 | 11.90923 | 1270.65 | 0.0001889823 | 0.4499245 | 0.3477409 | 0 | -0.0275624 | 0 | 88.70684 | 8.590461 | 962.9945 | 4.337394 | 17695.02 | 0.07846719 | 1045.834 | 11.92355 | 1271.39 | 0.0001599914 | 0.4500103 | 0.3369176 | 0 | -0.02650977 | 0 | 74.85122
[15 empty] | 10.16245 | 867.5854 | 5.141038 | 15980.92 | 0.09331214 | 955.856 | 11.9093 | 1271.65 | 0.0001878323 | 0.4499817 | 0.3476633 | 0 | -0.0275593 | 0 | 88.86067 | 8.606457 | 962.5582 | 4.34547 | 17687.01 | 0.0786169 | 1045.514 | 11.92356 | 1272.39 | 0.0001559494 | 0.4499817 | 0.3369113 | 0 | -0.02650985 | 0 | 74.99409
[15 empty] | 10.18101 | 865.0706 | 5.15043 | 15934.6 | 0.09349163 | 953.2459 | 11.90903 | 1272.65 | 0.0001907826 | 0.4500103 | 0.3479371 | 0 | -0.02758578 | 0 | 89.01055 | 8.621651 | 962.1045 | 4.353142 | 17678.67 | 0.07875927 | 1045.168 | 11.92375 | 1273.39 | 0.0001466517 | 0.4498959 | 0.3367172 | 0 | -0.02649424 | 0 | 75.12975
[15 empty] | 10.2006 | 862.5285 | 5.160341 | 15887.77 | 0.09368055 | 950.6136 | 11.90891 | 1273.65 | 0.0001970743 | 0.4499245 | 0.3480615 | 0 | -0.02759977 | 0 | 89.16824 | 8.635787 | 961.656 | 4.36028 | 17670.43 | 0.0788918 | 1044.816 | 11.92383 | 1274.39 | 0.0001472892 | 0.4499245 | 0.3366362 | 0 | -0.02648809 | 0 | 75.2559
[15 empty] | 10.22042 | 859.8357 | 5.170369 | 15838.17 | 0.09387217 | 947.8163 | 11.90881 | 1274.65 | 0.000197687 | 0.4499531 | 0.3481548 | 0 | -0.02761137 | 0 | 89.32732 | 8.651109 | 961.1793 | 4.368016 | 17661.67 | 0.07903539 | 1044.446 | 11.92316 | 1275.39 | 0.0001629191 | 0.4499245 | 0.3373068 | 0 | -0.02654492 | 0 | 75.39257
[15 empty] | 10.24014 | 856.9975 | 5.180342 | 15785.89 | 0.09406336 | 944.8566 | 11.90853 | 1275.65 | 0.0001945246 | 0.4498386 | 0.3484378 | 0 | -0.02763908 | 0 | 89.48502 | 8.668371 | 960.6289 | 4.376731 | 17651.56 | 0.07919721 | 1044.013 | 11.92403 | 1276.39 | 0.0001613844 | 0.4497814 | 0.3364415 | 0 | -0.02647322 | 0 | 75.54646
[15 empty] | 10.25933 | 854.1406 | 5.190051 | 15733.27 | 0.09424982 | 941.8708 | 11.90911 | 1276.65 | 0.0001958082 | 0.4497987 | 0.347857 | 0 | -0.02759437 | 0 | 89.63802 | 8.683386 | 960.2265 | 4.384313 | 17644.16 | 0.07933761 | 1043.72 | 11.92356 | 1277.39 | 0.0001506654 | 0.4498959 | 0.3369127 | 0 | -0.02651325 | 0 | 75.68025
[15 empty] | 10.27911 | 851.4005 | 5.200055 | 15682.8 | 0.0944411 | 939.0176 | 11.90881 | 1277.64 | 0.0002020293 | 0.449946 | 0.3481588 | 0 | -0.02762351 | 0 | 89.79517 | 8.698504 | 959.8954 | 4.391946 | 17638.08 | 0.07947864 | 1043.505 | 11.92355 | 1278.39 | 0.0001594201 | 0.4500961 | 0.3369213 | 0 | -0.02651444 | 0 | 75.81491
[15 empty] | 10.29887 | 848.4311 | 5.210056 | 15628.1 | 0.09463322 | 935.9103 | 11.90914 | 1278.6073 | 0.0002015465 | 0.4499992 | 0.347829 | 0 | -0.02760001 | 0 | 89.95173 | 8.71527 | 959.3308 | 4.400411 | 17627.7 | 0.07963587 | 1043.053 | 11.92305 | 1279.39 | 0.000156261 | 0.4500389 | 0.3374258 | 0 | -0.02655749 | 0 | 75.96418
[15 empty] | 10.31868 | 845.3327 | 5.220074 | 15571.03 | 0.09482615 | 932.6599 | 11.90851 | 1279.6033 | 0.0002012509 | 0.4500304 | 0.348455 | 0 | -0.02765686 | 0 | 90.10801 | 8.729756 | 958.8368 | 4.407725 | 17618.63 | 0.07977171 | 1042.654 | 11.92316 | 1280.39 | 0.0001519687 | 0.4499817 | 0.3373061 | 0 | -0.02654816 | 0 | 76.09308
[15 empty] | 10.33858 | 842.2628 | 5.230141 | 15514.48 | 0.0950198 | 929.4404 | 11.90857 | 1280.58 | 0.0002043245 | 0.4500186 | 0.3484029 | 0 | -0.02765678 | 0 | 90.26448 | 8.745664 | 958.3037 | 4.415757 | 17608.83 | 0.07992082 | 1042.227 | 11.92298 | 1281.39 | 0.0001590848 | 0.4499531 | 0.3374905 | 0 | -0.02656435 | 0 | 76.23455
[15 empty] | 10.35838 | 839.1101 | 5.240158 | 15456.41 | 0.09521285 | 926.1276 | 11.90891 | 1281.5463 | 0.0002047315 | 0.4498789 | 0.3480551 | 0 | -0.02763202 | 0 | 90.4196 | 8.761573 | 957.8329 | 4.42379 | 17600.18 | 0.08006967 | 1041.867 | 11.92304 | 1282.39 | 0.0001568513 | 0.4499245 | 0.3374265 | 0 | -0.02655965 | 0 | 76.37596
[15 empty] | 10.37816 | 835.8727 | 5.250164 | 15396.78 | 0.09540603 | 922.7198 | 11.90851 | 1282.5133 | 0.0002037658 | 0.4499154 | 0.3484611 | 0 | -0.02767061 | 0 | 90.57396 | 8.777034 | 957.2988 | 4.431596 | 17590.37 | 0.08021462 | 1041.434 | 11.92292 | 1283.39 | 0.0001566341 | 0.4499245 | 0.3375551 | 0 | -0.02657117 | 0 | 76.51331
[15 empty] | 10.39798 | 832.3786 | 5.260194 | 15332.41 | 0.09560066 | 919.0277 | 11.90818 | 1283.49 | 0.0002053125 | 0.449835 | 0.3487915 | 0 | -0.02770322 | 0 | 90.72807 | 8.7929 | 956.7686 | 4.439607 | 17580.62 | 0.08036327 | 1041.01 | 11.92303 | 1284.39 | 0.0001573424 | 0.4498672 | 0.3374455 | 0 | -0.02656274 | 0 | 76.65419
[15 empty] | 10.41787 | 828.877 | 5.270252 | 15267.91 | 0.09579577 | 915.3264 | 11.90856 | 1284.4473 | 0.0002075943 | 0.4498845 | 0.3484111 | 0 | -0.0276762 | 0 | 90.88196 | 8.808503 | 956.1566 | 4.447485 | 17569.38 | 0.08050982 | 1040.493 | 11.92306 | 1285.39 | 0.0001548869 | 0.4499245 | 0.3374071 | 0 | -0.02656038 | 0 | 76.79264
[15 empty] | 10.43764 | 825.3445 | 5.280253 | 15202.85 | 0.09598995 | 911.5886 | 11.90906 | 1285.4 | 0.0002105171 | 0.4500865 | 0.3479058 | 0 | -0.02763877 | 0 | 91.03432 | 8.823877 | 955.7828 | 4.455248 | 17562.51 | 0.08065324 | 1040.233 | 11.92284 | 1286.39 | 0.0001564263 | 0.4499245 | 0.3376359 | 0 | -0.02658007 | 0 | 76.929
[15 empty] | 10.4575 | 822.0232 | 5.290304 | 15141.67 | 0.09618413 | 908.0836 | 11.91001 | 1286.33 | 0.0002184142 | 0.450061 | 0.34696 | 0 | -0.0275641 | 0 | 91.18681 | 8.839788 | 955.2461 | 4.463281 | 17552.65 | 0.08080226 | 1039.801 | 11.92258 | 1287.39 | 0.0001614647 | 0.4499245 | 0.3378864 | 0 | -0.02660181 | 0 | 77.07005
[15 empty] | 10.47739 | 818.4701 | 5.300366 | 15076.21875 | 0.09637942 | 904.3213 | 11.9109 | 1287.22 | 0.0002191757 | 0.4499228 | 0.3460654 | 0 | -0.02749405 | 0 | 91.33884 | 8.85617 | 954.6593 | 4.471553 | 17541.87 | 0.08095583 | 1039.319 | 11.92284 | 1288.39 | 0.0001580554 | 0.4500961 | 0.3376271 | 0 | -0.02658091 | 0 | 77.21519
[15 empty] | 10.49718 | 814.7635 | 5.310375 | 15007.94 | 0.09657435 | 900.3871 | 11.91106 | 1288.14 | 0.0002187263 | 0.44984 | 0.3459057 | 0 | -0.02748584 | 0 | 91.4894 | 8.871399 | 954.1085 | 4.479242 | 17531.74 | 0.08109858 | 1038.864 | 11.92281 | 1289.39 | 0.0001500374 | 0.4500675 | 0.3376647 | 0 | -0.02658483 | 0 | 77.35003
[15 empty] | 10.51695 | 811.135 | 5.320377 | 14941.11 | 0.0967688 | 896.5377 | 11.91113 | 1289.0283 | 0.0002223742 | 0.4498235 | 0.3458351 | 0 | -0.027485 | 0 | 91.63917 | 8.886178 | 953.5461 | 4.486704 | 17521.41 | 0.08123721 | 1038.393 | 11.92248 | 1290.39 | 0.000151199 | 0.4498959 | 0.3379868 | 0 | -0.02661261 | 0 | 77.48082
[15 empty] | 10.53676 | 807.2982 | 5.330399 | 14870.43 | 0.09696443 | 892.4568 | 11.91089 | 1289.92 | 0.0002224848 | 0.4499723 | 0.346081 | 0 | -0.027511 | 0 | 91.78856 | 8.901639 | 953.0175 | 4.49451 | 17511.7 | 0.08138197 | 1037.964 | 11.92247 | 1291.39 | 0.0001592501 | 0.4499531 | 0.3380059 | 0 | -0.02661495 | 0 | 77.61756
[15 empty] | 10.55659 | 803.3586 | 5.34043 | 14797.87 | 0.09716061 | 888.261 | 11.91047 | 1290.81 | 0.0002234068 | 0.4500755 | 0.346503 | 0 | -0.0275519 | 0 | 91.93737 | 8.918028 | 952.4343 | 4.502785 | 17500.98 | 0.0815355 | 1037.485 | 11.92248 | 1292.39 | 0.0001610208 | 0.4499245 | 0.3379879 | 0 | -0.02661426 | 0 | 77.76242
[15 empty] | 10.5764 | 799.2092 | 5.350452 | 14721.43 | 0.09735744 | 883.8314 | 11.91054 | 1291.6943 | 0.0002270428 | 0.4498839 | 0.346424 | 0 | -0.02755109 | 0 | 92.08528 | 8.933843 | 951.7735 | 4.51077 | 17488.84 | 0.08168403 | 1036.916 | 11.92225 | 1293.39 | 0.0001557133 | 0.4497528 | 0.3382178 | 0 | -0.02663445 | 0 | 77.90212
[15 empty] | 10.59632 | 794.8776 | 5.360531 | 14641.64 | 0.09755602 | 879.1995 | 11.91029 | 1292.56 | 0.0002292929 | 0.4497989 | 0.3466741 | 0 | -0.02757812 | 0 | 92.23326 | 8.94917 | 951.2437 | 4.518509 | 17479.1 | 0.08182751 | 1036.485 | 11.9222 | 1294.39 | 0.0001559069 | 0.4498959 | 0.3382702 | 0 | -0.02663958 | 0 | 78.03743
[15 empty] | 10.6162 | 790.3295 | 5.370585 | 14557.87 | 0.09775499 | 874.326 | 11.90982 | 1293.43 | 0.0002339918 | 0.4498868 | 0.3471476 | 0 | -0.0276242 | 0 | 92.38005 | 8.965024 | 950.7602 | 4.526514 | 17470.21875 | 0.08197561 | 1036.109 | 11.92223 | 1295.39 | 0.000154783 | 0.4500389 | 0.3382442 | 0 | -0.02663808 | 0 | 78.17731
[15 empty] | 10.63611 | 785.7294 | 5.380659 | 14473.14 | 0.09795449 | 869.3934 | 11.90968 | 1294.26 | 0.0002503326 | 0.4501259 | 0.3472861 | 0 | -0.02764226 | 0 | 92.52627 | 8.980127 | 950.1362 | 4.53414 | 17458.75 | 0.08211736 | 1035.572 | 11.92197 | 1296.39 | 0.0001546744 | 0.4500103 | 0.3385051 | 0 | -0.02666082 | 0 | 78.31049
[15 empty] | 10.65589 | 780.1894 | 5.390663 | 14371.09 | 0.09815658 | 863.4178 | 11.90943 | 1295.0143 | 0.0003036681 | 0.4500343 | 0.347537 | 0 | -0.02767106 | 0 | 92.67056 | 8.995959 | 949.5463 | 4.542133 | 17447.91 | 0.08226567 | 1035.079 | 11.92189 | 1297.39 | 0.0001577201 | 0.4500389 | 0.3385838 | 0 | -0.02666824 | 0 | 78.45
[15 empty] | 10.67594 | 770.8662 | 5.400808 | 14199.36 | 0.09837671 | 853.2546 | 11.9091 | 1295.56 | 0.0003674968 | 0.4496268 | 0.347871 | 0 | -0.02771213 | 0 | 92.81548 | 9.011671 | 948.9148 | 4.550066 | 17436.31 | 0.08241303 | 1034.54 | 11.92205 | 1298.39 | 0.000158046 | 0.4500389 | 0.3384205 | 0 | -0.02665545 | 0 | 78.58838
[30 empty] | 9.027568 | 948.3098 | 4.558093 | 17425.19 | 0.08256195 | 1034.031 | 11.92183 | 1299.39 | 0.0001601473 | 0.4499245 | 0.3386393 | 0 | -0.02667463 | 0 | 78.72828
[30 empty] | 9.043701 | 947.6724 | 4.566238 | 17413.48 | 0.08271316 | 1033.489 | 11.92175 | 1300.39 | 0.0001578099 | 0.4499531 | 0.3387199 | 0 | -0.02668228 | 0 | 78.87017
[30 empty] | 9.05913 | 946.9477 | 4.574029 | 17400.16 | 0.08285824 | 1032.845 | 11.92169 | 1301.39 | 0.0001583671 | 0.4498386 | 0.3387841 | 0 | -0.02668867 | 0 | 79.00578
[30 empty] | 9.075374 | 946.259 | 4.582231 | 17387.51 | 0.08301064 | 1032.248 | 11.92176 | 1302.39 | 0.0001573471 | 0.4497814 | 0.3387139 | 0 | -0.02668376 | 0 | 79.14844
[30 empty] | 9.0906 | 945.7575 | 4.589918 | 17378.29 | 0.08315287 | 1031.844 | 11.92154 | 1303.39 | 0.0001545186 | 0.4500103 | 0.3389347 | 0 | -0.02670297 | 0 | 79.28207
[30 empty] | 9.106278 | 945.0621 | 4.597834 | 17365.52 | 0.08330005 | 1031.234 | 11.92152 | 1304.39 | 0.0001617764 | 0.4499817 | 0.3389489 | 0 | -0.02670513 | 0 | 79.41959
[30 empty] | 9.122955 | 944.3366 | 4.606255 | 17352.19 | 0.08345652 | 1030.6 | 11.92126 | 1305.39 | 0.0001613089 | 0.4499817 | 0.3392157 | 0 | -0.0267285 | 0 | 79.56575
[30 empty] | 9.138539 | 943.6363 | 4.614123 | 17339.32 | 0.08360282 | 1029.983 | 11.9211 | 1306.39 | 0.0001570071 | 0.4500103 | 0.339372 | 0 | -0.02674258 | 0 | 79.70224
[30 empty] | 9.154356 | 942.9489 | 4.622109 | 17326.69 | 0.08375118 | 1029.381 | 11.92123 | 1307.39 | 0.0001629333 | 0.4499531 | 0.3392407 | 0 | -0.02673254 | 0 | 79.84067
[30 empty] | 9.171126 | 942.2675 | 4.630577 | 17314.17 | 0.08390825 | 1028.796 | 11.92125 | 1308.39 | 0.000163736 | 0.4500103 | 0.3392224 | 0 | -0.02673197 | 0 | 79.98732
[30 empty] | 9.187104 | 941.4861 | 4.638644 | 17299.81 | 0.08405843 | 1028.093 | 11.92094 | 1309.39 | 0.000156516 | 0.4499245 | 0.3395261 | 0 | -0.02675852 | 0 | 80.12694
[30 empty] | 9.202429 | 940.6338 | 4.646382 | 17284.15 | 0.08420291 | 1027.306 | 11.92153 | 1310.39 | 0.0001647323 | 0.44981 | 0.338946 | 0 | -0.02671111 | 0 | 80.26075
[30 empty] | 9.22005 | 939.8599 | 4.655279 | 17269.93 | 0.08436812 | 1026.627 | 11.92134 | 1311.39 | 0.0001598026 | 0.4498672 | 0.3391347 | 0 | -0.02672801 | 0 | 80.41446
[30 empty] | 9.23439 | 939.1991 | 4.662519 | 17257.78 | 0.08450267 | 1026.04 | 11.92089 | 1312.39 | 0.0001498438 | 0.4500103 | 0.3395788 | 0 | -0.02676614 | 0 | 80.53945
[30 empty] | 9.250019 | 938.3425 | 4.67041 | 17242.04 | 0.08464988 | 1025.25 | 11.92094 | 1313.39 | 0.0001606053 | 0.4499817 | 0.3395347 | 0 | -0.02676365 | 0 | 80.67558
[30 empty] | 9.266511 | 937.5903 | 4.678737 | 17228.22 | 0.08480456 | 1024.583 | 11.92113 | 1314.39 | 0.000159269 | 0.4499531 | 0.339343 | 0 | -0.02674865 | 0 | 80.81909
[30 empty] | 9.281873 | 936.7807 | 4.686493 | 17213.35 | 0.08494907 | 1023.842 | 11.92082 | 1315.39 | 0.0001581687 | 0.4500389 | 0.3396517 | 0 | -0.02677565 | 0 | 80.95266
[30 empty] | 9.298145 | 936.0185 | 4.694709 | 17199.34 | 0.08510172 | 1023.162 | 11.92107 | 1316.39 | 0.0001608839 | 0.4499817 | 0.339401 | 0 | -0.02675572 | 0 | 81.09403
[30 empty] | 9.314049 | 935.2076 | 4.70274 | 17184.44 | 0.08525118 | 1022.424 | 11.92081 | 1317.39 | 0.0001582207 | 0.4499245 | 0.3396571 | 0 | -0.02677832 | 0 | 81.23209
[30 empty] | 9.329789 | 934.2983 | 4.710687 | 17167.73 | 0.08539952 | 1021.577 | 11.92073 | 1318.39 | 0.0001584379 | 0.4498672 | 0.3397455 | 0 | -0.026787 | 0 | 81.36858
[30 empty] | 9.345737 | 933.3863 | 4.718739 | 17150.97 | 0.08554975 | 1020.729 | 11.92087 | 1319.39 | 0.0001653368 | 0.4498959 | 0.3395973 | 0 | -0.02677586 | 0 | 81.50676
[30 empty] | 9.362856 | 932.6153 | 4.727383 | 17136.81 | 0.08571012 | 1020.045 | 11.92099 | 1320.39 | 0.000163226 | 0.4499817 | 0.3394857 | 0 | -0.0267676 | 0 | 81.65494
[30 empty] | 9.378382 | 931.7061 | 4.735222 | 17120.1 | 0.08585643 | 1019.195 | 11.92112 | 1321.39 | 0.0001572007 | 0.4498959 | 0.3393497 | 0 | -0.02675748 | 0 | 81.78921
[30 empty] | 9.394296 | 930.7337 | 4.743257 | 17102.23 | 0.08600654 | 1018.28 | 11.92102 | 1322.39 | 0.0001595853 | 0.4499245 | 0.3394481 | 0 | -0.0267671 | 0 | 81.92671
[30 empty] | 9.410299 | 929.8677 | 4.751337 | 17086.32 | 0.08615699 | 1017.481 | 11.92108 | 1323.39 | 0.0001604778 | 0.4500961 | 0.3393869 | 0 | -0.02676319 | 0 | 82.06483
[30 empty] | 9.426392 | 928.9497 | 4.759462 | 17069.45 | 0.08630847 | 1016.626 | 11.92097 | 1324.39 | 0.0001627255 | 0.4500389 | 0.3394978 | 0 | -0.02677377 | 0 | 82.20359
[30 empty] | 9.442844 | 928.0286 | 4.767769 | 17052.53 | 0.08646324 | 1015.771 | 11.92095 | 1325.39 | 0.0001612286 | 0.4499531 | 0.3395253 | 0 | -0.02677737 | 0 | 82.34532
[30 empty] | 9.458638 | 927.0386 | 4.775743 | 17034.33 | 0.08661222 | 1014.833 | 11.92135 | 1326.39 | 0.0001592973 | 0.4498959 | 0.3391226 | 0 | -0.02674503 | 0 | 82.48122
[30 empty] | 9.474704 | 925.9747 | 4.783855 | 17014.79 | 0.08676399 | 1013.818 | 11.92115 | 1327.39 | 0.0001597601 | 0.4498386 | 0.3393235 | 0 | -0.02676335 | 0 | 82.61933
[30 empty] | 9.49059 | 924.9942 | 4.791876 | 16996.77 | 0.08691374 | 1012.891 | 11.92146 | 1328.39 | 0.0001625319 | 0.4499245 | 0.3390156 | 0 | -0.02673894 | 0 | 82.75573
[30 empty] | 9.50721 | 924.0446 | 4.800268 | 16979.32 | 0.08707007 | 1012.005 | 11.92157 | 1329.39 | 0.0001625224 | 0.4499531 | 0.3388989 | 0 | -0.0267305 | 0 | 82.89829
[30 empty] | 9.523094 | 922.8588 | 4.808288 | 16957.53125 | 0.08722062 | 1010.853 | 11.92152 | 1330.39 | 0.0001605722 | 0.4499245 | 0.3389519 | 0 | -0.02673661 | 0 | 83.03437
[30 empty] | 9.539325 | 921.7977 | 4.816483 | 16938.03 | 0.08737379 | 1009.84 | 11.92176 | 1331.39 | 0.0001624469 | 0.4500103 | 0.3387146 | 0 | -0.02671821 | 0 | 83.17326
[30 empty] | 9.555583 | 920.6877 | 4.824692 | 16917.64 | 0.0875274 | 1008.774 | 11.92164 | 1332.39 | 0.0001633818 | 0.4500103 | 0.3388287 | 0 | -0.02672934 | 0 | 83.31222
[30 empty] | 9.572001 | 919.669 | 4.832982 | 16898.92 | 0.08768207 | 1007.809 | 11.92218 | 1333.39 | 0.0001650818 | 0.4499531 | 0.3382923 | 0 | -0.02668583 | 0 | 83.45238
[30 empty] | 9.5886 | 918.4619 | 4.841362 | 16876.74 | 0.08783916 | 1006.638 | 11.92253 | 1334.39 | 0.0001644537 | 0.4500103 | 0.3379392 | 0 | -0.02665795 | 0 | 83.59392
[30 empty] | 9.604892 | 917.2548 | 4.849588 | 16854.56 | 0.08799341 | 1005.465 | 11.92271 | 1335.39 | 0.0001617433 | 0.4499245 | 0.3377602 | 0 | -0.02664466 | 0 | 83.73265
[30 empty] | 9.620948 | 916.0157 | 4.857696 | 16831.79 | 0.08814562 | 1004.254 | 11.92303 | 1336.39 | 0.0001657004 | 0.4498386 | 0.3374376 | 0 | -0.02661938 | 0 | 83.8692
[30 empty] | 9.638032 | 914.9053 | 4.866321 | 16811.38 | 0.08830667 | 1003.192 | 11.92361 | 1337.39 | 0.0001662764 | 0.4499245 | 0.3368592 | 0 | -0.02657249 | 0 | 84.0143
[30 empty] | 9.654204 | 913.5895 | 4.874486 | 16787.21 | 0.0884602 | 1001.897 | 11.92402 | 1338.39 | 0.0001588345 | 0.4498959 | 0.3364553 | 0 | -0.02654051 | 0 | 84.15147
[30 empty] | 9.669799 | 912.306 | 4.88236 | 16763.62 | 0.0886083 | 1000.632 | 11.92412 | 1339.39 | 0.0001566294 | 0.4499245 | 0.336354 | 0 | -0.02653383 | 0 | 84.28356
[30 empty] | 9.68553 | 911.0738 | 4.890303 | 16740.98 | 0.0887574 | 999.4239 | 11.92463 | 1340.39 | 0.0001623619 | 0.4500675 | 0.3358435 | 0 | -0.0264928 | 0 | 84.41662
[30 empty] | 9.702271 | 909.78 | 4.898756 | 16717.21 | 0.088916 | 998.1569 | 11.92502 | 1341.39 | 0.0001644537 | 0.4500103 | 0.3354512 | 0 | -0.02646177 | 0 | 84.55803
[30 empty] | 9.71842 | 908.517 | 4.90691 | 16694 | 0.08906901 | 996.918 | 11.92521 | 1342.39 | 0.0001641515 | 0.4499531 | 0.3352576 | 0 | -0.02644733 | 0 | 84.69424
[30 empty] | 9.735101 | 907.1046 | 4.915332 | 16668.05 | 0.08922749 | 995.5195 | 11.92618 | 1343.39 | 0.0001699454 | 0.4499245 | 0.3342879 | 0 | -0.02636811 | 0 | 84.83474
[30 empty] | 9.752409 | 905.6118 | 4.924071 | 16640.62 | 0.08939201 | 994.038 | 11.92623 | 1344.39 | 0.0001658703 | 0.4498959 | 0.3342445 | 0 | -0.02636657 | 0 | 84.98028
[30 empty] | 9.768275 | 904.2545 | 4.932082 | 16615.68 | 0.08954276 | 992.6915 | 11.92731 | 1345.39 | 0.0001658137 | 0.4499531 | 0.3331564 | 0 | -0.02627736 | 0 | 85.11349
[30 empty] | 9.785572 | 902.7786 | 4.940815 | 16588.56 | 0.08970705 | 991.2275 | 11.92817 | 1346.39 | 0.0001690955 | 0.4498959 | 0.3323012 | 0 | -0.02620784 | 0 | 85.25848
[30 empty] | 9.802095 | 901.1399 | 4.949158 | 16558.45 | 0.08986492 | 989.5771 | 11.92878 | 1347.39 | 0.0001601661 | 0.4498672 | 0.3316862 | 0 | -0.02615864 | 0 | 85.39674
[30 empty] | 9.817605 | 899.6026 | 4.956989 | 16530.2 | 0.09001311 | 988.0284 | 11.92878 | 1348.39 | 0.0001636274 | 0.4500103 | 0.331693 | 0 | -0.02616137 | 0 | 85.5263
[30 empty] | 9.83482 | 898.0308 | 4.965681 | 16501.32 | 0.09017698 | 986.4568 | 11.93009 | 1349.39 | 0.0001695205 | 0.4500389 | 0.3303785 | 0 | -0.02605353 | 0 | 85.66986
[30 empty] | 9.85151 | 896.4649 | 4.974108 | 16472.54 | 0.090336 | 984.8863 | 11.93041 | 1350.39 | 0.0001710079 | 0.4500103 | 0.3300624 | 0 | -0.02602927 | 0 | 85.80879
[30 empty] | 9.869022 | 894.7824 | 4.98295 | 16441.63 | 0.09050299 | 983.1946 | 11.9306 | 1351.39 | 0.0001727362 | 0.4499817 | 0.329869 | 0 | -0.02601545 | 0 | 85.9543
[30 empty] | 9.886057 | 893.0273 | 4.991551 | 16409.38 | 0.09066591 | 981.4182 | 11.93058 | 1352.39 | 0.0001693694 | 0.4499245 | 0.3298902 | 0 | -0.02601969 | 0 | 86.09558
[30 empty] | 9.902895 | 891.2302 | 5.000053 | 16376.35 | 0.09082718 | 979.5932 | 11.93194 | 1353.39 | 0.0001708804 | 0.4499245 | 0.328532 | 0 | -0.02590852 | 0 | 86.23495
[30 empty] | 9.920233 | 889.5328 | 5.008807 | 16345.17 | 0.09099256 | 977.8818 | 11.93179 | 1354.39 | 0.0001742614 | 0.4498672 | 0.3286827 | 0 | -0.02592352 | 0 | 86.37817
[30 empty] | 9.937748 | 887.5529 | 5.01765 | 16308.78 | 0.09116071 | 975.8607 | 11.93181 | 1355.39 | 0.0001732225 | 0.4498959 | 0.3286636 | 0 | -0.0259247 | 0 | 86.52256
[30 empty] | 9.954877 | 885.6301 | 5.026299 | 16273.45 | 0.09132508 | 973.8983 | 11.932 | 1356.39 | 0.0001736003 | 0.4499531 | 0.3284672 | 0 | -0.02591096 | 0 | 86.66346
[30 empty] | 9.972468 | 883.6844 | 5.035181 | 16237.7 | 0.09149373 | 971.9141 | 11.93155 | 1357.39 | 0.000169596 | 0.4500675 | 0.3289235 | 0 | -0.02595189 | 0 | 86.80783
[30 empty] | 9.988797 | 881.7347 | 5.043425 | 16201.88 | 0.09165084 | 969.9138 | 11.93187 | 1358.39 | 0.0001698085 | 0.4499817 | 0.3285964 | 0 | -0.02592725 | 0 | 86.94155
[30 empty] | 10.00643 | 879.7384 | 5.052328 | 16165.19 | 0.09182003 | 967.8729 | 11.93123 | 1359.39 | 0.0001752294 | 0.4498959 | 0.3292401 | 0 | -0.02598394 | 0 | 87.08564
[30 empty] | 10.02384 | 877.6517 | 5.06112 | 16126.85 | 0.09198756 | 965.7299 | 11.93074 | 1360.39 | 0.0001731517 | 0.4500389 | 0.3297339 | 0 | -0.02602821 | 0 | 87.22759
[30 empty] | 10.04106 | 875.4726 | 5.069813 | 16086.81 | 0.09215365 | 963.483 | 11.92984 | 1361.39 | 0.0001712534 | 0.4498959 | 0.3306267 | 0 | -0.02610602 | 0 | 87.36761
[30 empty] | 10.05809 | 873.3715 | 5.078413 | 16048.2 | 0.09231772 | 961.3194 | 11.92895 | 1362.39 | 0.0001745116 | 0.4498672 | 0.3315226 | 0 | -0.02618397 | 0 | 87.5058
[30 empty] | 10.07596 | 871.1154 | 5.087436 | 16006.75 | 0.09249003 | 958.9917 | 11.9282 | 1363.39 | 0.000171957 | 0.4498959 | 0.3322732 | 0 | -0.02624999 | 0 | 87.6504
[30 empty] | 10.09248 | 868.6946 | 5.095778 | 15962.26 | 0.09265072 | 956.4703 | 11.92696 | 1364.39 | 0.0001763107 | 0.4499245 | 0.3335061 | 0 | -0.02635664 | 0 | 87.78375
[30 empty] | 10.11122 | 866.3343 | 5.10524 | 15918.89 | 0.09283134 | 954.0338 | 11.92613 | 1365.39 | 0.0001850134 | 0.4500389 | 0.3343442 | 0 | -0.02643014 | 0 | 87.93457
[30 empty] | 10.12949 | 863.8961 | 5.114461 | 15874.09 | 0.0930079 | 951.5065 | 11.92561 | 1366.39 | 0.0001789267 | 0.4499245 | 0.3348633 | 0 | -0.02647704 | 0 | 88.08116
[30 empty] | 10.14701 | 861.4832 | 5.123308 | 15829.75 | 0.09317759 | 948.9999 | 11.92496 | 1367.39 | 0.0001802725 | 0.4499817 | 0.3355128 | 0 | -0.02653484 | 0 | 88.2214
[30 empty] | 10.16554 | 858.9271 | 5.132665 | 15782.79 | 0.09335703 | 946.3433 | 11.92373 | 1368.39 | 0.0001838943 | 0.4500389 | 0.3367369 | 0 | -0.02664096 | 0 | 88.3693
[30 empty] | 10.18379 | 856.2256 | 5.141878 | 15733.14 | 0.09353445 | 943.5231 | 11.9237 | 1369.39 | 0.0001824588 | 0.4499245 | 0.3367712 | 0 | -0.02664763 | 0 | 88.51448
[30 empty] | 10.20203 | 853.5063 | 5.15109 | 15683.18 | 0.09371189 | 940.6823 | 11.92297 | 1370.39 | 0.0001816136 | 0.4499531 | 0.3375037 | 0 | -0.02671281 | 0 | 88.65918
[30 empty] | 10.22011 | 850.8043 | 5.160218 | 15633.53 | 0.09388771 | 937.8582 | 11.92265 | 1371.39 | 0.0001852967 | 0.4499245 | 0.3378254 | 0 | -0.02674356 | 0 | 88.80211
[30 empty] | 10.23909 | 847.7455 | 5.169802 | 15577.32 | 0.09407321 | 934.6473 | 11.92249 | 1372.39 | 0.0001868597 | 0.4498386 | 0.3379773 | 0 | -0.02676059 | 0 | 88.95167
[30 empty] | 10.25748 | 844.747 | 5.179087 | 15522.23 | 0.09425304 | 931.4967 | 11.9225 | 1373.39 | 0.000192921 | 0.4498961 | 0.3379686 | 0 | -0.02676408 | 0 | 89.09606
[30 empty] | 10.27729 | 841.7436 | 5.189089 | 15467.04 | 0.09444578 | 928.3516 | 11.92269 | 1374.369775 | 0.0001901372 | 0.4499898 | 0.3377832 | 0 | -0.02675277 | 0 | 89.25103
[30 empty] | 10.29514 | 838.6588 | 5.1981 | 15410.36 | 0.09462094 | 925.0991 | 11.92278 | 1375.37 | 0.0001848271 | 0.4500169 | 0.3376933 | 0 | -0.02674958 | 0 | 89.39014
[30 empty] | 10.31426 | 835.3837 | 5.207756 | 15350.18 | 0.0948085 | 921.6462 | 11.92299 | 1376.37 | 0.0001931306 | 0.4500961 | 0.3374761 | 0 | -0.02673599 | 0 | 89.53865
[30 empty] | 10.33376 | 831.9739 | 5.217602 | 15287.52 | 0.09500001 | 918.0465 | 11.92368 | 1377.37 | 0.0001986035 | 0.4499615 | 0.3367909 | 0 | -0.02668338 | 0 | 89.68949
[30 empty] | 10.35359 | 828.482 | 5.227612 | 15223.36 | 0.09519476 | 914.3576 | 11.9243 | 1378.35 | 0.0001871563 | 0.4498456 | 0.3361691 | 0 | -0.0266362 | 0 | 89.84219
[30 empty] | 10.37083 | 825.0018 | 5.236318 | 15159.41 | 0.09536596 | 910.6589 | 11.92531 | 1379.35 | 0.0001938664 | 0.4498999 | 0.3351644 | 0 | -0.02655694 | 0 | 89.97445
[30 empty] | 10.39064 | 821.6097 | 5.246321 | 15097.08 | 0.09556012 | 907.0775 | 11.92608 | 1380.257775 | 0.0002098123 | 0.4498923 | 0.3343903 | 0 | -0.02649688 | 0 | 90.12578
[30 empty] | 10.41051 | 817.6545 | 5.25635 | 15024.4 | 0.09575702 | 902.8732 | 11.92757 | 1381.24 | 0.0002016006 | 0.4498779 | 0.332896 | 0 | -0.0263773 | 0 | 90.27682
[30 empty] | 10.4304 | 813.6356 | 5.266397 | 14950.55 | 0.09595449 | 898.5974 | 11.92927 | 1382.23 | 0.0002005809 | 0.4499898 | 0.3311999 | 0 | -0.02624091 | 0 | 90.4274
[30 empty] | 10.45022 | 809.2408 | 5.276402 | 14869.8 | 0.09615272 | 893.904 | 11.93087 | 1383.22 | 0.0002064658 | 0.4501343 | 0.329601 | 0 | -0.02611323 | 0 | 90.57658
[30 empty] | 10.47006 | 804.6894 | 5.286418 | 14786.17 | 0.09635177 | 889.0361 | 11.93186 | 1384.15 | 0.0002258222 | 0.4499325 | 0.3286141 | 0 | -0.026037 | 0 | 90.7251
[30 empty] | 10.49001 | 797.9791 | 5.296492 | 14662.87 | 0.09656075 | 881.7816 | 11.93238 | 1384.98 | 0.0002403792 | 0.4496977 | 0.3280892 | 0 | -0.02600249 | 0 | 90.87343